## ReadMe
Manitoba Geological Survey
Data Repository Item DRI2010001
Selected analyses of the Gammon Ferruginous Member of the Cretaceous Pierre Shale, southwestern Manitoba (parts of NTS 62F, G, J, K, N, O, 63C)
by J.D. Bamburak and M.P.B. Nicolas
This Data Repository Item accompanies:
Bamburak, J.D. and Nicolas, M.P.B. 2010: Gammon Ferruginous Member of the Cretaceous Pierre Shale in southwestern Manitoba: distribution and mineral potential (parts of NTS 62F, G, J, K, N, O, 63C); in Report of Activities 2010, Manitoba Innovation, Energy and Mines, Manitoba Geological Survey, p. 170–177.
Manitoba Innovation, Energy and Mines does not assume any liability for errors that may occur. The digital data are provided as received from the author and have not been edited or formatted. Any digital data are supplied on the understanding that they are for the sole use of the licensee, and will not be redistributed in any form, in whole or in part, to third parties. Any references to proprietary software in the documentation and/or any use of proprietary data formats in this release do not constitute endorsement by Manitoba Innovation, Energy and Mines of any manufacturer's product.
When using information from this publication in other publications or presentations, due acknowledgment should be given to the Manitoba Geological Survey. The following reference format is recommended:
Bamburak, J.D. and Nicolas, M.P.B. 2010: Selected analyses of the Gammon Ferruginous Member of the Cretaceous Pierre Shale, southwestern Manitoba (parts of NTS 62F, G, J, K, N, O, 63C); Manitoba Innovation, Energy and Mines, Manitoba Geological Survey, Data Repository Item DRI2010001, Microsoft® Excel® file.
NTS grid: 62F, G, J, K, N, O, 63C
Keywords: chemostratigraphy; Cretaceous; Gammon Ferruginous Member; geochemistry; Manitoba; Manitoba Escarpment; mineral deposits, genesis; Pembina Hills; Pierre Shale; platinum group; rare earths; Vermilion River
References
Bamburak, J.D. and Nicolas, M.P.B. 2010: Gammon Ferruginous Member of the Cretaceous Pierre Shale in southwestern Manitoba: distribution and mineral potential (parts of NTS 62F, G, J, K, N, O, 63C); in Report of Activities 2010, Manitoba Innovation, Energy and Mines, Manitoba Geological Survey, p. 170–177.
McNeil, D.H. and Caldwell, W.G.E. 1981: Cretaceous rocks and their Foraminifera in Manitoba Escarpment; Geological Association of Canada, Special Paper no. 21, 439 p.
Nicolas, M.P.B., Edmonds, S.T., Chow, N. and Bamburak, J.D. 2010: Shallow unconventional Cretaceous shale gas in southwestern Manitoba: an update (parts of NTS 62C, F, G, H, J, K, N); in Report of Activities 2010, Manitoba Innovation, Energy and Mines, Manitoba Geological Survey, p.159–169.
Peck, D.C., Theyer, P., Hulbert, L., Xiong, J., Fedikow, M.A.F. and Cameron, H.D.M. 2000: Preliminary exploration database for platinum-group elements in Manitoba; Manitoba Industry, Trade and Mines, Geological Survey, Open File Report 2000-5, 1 CD-ROM.
Published 2010 by: Manitoba Innovation, Energy and Mines Manitoba Geological Survey 360-1395 Ellice Avenue Winnipeg, Manitoba R3G 3P2 Canada
Tel: (800) 223-5215 (General Enquiry)
Tel: (204) 945-6569 (Mineral Resources Library)
Fax: (204) 945-8427
E-mail: minesinfo@gov.mb.ca
Website: www.manitoba.ca/minerals

## Sheet1
| Th | U | La | Ce | Nd | Sm | Eu | Tb | Yb | Lu | Y | Cu | Ni | V | Zn | Fe | P | Au1 | Pt1 | Pd1 | Location | Easting | Northing
| (ppm) | (ppm) | (ppm) | (ppm) | (ppm) | (ppm) | (ppm) | (ppm) | (ppm) | (ppm) | (ppm) | (ppm) | (ppm) | (ppm) | (ppm) | (%) | (%) | (ppb) | (ppb) | (ppb) |  | (NAD 83, Zone 14U) | (NAD 83, Zone 14U)
Detection limit | 0.2 | 0.5 | 0.5 | 3 | 5 | 0.1 | 0.2 | 0.5 | 0.2 | 0.05 | 1 | 1 | 1 | 2 | 1 | 0.01 | 0.001 | 1
Analysis method | INAA | INAA | INAA | INAA | INAA | INAA | INAA | INAA | INAA | INAA | TD–ICP-ES | TD–ICP-ES | MULT | TD–ICP-ES | MULT | INAA | ICP-ES | ICP-ES | ICP-ES | ICP-ES
1996–2007 sample analyses
Pembina Hills area
Mile Four North 99-95-MI-5-4R | 5 | 38 | 72 | 83 | 46 | 5.6 | 1.6 | 0.25 | 2.8 | 0.44 | 20 | 110 | 118 | 1137 | 401 | 27.7 | 0.743 |  |  |  | SE01-29-01-5W1 | 566632 | 5434174
Mile Four North 99-95-MI-5-4R | 3.7 | 35 | 66 | 75 | 30 | 4.9 | 1.5 | 0.25 | 2.6 | 0.37 | 20 | 107 | 109 | 1070 | 372 | 25.4 | 0.743 |  |  |  | SE01-29-01-5W1 | 566632 | 5434174
Friesen Roadcut 99-95-MI-5-8R | 11 | 27 | 38 | 90 | 33 | 5.1 | 1.4 | 0.7 | 4.3 | 0.66 | 28 | 95 | 141 | 410 | 113 | 2.86 | 0.186 |  |  |  | 04-07-02-05W1 | 563579 | 5439347
Friesen Roadcut 99-95-MI-5-8R | 12 | 27 | 39 | 84 | 34 | 5.1 | 1.6 | 0.9 | 4.4 | 0.66 | 34 | 102 | 159 | 456 | 126 | 2.92 | 0.221 |  |  |  | 04-07-02-05W1 | 563579 | 5439347
Roseisle Bridge 99-96-BR-20-1-3 | 12 | 10 | 22 | 30 | 9 | 2.2 | 0.7 | 0.25 | 1.6 | 0.3 | 11 | 100 | 36 | 742 | 208 | 4.5 | 0.09 |  |  |  | W13-11-06-08W1 | 539650 | 5480027
Roseisle Bridge 99-96-BR-20-1-3 | 12 | 13 | 25 | 39 | 9 | 2.3 | 0.7 | 0.8 | 1.7 | 0.35 | 11 | 103 | 38 | 778 | 221 | 4.74 | 0.091 |  |  |  | W13-11-06-08W1 | 539650 | 5480027
Spencer's Ditch 99-96-BR-23-3-2 | 31 | 220 | 760 | 840 | 500 | 100 | 31.5 | 25 | 79.6 | 13.1 | 1656 | 54 | 122 | 272 | 145 | 1.89 | 5.319 |  |  |  | 15-31-03-06W1 | 553843 | 5457258
Spencer's Ditch 99-96-BR-23-3-2 | 41 | 230 | 750 | 900 | 580 | 110 | 34.4 | 27 | 75.9 | 13.5 | 1542 | 51 | 121 | 258 | 138 | 1.93 | 5.351 |  |  |  | 15-31-03-06W1 | 553843 | 5457258
South Tobacco Creek Tributary 99-96-BR-28-1-3 | 16 | 94 | 34 | 150 | 68 | 14 | 4 | 2.1 | 12.8 | 1.88 | 72 | 154 | 177 | 918 | 346 | 9.25 | 0.686 | 11 | 11.6 | 13.3 | NW13-34-04-7W1 | 547905 | 5466863
South Tobacco Creek Tributary 99-96-BR-28-1-3 | 20 | 110 | 40 | 180 | 79 | 17 | 4.5 | 0.25 | 15.1 | 2.16 | 82 | 159 | 180 | 947 | 356 | 10.6 | 0.673 |  |  |  | NW13-34-04-7W1 | 547905 | 5466863
Stanley Park West 99-96-BR-31-4 | 3.4 | 7.3 | 25 | 42 | 15 | 3.3 | 0.9 | 0.6 | 3.4 | 0.48 | 34 | 21 | 60 | 58 | 108 | 3.78 | 0.275 |  |  |  | N13-21-02-6W1 | 556900 | 5443850
Average of above 11 outcrop spot sample analyses2 | 15.2 | 73.8 | 170.1 | 228 | 128 | 2.5 | 7.5 | 5.3 | 18.6 | 3.08 | 319 | 96 | 114.6 | 641 | 230 | 8.69 | 1.307
Arnold North 99-96-BR-3-7-13 | 13 | 18 | 70 | 98 | 47 | 6.6 | 1.8 | 1.1 | 1.6 | 0.26 | 19 | 69 | 18 | 1343 | 56 | 4.81 | 0.216 | 17 | 14.8 | 12.5 | 10-16-05-07W1 | 547233 | 5471635
Riding Mountain – Vermilion River area
99-99-RM-002L (outcrop section 77)4 | 13.6 | 23.4 | 79.1 | 134 | 64 | 15.4 | 3.8 | 2.4 | 7.4 | 1.15 | 76 | 80 | 74 | 509 | 216 | 14.6 | 0.714 |  |  |  | 07-23-23-20W1 | 418125 | 5650125
99-99-RM-002K | 10.9 | 6.3 | 43.7 | 66 | 20 | 4.1 | 0.9 | -0.5 | 2.2 | 0.33 | 14 | 54 | 39 | 637 | 136 | 8.97 | 0.908 | 10 | 1.9 | 4.6 | 07-23-23-20W1 | 418125 | 5650125
99-99-RM-002J | 10 | 5.1 | 37.5 | 59 | 21 | 4 | 0.9 | -0.5 | 2.4 | 0.38 | 15 | 61 | 63 | 588 | 181 | 8.06 | 0.538 |  |  |  | 07-23-23-20W1 | 418125 | 5650125
99-99-RM-002H2 | 8.6 | 6.7 | 33.1 | 55 | 24 | 4.6 | 1 | 0.7 | 2.9 | 0.45 | 20 | 65 | 52 | 658 | 191 | 6.36 | 0.461 |  |  |  | 07-23-23-20W1 | 418125 | 5650125
99-99-RM-002H1 | 13.1 | 35.2 | 97.7 | 213 | 131 | 33 | 8.3 | 5.1 | 16 | 2.54 | 172 | 129 | 173 | 455 | 451 | 17.2 | 0.304 | 5 | 1.5 | 3.6 | 07-23-23-20W1 | 418125 | 5650125
99-99-RM-002G | 15.1 | 31 | 157 | 309 | 191 | 50.6 | 12.9 | 7.5 | 23 | 3.6 | 227 | 153 | 192 | 522 | 536 | 12 | 0.301 | 7 | 3.4 | 10.5 | 07-23-23-20W1 | 418125 | 5650125
99-99-RM-002F | 17.3 | 10.2 | 68.6 | 129 | 64 | 15 | 3.7 | 2 | 6.7 | 1.02 | 62 | 102 | 111 | 631 | 290 | 8.79 | 0.516 |  |  |  | 07-23-23-20W1 | 418125 | 5650125
Average of above seven samples over 4.39 m thickness | 12.7 | 16.8 | 73.8 | 138 | 74 | 18.1 | 4.5 | 2.4 | 8.7 | 1.35 | 84 | 92 | 101 | 571 | 286 | 10.85 | 0.534 |  |  |  | 07-23-23-20W1 | 418125 | 5650125
2008 and 2009 sample analyses
Holo Crossing
106-08-62G1-11C-3 | 18.7 | 18.7 | 117 | 224 | 69 | 7 | <0.2 | <0.5 | 1.3 | 0.26 | 117 | 91 | 17 | 678 | 69 | 9.23 | 0.732 |  |  |  | 01-13-01-07W1 | 553407 | 5431337
106-08-62G1-11B-2 | 9.1 | 29.9 | 112 | 164 | 39 | 5 | 1 | <0.5 | 2.6 | 0.51 | 112 | 131 | 59 | 670 | 215 | 9.64 | 0.488 |  |  |  | 01-13-01-07W1 | 553407 | 5431337
Friesen Roadcut
106-08-62G1-25-1 | 2.3 | 20.2 | 15.5 | 94 | 44 | 3.8 | 1 | <0.5 | 2.9 | 0.53 | 16 | 75 | 31 | 455 | 108 | 2.63 | 0.129 |  |  |  | 04-07-02-05W1 | 563579 | 5439347
2010 sample analyses
Spencer's Ditch
99-10-MI-001-6 | 16.9 | 2.1 | 6.8 | 13 | < 5 | 0.9 | 0.1 | 0.25 | 1.2 | 0.21 | 13 | 81 | 301 | 260 | 272 | 6.37 | 0.054 |  |  |  | 09-31-03-06W1 | 554183 | 5456744
99-10-MI-001-5 | 22 | 54.3 | 71.1 | 120 | 70 | 14.9 | 4.1 | 1.6 | 6 | 0.86 | 55 | 42 | 57 | 265 | 98 | 4.62 | 1.16 |  |  |  | 09-31-03-06W1 | 554183 | 5456744
99-10-MI-001-4 | 21.7 | 55.8 | 214 | 220 | 128 | 26.8 | 6.9 | 3.7 | 13.6 | 2.1 | 200 | 59 | 86 | 314 | 135 | 4.53 | 1.29 |  |  |  | 09-31-03-06W1 | 554183 | 5456744
99-10-MI-001-3 | 33 | 182 | 783 | 753 | 506 | 103 | 30 | 18.7 | 86 | 13.4 | > 1000 | 60 | 112 | 297 | 194 | 2.72 | 3.94 |  |  |  | 09-31-03-06W1 | 554183 | 5456744
99-10-MI-001-2 | 35.8 | 168 | 629 | 635 | 431 | 88.5 | 24.8 | 15.3 | 65 | 9.64 | 556 | 57 | 97 | 240 | 164 | 3.74 | 2.16 |  |  |  | 09-31-03-06W1 | 554183 | 5456744
99-10-MI-001-1 | 24.1 | 108 | 381 | 432 | 284 | 57.9 | 16.6 | 9.6 | 42 | 6.45 | 889 | 68 | 88 | 305 | 219 | 3.52 | 3.3 |  |  |  | 09-31-03-06W1 | 554183 | 5456744
Average of above six samples over 2.5 m thickness | 25.6 | 95 | 347.5 | 362 | 284 | 48.7 | 13.8 | 8.2 | 35.6 | 5.44 | 343 | 61 | 124 | 280 | 180 | 4.25 | 1.984 |  |  |  | 09-31-03-06W1 | 554183 | 5456744
99-10-MI-001-7 | 45.4 | 244 | 904 | 934 | 627 | 129 | 37.8 | 23.1 | 94.5 | 14.8 | >1000 | 57 | 126 | 233 | 163 | 1.71 | 5.43 |  |  |  | 09-31-03-06W1 | 554183 | 5456744
Friesen Roadcut
99-10-MI-002-8 | 16.5 | 31.1 | 173 | 211 | 94 | 16.1 | 4.4 | 2.2 | 2.7 | 0.42 | 37 | 77 | 17 | 1080 | 83 | 6.47 | 0.533 |  |  |  | 04-07-02-05W1 | 563579 | 5439347
99-10-MI-002-7 | 11.3 | 17.3 | 320 | 378 | 83 | 11.6 | 3 | 1.9 | <0.2 | <0.05 | 25 | 44 | 37 | 671 | 105 | 14 | 0.91 |  |  |  | 04-07-02-05W1 | 563579 | 5439347
Holo Crossing
99-10-MI-004-2 | 9.1 | 29.4 | 56.6 | 56 | 56 | 12.9 | 3.6 | 2.2 | 14.8 | 2.57 | 126 | 146 | 333 | 832 | 1240 | 8.09 | 0.158 |  |  |  | 01-13-01-07W1 | 553407 | 5431337
99-10-MI-004-1 | 9.2 | 20.2 | 455 | 535 | 586 | 108 | 30.5 | 21.9 | 101 | 16.9 | >1000 | 176 | 1290 | 1060 | 2800 | 4.87 | 0.158 |  |  |  | 01-13-01-07W1 | 553407 | 5431337
Arnold North 99-10-MI-007 | 6.2 | 20.2 | 40.4 | 61 | 21 | 3.8 | 1.1 | <0.5 | 2.3 | 0.48 | 21 | 104 | 161 | 938 | 143 | 4.23 | 0.124 |  |  |  | 10-16-05-07W1 | 547233 | 5471635
Mount Nebo
99-10-MI-008-3 | 7.4 | 6.5 | 29.1 | 40 | 17 | 2.4 | <0.2 | <0.5 | 1.5 | 0.35 | 13 | 74 | 33 | 1350 | 54 | 2.22 | 0.054 |  |  |  | 04-19-04-06W1 | 553031 | 5460947
99-10-MI-008-2 | 9.2 | 31.1 | 114 | 199 | 97 | 24.6 | 7.6 | 5 | 28.6 | 4.56 | 327 | 139 | 416 | 661 | 925 | 2.95 | 0.132 |  |  |  | 04-19-04-06W1 | 553031 | 5460947
99-10-MI-008-1 | 8.5 | 111 | 86.3 | 152 | 70 | 16 | 5.1 | 2.6 | 18.1 | 2.96 | 131 | 202 | 272 | 533 | 533 | 3.88 | 0.193 |  |  |  | 04-19-04-06W1 | 553031 | 5460947
Roseisle Bridge 99-10-MI-009 | 11.4 | 19.2 | 48.3 | 118 | 67 | 13 | 3.9 | 2.2 | 9.9 | 1.3 | 104 | 91 | 267 | 565 | 598 | 4.47 | 0.13 |  |  |  | W13-11-06-08W1 | 539650 | 5480027
1 Au, Pt and Pd from a single fire assay, using PbS as the collector, with an ICP-ES finish (Peck et al., 2000, Table 4).
2 Most of the data depicted for the Gammon Ferruginous Member in Nicolas et al. (2010).
3 Sample was previously considered to be Pembina Member by Peck et al. (2000, Table 4), but is now included in underlying Gammon Ferruginous Member (Bamburak and Nicolas, 2010).
4 Described by McNeil and Caldwell (1981, p. 364–366).
5 Included in above average of seven samples; Au, Pt and Pd from a single fire assay, using PbS as the collector, with an ICP-ES finish (Peck et al., 2000, Table 4).
Abbreviations: INAA, instrumental neutron activation analysis; TD–ICP-ES, inductively coupled plasma–emission spectrometry with total digestion; MULTI, multi-element instrumental neutron activation analysis and inductively coupled plasma–emission spectrometry with total digestion; ICP-ES, PbS fire assay with inductively coupled plasma–emission spectrometry finish.
Note: all of the above analyses obtained from Activation Laboratories, Ancaster, ON