## Sheet1
Table GS-4-3
Assays for selected sulphide occurrences from the eastern part of the Carrot River greenstone belt
Sample # | Rock Type | Au | Ag | Cu | Ni | Zn | Pb | Co | Cr | Mo | Mn
98-97-207-4 | Po + Cpy in gabbro | 42 | 1.4 | 1600 | 48 | 94 | <5 | 69 | 110 | <5 | 1200
98-97-208-2 | 30 cm wide Po zone in mafic sediment | 20 | <0.5 | 460 | 210 | 750 | 10 | 86 | 64 | <5 | 370
98-97-209-1 | 3 m wide Po-rich zone in basalt | 17 | <0.5 | 180 | 82 | 120 | <5 | 52 | 53 | <5 | 910
98-97-211-1 | 3 m wide Po-rich zone in basalt | <6 | <0.5 | 130 | 36 | 52 | <5 | 27 | 54 | <5 | 550
98-97-221-1A | 10 m wide Po-rich zone in basalt | <6 | <0.5 | 140 | 36 | 50 | <5 | 19 | 55 | <5 | 430
98-97-225-1B | Minor Po + Cpy veins in dacitic tuff | 420 | <0.5 | 190 | 17 | 43 | 6 | 20 | 11 | <5 | 270
98-97-234-1 | Disseminated Po in felsic tuff | <6 | <0.5 | 140 | 86 | 77 | 5 | 39 | 11 | <5 | 340
98-98-238-1 | Disseminated Po in siltstone | 9 | 0.8 | 230 | 250 | 860 | <5 | 66 | 200 | <5 | 850
98-97-240-1 | Disseminated Po in siltstone | <6 | <0.5 | 60 | 250 | 860 | 8 | 66 | 19 | <5 | 220
97-97-329-3 | Minor, disseminated Po in komatiite | bar: Assays for selected sulphide occurrences from the eastern part of the Carrot River greenstone belt Au to Assays for selected sulphide occurrences from the eastern part of the Carrot River greenstone belt Mn
Notes: Assays performed at Envirotest Laboratories, Winnipeg, using inductively-coupled plasma - optical emission spectrometry (base
metals and Ag) and Pb fire assay - atomic absorption spectrometry (Au). Au reported in ppb. All other elements are reported in ppm.