## ReadMe
Manitoba Geological Survey
Data Repository Item DRI2020014
Till geochemistry data northeast of Ruttan Mine, northwest Manitoba (NTS 64B5)
by E. Nielsen and M.S. Gauthier
This Data Repository Item supplements:
Nielsen, E. 1985: Till geochemical investigations in northwestern Manitoba; in Report of Field Activities 1985, Manitoba Energy and Mines, Geological Services/Mines Branch, p. 14–19.
Nielsen, E. 1986: Till geochemistry east of the Ruttan Mine; in Report of Field Activities 1986, Manitoba Energy and Mines, Minerals Division, p. 26–31.
Nielsen, E. 1987: Till geochemistry in selected areas of northern Manitoba; in Report of Field Activities 1987, Manitoba Energy and Mines, Minerals Division, p. 27–29.
Contents: Metadata Table 1: Field site descriptions. Table 2_1: Detection limits for geochemical analysis (<2µm fraction) by atomic absorption spectrometry. Table 2_2: Till-matrix geochemical analysis (<2µm fraction) by atomic absorption spectrometry. Table 3: Till-matrix (heavy mineral) visible gold grain count.
Abbreviations: AAS, atomic absorption spectrometry; cGLv, clay glaciolacustrine veneer; CL, colourimetry; GL, glaciolacustrine; GLv, glaciolacustrine veneer; MGS, Manitoba Geological Survey; Ov, organic veneer; R, bedrock; sGLv, sand glaciolacustrine veneer; T, till; Tb, till blanket; Tbx, till blanket (washed); Tv, till veneer; Tvx, till veneer (washed); Wv, weathered bedrock veneer; zGLv, silt glaciolacustrine veneer.
Manitoba Agriculture and Resource Development does not assume any liability for errors that may occur. The digital data are provided as received from the author and have not been edited or formatted. Any third-party data are supplied on the understanding that they are for the sole use of the licensee, and will not be redistributed in any form, in whole or in part. Any references to proprietary software in the documentation and/or any use of proprietary data formats in this release do not constitute endorsement by Manitoba Agriculture and Resource Development of any manufacturer's product.
When using information from this publication in other publications or presentations, due acknowledgment should be given to the Manitoba Geological Survey. The following reference format is recommended:
Nielsen, E. and Gauthier, M.S. 2020: Till geochemistry data northeast of Ruttan Mine, northwest Manitoba (NTS 64B5); Manitoba Agriculture and Resource Development, Manitoba Geological Survey, Data Repository Item DRI2020014, Microsoft® Excel® file.
NTS grid: 64B5
Published 2020 by: Manitoba Agriculture and Resource Development Manitoba Geological Survey 360-1395 Ellice Avenue Winnipeg, Manitoba R3G 3P2 Canada
Tel: 1-800-223-5215 (General Enquiry)
Tel: 204-945-6569 (Resource Centre)
Fax: 204-945-8427
E-mail: minesinfo@gov.mb.ca
Website: www.manitoba.ca/minerals

## Metadata
Metadata
Project_Information
Project_Number | MGS1985_001
Project_Name | Till geochemical investigations in northwestern Manitoba
Project_Lead | E. Nielsen
Publication_Release_Date | 2020-05-19
Publication_Number | DRI2020014
Organization_Responsible | MGS
Total_Samples_Analyzed | 110
NTS_Sheet_250K | 64B
NTS_Sheet_50K | 64B5
Datum_For_Sample_Locations | NAD83
Sample_Preparation_Methodology
A surface-till sampling program was conducted northeast of the Ruttan Mine in 1985, 1986 and 1987. The area is generally not suitable for till sampling from hand-dug holes because of the extensive Lake Agassiz clay deposits and abundant bedrock outcrops. The majority of the till samples are oxidized B-horizon samples instead of the preferred unoxidized C-horizon samples. This area is near or at the boundary of calcareous till in northwestern Manitoba, and may contain 0–15 wt. % total carbonate in the till matrix (https://www.manitoba.ca/iem/geo/surficial/carbonate.html). Till samples sent for visible gold were ~7 kg field samples.
The reader should note that in addition to till, samples include till mixed with clay (4 samples), washed till which may have had the fines leached (6 sampled), clay-rich diamicts that may be of lacustrine origin (6 samples), sand (10 samples), and weathered bedrock (2 samples). These non-till samples are included in the dataset as they are representative of the surface materials. These non-till samples should not be compared directly to the till-geochemistry dataset for drift-exploration purposes.
This is legacy data that has been digitized from paper copies of field air photographs and laboratory reports.
Analysis_Information | Analysis_1 (Table 2_1, Table 2_2) | Analysis_2 (Table 2_1, Table 2_2) | Analysis_3 (Table 3)
Laboratory | Manitoba Energy and Mines | Bondar-Clegg and Company Ltd. | Overburden Drilling Management Limited
Date | - | - | 1985-07-30
Sample_Medium | Till | Till | Till, specific gravity >2.96
Size_Fraction_If_Applicable | <0.002 mm | <0.002 mm | <10 mesh; <2 mm
Analytical_Digestion_If_Applicable | Aqua-regia (1:3, HNO3:HCl) | Aqua-regia (1:3, HNO3:HCl) | -
Sample_Aliquot | - | - | -
Analytical_Method | AAS | AAS - colourimetry | Visible gold grains
Elements | Co, Cr, Cu, Fe, Mn, Ni, Pn, Zn | As | -

## Table 1
Table 1: Field site descriptions.
Year_sampled | Sample_ID | UTM_Zone | Easting | Northing | Depth (m) | Material | Horizon | Map Code | Comments
1985 | RUT-85-01 | 14 | 463316.4052 | 6261453.6 | 0.6 | Clay or clast-poor diamict | ? | GL or T | 0.6+ m brownish clay-rich sediment, highly oxidized and wet; could be glaciolacustrine clay
1985 | RUT-85-02 | 14 | 463352.7855 | 6261443.6 | 0.7 | Washed till | B | Tvx | 0.7 m very sandy grey till ¦ R; could be littoral sand
1985 | RUT-85-03 | 14 | 463229.0925 | 6261329.9 | 0.5 | Till | B | Tvx | 0.5 m sandy brownish grey till ¦ R
1985 | RUT-85-04 | 14 | 463153.6861 | 6261201.5 | 0.4 | Till | C | Tvx | 0.4 m till ¦ R; lag at top
1985 | RUT-85-05 | 14 | 463081.587 | 6261032.2 | 0.9 | Diamict | B | Tvx | 0.9+ m rubbly till - mix of good grey till and talus from the adjacent bedrock ridge
1985 | RUT-85-06 | 14 | 463101.4308 | 6261109.6 | 0.75 | Till | C | Tv/Tb | 0.75+ m good grey till
1985 | RUT-85-07 | 14 | 463059.6266 | 6260996.9 | 1.05 | Till | C | Tvx/Tbx | 0.5+ m washed till that grades down to good till at depth
1985 | RUT-85-08 | 14 | 462963.7149 | 6260885.4 | 0.4 | Till | B | Tvx | 0.4 m very stony and oxidized till ¦ R
1985 | RUT-85-09 | 14 | 462927.3346 | 6260822.5 | 0.6 | Till | B | Tvx | 0.6 m oxidized till ¦ R
1985 | RUT-85-10 | 14 | 462678.3612 | 6260454.4 | 0.9 | Till | C | cGLv ¦ T | 0.6 m brown clay ¦ 0.3+ m good grey till
1985 | RUT-85-11 | 14 | 462717.5196 | 6260506.75 | 1 | Till | C | cGLv ¦ T | 0.8 m brown clay ¦ 0.2+ m good grey till
1985 | RUT-85-12 | 14 | 462628.6195 | 6260471.3 | 0.85 | Till mixed with clay | B | cGLv ¦ T | 0.6 m brown clay ¦ 0.25+ m mixed clay and till
1985 | RUT-85-13 | 14 | 462574.6444 | 6260467.1 | 0.5 | Till | B/C | Tvx | 0.4 m oxidized sandy till ¦ 0.1 m good grey till ¦ R
1985 | RUT-85-14 | 14 | 463519.0765 | 6261352.9 | 1.1 | Till | C | cGLv ¦ T | 1 m brown clay ¦ 0.1+ m good grey till
1985 | RUT-85-15 | 14 | 463462.8524 | 6261337.0 | 1.1 | Till | B/C | Tvx/Tbx | 0.3 m oxidized sand and cobble lag ¦ 0.7 m rubbly washed till ¦ 0.1+ m good till
1985 | RUT-85-16 | 14 | 463644.7538 | 6261282.113 | 0.85 | Till | B | cGLv ¦ T | 0.45 m brown clay ¦ 0.4 m mixed clay and till - good grey sandy till at base
1985 | RUT-85-17 | 14 | 463509.3199 | 6261108.2 | 0.65 | Till | B | Tv | 0.65 m good oxidized till ¦ R
1985 | RUT-85-18 | 14 | 463558.5325 | 6261183.2 | 0.8 | Till | B | Tv | 0.8 m highly oxidized stony till ¦ R
1985 | RUT-85-19 | 14 | 463566.47 | 6261251.1 | 0.65 | Till mixed with clay | B | cGLv ¦ T | 0.3 m brown clay ¦ 0.35 m brownish clay and sand ¦ boulders
1985 | RUT-85-20 | 14 | 462797.2189 | 6260470.9 | 0.7 | Till mixed with clay | C | cGLv ¦ T | 0.7+ m brown clay with some good grey till inclusions near the base
1985 | RUT-85-21 | 14 | 462964.3036 | 6260470.1 | 1 | Till | C | Tv/Tb | 0.1 m brown clay ¦ 0.9+ m good till
1985 | RUT-85-22 | 14 | 462876.5941 | 6260530.4 | 0.5 | Till | B | Tv | 0.5 m very wet and oxidized material that is probably till ¦ R
1985 | RUT-85-23 | 14 | 462988.5131 | 6260629.259 | 0.3 | Till | B | Tv/R | 0.3 m oxidized till ¦ R
1985 | RUT-85-24 | 14 | 463075.4289 | 6260689.981 | 0.9 | Till with rotten clasts | B | cGLv | 0.8 m brown clay ¦ 0.1 m good grey till with rotten clasts ¦ R
1985 | RUT-85-25 | 14 | 463266.723 | 6260733.2 | 0.25 | Washed till | B | cGLv | 0.23 m brown clay ¦ 0.01 m till ¦ R; small till sample
1985 | RUT-85-26 | 14 | 463156.3915 | 6260702.681 | 0.3 | Till | B | Tv/R | 0.3 m highly oxidized till ¦ R
1985 | RUT-85-27 | 14 | 462716.5738 | 6260660.3 | 0.3 | Till | B | Tv/R | 0.3 m highly oxidized till with green rotten clasts ¦ R
1985 | RUT-85-28 | 14 | 462641.0615 | 6260526.8 | 0.8 | Till | B/C | Tv/Tb | 0.8+ m of slightly oxidized till
1985 | RUT-85-29 | 14 | 462641.0615 | 6260509.376 | 0.3 | Till | B | Tv/R | 0.3 m oxidized till ¦ R
1985 | RUT-85-30 | 14 | 462639.0771 | 6260579.2 | 0.5 | Till | B | Tv | 0.5 m oxidized till ¦ R
1985 | RUT-85-31 | 14 | 462628.3615 | 6260626.1 | 0.4 | Till | B | Tv | 0.4 m oxidized till ¦ R
1985 | RUT-85-32 | 14 | 462651.7772 | 6260670.6 | 1 | Till | C | Tv | 1 m till ¦ R
1985 | RUT-85-33 | 14 | 462637.4103 | 6260751.1 | 0.3 | Till | B | Tv/R | 0.3 m oxidized till ¦ R
1985 | RUT-85-34 | 14 | 462645.2155 | 6260942.394 | 1.1 | Till | C | bouldery sand | 1.0 m of fine, well-sorted sand with big boulders ¦ 0.1+ m of till
1985 | RUT-85-35 | 14 | 462643.0988 | 6260844.0 | 0.6 | Till | B | Tv | 0.6 m highly oxidized till ¦ R
1985 | RUT-85-36 | 14 | 462719.8281 | 6260899.9 | 0.5 | Till | B | Tv | 0.5 m highly oxidized till ¦ R
1985 | RUT-85-37 | 14 | 462719.4974 | 6260822.5 | 0.5 | Clay or clast-poor diamict | ? | GL or T | 0.35 m dark brown sand (no clasts) ¦ white diamict or possible clay; taken in a swampy area
1985 | RUT-85-38 | 14 | 462712.056 | 6260581.4 | 1 | Till | C |  | 1+ m of brown clay with some inclusions of till near the base
1985 | RUT-85-39 | 14 | 462825.4963 | 6260904.7 | 1.1 | Clay or clast-poor diamict | C | cGLv | 0.9 m brown clay ¦ 0.2 m of granules and fine pebbles within clay ¦ R
1985 | RUT-85-40 | 14 | 462816.5666 | 6261020.1 | 0.6 | Clay or clast-poor diamict | ? |  | 0.4 m sand with cobbles (up to 10 cm diameter) ¦ 0.2 m clay with calcaerous clasta that could be till or lake sediment
1985 | RUT-85-41 | 14 | 462940.921 | 6260995.9 | 1 | Till | C | sGLv ¦ T | 0.9 m oxidized littoral sand ¦ 0.1+ m good grey till
1985 | RUT-85-42 | 14 | 463343.9969 | 6260860.6 | 1.1 | Till | C | cGLv ¦ T | 1 m brown clay ¦ 0.1+ m good grey till
1985 | RUT-85-43 | 14 | 463203.8998 | 6260869.7 | 0.7 | Till | C | Tv/Tb | 0.7+ m good grey till
1985 | RUT-85-44 | 14 | 463159.4497 | 6260903.0 | 0.7 | Till | C | Tv/Tb | 0.7+ m good grey till
1986 | RUT-86-01 | 14 | 463159.2942 | 6261544.3 | 0.9 | Till | C | Tvx; R | 0.9+ m sandy grey till; frost at depth; lag at top; lots of bedrock around
1986 | RUT-86-02 | 14 | 463220.4131 | 6261645.067 | 0.4 | Till | C | Tvx; R | 0.4+ m sandy grey till with a lag on top; frozen at base; lots of bedrock around
1986 | RUT-86-03 | 14 | 463227.5569 | 6261832.4 | 0.4 | Washed till? | B | Tvx | 0.4+ m sandy oxizided material that may not be till; frozen at base
1986 | RUT-86-04 | 14 | 463335.5071 | 6262045.1 | 0.8 | Till | B | sGLv ¦ Tvx | 0.4 m sand that grades down to 0.4 m of grey very sandy diamict that may not be till ¦ R
1986 | RUT-86-05 | 14 | 463091.0316 | 6261496.6 | 0.4 | Till | C | Tvx | 0.4+ m of sandy grey till; lag on top and frozen at base
1986 | RUT-86-06 | 14 | 463271.2132 | 6261530.8 | 0.75 | Till | B | Tvx | 0.75 m brown sandy till ¦ R
1986 | RUT-86-07 | 14 | 463339.4758 | 6261639.5 | 0.2 | Gravelley sand | B | sGLv/R | 0.2 m yellow sand with few stones ¦ R
1986 | RUT-86-08 | 14 | 463343.4446 | 6261724.4 | 0.8 | Till | B | Tvx | 0.8 m reddish-orange sandy till ¦ R
1986 | RUT-86-09 | 14 | 463375.9884 | 6261779.211 | 0.5 | Till | C | Tvx | 0.5 m brownish-grey till ¦ R
1986 | RUT-86-10 | 14 | 463372.8134 | 6261547.4 | 0.5 | Till | C | Tvx | 0.5 m brownish till; frozen at base
1986 | RUT-86-11 | 14 | 463406.151 | 6261603.0 | 0.3 | Weathered bedrock | - | Wv | 0.35 m unconsolidated weathered bedrock (quartz sericite schist) that was easy to shovel into
1986 | RUT-86-12 | 14 | 463454.5698 | 6261665.7 | 0.3 | Till | B | Tvx; R | 0.3 m brownish-grey till ¦ R
1986 | RUT-86-13 | 14 | 463523.6262 | 6261767.3 | 0.3 | Till | B | cGLv/Tv | 0.3 m brown clay ¦ 0.2 m brownish till ¦ R
1986 | RUT-86-14 | 14 | 463472.0323 | 6261410.9 | 0.8 | Till | C | Tvx | 0.8+ m grey till; frozen at depth
1986 | RUT-86-15 | 14 | 463505.3699 | 6261509.3 | 0.25 | Till | B | Tvx; R | 0.25 m brown till ¦ R
1986 | RUT-86-16 | 14 | 463552.995 | 6261571.2 | 0.7 | Till | C | Tvx | 0.7+ m grey till; R around
1986 | RUT-86-17 | 14 | 463560.9325 | 6261625.2 | 0.4 | Till | B | Tvx; R | 0.4 m brown till ¦ R
1986 | RUT-86-18 | 14 | 463694.2828 | 6261877.6 | 0.4 | Till | B | cGLv/Tvx; R | very thin till over bedrock; overlain by sandy clay with a few stones; on lee side of outcrop.
1986 | RUT-86-19 | 14 | 463744.2891 | 6261957.8 | 0.7 | Till | C | Tvx | 0.7 m greyish brown till ¦ R
1986 | RUT-86-20 | 14 | 463672.8515 | 6261496.6 | 0.45 | Till | C | cGLv | 0.45 m clay ¦ 0.05 m greyish till ¦ R
1986 | RUT-86-21 | 14 | 463681.5828 | 6261545.848 | 0.4 | Till | C | cGLv | 0.4 m clay ¦ 0.1 m greyish till ¦ R
1986 | RUT-86-22 | 14 | 463717.3016 | 6261311.7 | 0.3 | Till | B | Tvx; R | 0.3 m brown sandy till (washed?) ¦ R
1987 | RUT-87-01 | 14 | 464485.3271 | 6261149.9 | 0.35 | Till | C | Tvx; R | 0.35 m grey-brown sandy till ¦ R
1987 | RUT-87-02 | 14 | 464636.4045 | 6261016.4 | 0.5 | Till | C | Ov/GLv ¦ T | 0.2 m hummus ¦ 0.1 m clay ¦ 0.1 m sand ¦ 0.2+ m frozen grey till
1987 | RUT-87-03 | 14 | 464876.6466 | 6261267.2 | 0.35 | Till | B | Tvx | 0.35 m oxidized brown sandy till ¦ R
1987 | RUT-87-04 | 14 | 464821.8778 | 6260977.6 | 0.8 | Till | C | Tvx | 0.8+ m sandy grey till; auger refusal due to boulder
1987 | RUT-87-05 | 14 | 464953.5083 | 6260777.85 | 0.2 | Till | B | cGLv/Tvx; R | 0.2 m grey-brown sandy till ¦ R; clay everywhere
1987 | RUT-87-06 | 14 | 464784.836 | 6260967.7 | 0.45 | Till | C | Tvx; R | 0.45 m grey-brown sandy till ¦ R
1987 | RUT-87-07 | 14 | 464778.8829 | 6261046.4 | 0.35 | Till | C | Tvx; R | 0.15 m hummus ¦ 0.25 m grey sandy till ¦ R
1987 | RUT-87-08 | 14 | 465032.3542 | 6261252.337 | 0.4 | Clay or clast-poor diamict | B | GLv | 0.4+ m clay and sand and gravel (no till here)
1987 | RUT-87-09 | 14 | 465033.6772 | 6261125.3 | 0.7 | Till | C | Tvx | 0.7 m brown-grey till ¦ R
1987 | RUT-87-10 | 14 | 465111.0679 | 6261168.3 | 0.65 | Sand | C | sGLv | 0.65 m grey-brown sand ¦ R
1987 | RUT-87-11 | 14 | 465117.0211 | 6261064.5 | 0.3 | Till | B | Tvx | 0.3 m grey-brown sandy till ¦ R
1987 | RUT-87-12 | 14 | 465298.9225 | 6261095.6 | 0.2 | Till | C | cGLv/Tvx | 0.2 m clay ¦ 0.4 m good grey till ¦ R
1987 | RUT-87-13 | 14 | 465303.5527 | 6261180.2 | 0.65 | Washed till? | C | sGLv/Tvx | 0.65 m grey-brown poorly-sorted littoral sand (washed till?)
1987 | RUT-87-14 | 14 | 465298.261 | 6261254.3 | 0.3 | Sand | B | sGLv/R | 0.3 m oxidized brown-grey sand with boulders; lots of bedrock around
1987 | RUT-87-15 | 14 | 465001.9271 | 6261384.0 | 0.5 | Weathered bedrock | B | Wv | 0.5 m oxidized organge sandy bedock
1987 | RUT-87-16 | 14 | 465252.6203 | 6261179.6 | 0.4 | Till | C | Tvx | 0.4 m grey sandy till ¦ R
1987 | RUT-87-17 | 14 | 465444.4436 | 6261180.2 | 0.9 | Till | B | Tvx/Tbx | 0.9+ m oxidized brown-grey sandy-silty till with a lag on top
1987 | RUT-87-18 | 14 | 465197.7192 | 6261020.8 | 0.6 | Till | B | sGLv/Tvx | 0.2 m sand ¦ 0.4 m oxidized brown-grey sandy till ¦ R
1987 | RUT-87-19 | 14 | 465500.4296 | 6260753.2 | 0.55 | Till | B | Tvx/Tbx | 0.55+ m very rusty sandy till; auger refusal due to boulder at depth
1987 | RUT-87-20 | 14 | 465491.8306 | 6260650.0 | 0.9 | Till | B | Tvx/Tbx | 0.9+ m oxidized brown-grey sandy till
1987 | RUT-87-21 | 14 | 465537.4713 | 6260570.0 | 0.8 | Sand | C | sGLv | 0.7 m slumped sg ¦ 0.1+ m sand
1987 | RUT-87-22 | 14 | 465364.1689 | 6260576.0 | 0.4 | Washed till? | B | GLv/R | 0.2 m hummus ¦ 0.2 m oxidized brown sandy till (or sand and gravel) ¦ R; lots of clay and bedrock around
1987 | RUT-87-23 | 14 | 465444.8669 | 6260437.7 | 0.9 | Till | B | Tvx/Tbx | 0.9+ m oxidized brown-grey sandy till
1987 | RUT-87-24 | 14 | 465451.4815 | 6260563.4 | 0.7 | Sand | C | sGLv | 0.7 m very sandy diamict ¦ R - probably Lake Agassiz sediment
1987 | RUT-87-25 | 14 | 465611.6694 | 6261208.3 | 9.4 | Gravelley sand | B | sGLv | 0.4 m oxidized stony sand
1987 | RUT-87-26 | 14 | 465618.0194 | 6261067.0 | 0.5 | Silt and sand | C | Ov/zGLv ¦ R | 0.3 m hummus ¦ grey silt with minor sand; small layer of diamict at base ¦ R
1987 | RUT-87-27 | 14 | 463920.6081 | 6261096.7 | 0.3 | Clay or clast-poor diamict | B | GLv/R | 0.3 m brown sandy clay with pebbles; not till ¦ R
1987 | RUT-87-28 | 14 | 463913.1998 | 6261013.0 | 0.8 | Washed till? | B | cGLv/Tvx ¦ R | 0.5 m clay ¦ 0.3 m oxidized brown sandy till (washed?) ¦ R
1987 | RUT-87-29 | 14 | 463940.7165 | 6260933.6 | 0.4 | Gravelley sand | B | sGLv | 0.4 m oxidized stony sand ¦ R
1987 | RUT-87-30 | 14 | 463979.8749 | 6261067.4 | 0.35 | Till mixed with clay | B | cGLv/R | 0.35 m clay with minor till at bedrock contact; poor sample
1987 | RUT-87-31 | 14 | 463964.7606 | 6261276.8 | 0.7 | Till | B | Tvx | 0.7 m oxidized brown sandy till with gneissic boulders with sulphide ¦ R
1987 | RUT-87-32 | 14 | 463783.5206 | 6261335.6 | 0.5 | Sand | B | sGLv | 0.5 m brown-orange sand ¦ R; lots of rusty weathering on bedrock
1987 | RUT-87-33 | 14 | 464011.0627 | 6261267.5 | 0.2 | Till | B | cGLv/Tvx/R | 0.2 m clay ¦ 0.3 m brown sandy till ¦ R
1987 | RUT-87-34 | 14 | 463849.0051 | 6261374.6 | 0.7 | Till | C | Tvx | 0.7 m grey sandy till ¦ R; south side near the base of a large bedrock hill
1987 | RUT-87-35 | 14 | 463992.5419 | 6261383.2 | 0.6 | Till | B | Tvx | 0.6 m oxidized very stony heterolithic till on the south slope of a large bedrock hill
1987 | RUT-87-36 | 14 | 464069.9327 | 6261306.5 | 0.4 | Sand | B | sGLv/R | 0.4 m oxidized sand with a boulder lag at the top; oxidized bedrock 10 m up-ice; lots of rusty weathering
1987 | RUT-87-37 | 14 | 464171.136 | 6261431.5 | 0.8 | Till | B | Tvx | 0.8 m oxidized grey till with a lag on top ¦ R; sample collected above 10 m-high bedrock scarp
1987 | RUT-87-38 | 14 | 464267.7091 | 6261358.8 | 0.5 | Till | B | Tvx | 0.5 m oxidized sandy till with a lag on top ¦ R
1987 | RUT-87-39 | 14 | 464318.7738 | 6261052.4 | 0.25 | Till | B | Tvx/cGLv/R | 0.25 m oxidized sandy till ¦ R; clay around
1987 | RUT-87-40 | 14 | 464343.2478 | 6260896.3 | 0.9 | Washed till? | B | sGLv/R | 0.9 m very stony sand (washed till?) ¦ R
1987 | RUT-87-41 | 14 | 464455.008 | 6260930.4 | 0.4 | Till | C | cGLv¦Tv/R | 0.4 m colluvium ¦ 0.5 m clay ¦ 0.2 m grey sandy till ¦ R
1987 | RUT-87-42 | 14 | 464569.3082 | 6261183.4 | 0.5 | Till | C | cGLv ¦ Tv | 0.5 m clay ¦ 0.4+ m grey sandy till, minor clay mixing

## Table 2_1
Table 2_1: Detection limits for geochemical analysis (<2µm fraction) by atomic absorption spectrometry.
Analysis Method | Analyte | Detection Limit | Unit
AAS | Ag | 1 | ppm
AAS - colourimetry | As | 2 | ppm
AAS | Co | 1 | ppm
AAS | Cr | 3 | ppm
AAS | Cu | 1 | ppm
AAS | Fe | 500 | ppm
AAS | Mn | 10 | ppm
AAS | Mo | 1 | ppm
AAS | Ni | 1 | ppm
AAS | Pb | 2 | ppm
AAS | Zn | 1 | ppm

## Table 2_2
Table 2_2: Till-matrix geochemical analysis (<2µm fraction) by atomic absorption spectrometry.
Sample_ID | UTM_Zone | Easting | Northing | Depth_m | Material | Horizon | Ag_ppm_AAS | As_ppm_AAS_CL | Co_ppm_AAS | Cr_ppm_AAS | Cu_ppm_AAS | Fe_ppm_AAS | Mn_ppm_AAS | Mo_ppm_AAS | Ni_ppm_AAS | Pb_ppm_AAS | Zn_ppm_AAS
RUT-85-01 | 14 | 463316.4052 | 6261453.6 | 0.6 | Clay or clast-poor diamict | ? | - | 10 | 25 | 112 | 99 | 49000 | 360 | - | 57 | 14 | 98
RUT-85-02 | 14 | 463352.7855 | 6261443.6 | 0.7 | Washed till | B | - | 39 | 31 | 132 | 313 | 66000 | 1053 | - | 80 | 12 | 126
RUT-85-03 | 14 | 463229.0925 | 6261329.9 | 0.5 | Till | B | - | 21 | 23 | 122 | 201 | 60000 | 286 | - | 66 | 6 | 76
RUT-85-04 | 14 | 463153.6861 | 6261201.5 | 0.4 | Till | C | - | 28 | 17 | 120 | 217 | 59000 | 361 | - | 47 | 5 | 88
RUT-85-05 | 14 | 463081.587 | 6261032.2 | 0.9 | Diamict | B | - | 22 | 16 | 105 | 75 | 48000 | 380 | - | 56 | 5 | 110
RUT-85-06 | 14 | 463101.4308 | 6261109.6 | 0.75 | Till | C | - | 57 | 26 | 115 | 144 | 57500 | 383 | - | 63 | 11 | 95
RUT-85-07 | 14 | 463059.6266 | 6260996.9 | 1.05 | Till | C | - | 29 | 17 | 122 | 120 | 56500 | 475 | - | 63 | 8 | 148
RUT-85-08 | 14 | 462963.7149 | 6260885.4 | 0.4 | Till | B | - | 25 | 20 | 132 | 145 | 51500 | 341 | - | 57 | 4 | 91
RUT-85-09 | 14 | 462927.3346 | 6260822.5 | 0.6 | Till | B | - | 12 | 19 | 125 | 93 | 50500 | 298 | - | 56 | 11 | 95
RUT-85-10 | 14 | 462678.3612 | 6260454.4 | 0.9 | Till | C | - | 18 | 16 | 99 | 77 | 44500 | 520 | - | 53 | 12 | 114
RUT-85-11 | 14 | 462717.5196 | 6260506.75 | 1 | Till | C | - | 228 | 27 | 87 | 131 | 44500 | 693 | - | 52 | 6 | 169
RUT-85-12 | 14 | 462628.6195 | 6260471.3 | 0.85 | Till mixed with clay | B | - | 230 | 19 | 90 | 100 | 41500 | 447 | - | 46 | 5 | 103
RUT-85-13 | 14 | 462574.6444 | 6260467.1 | 0.5 | Till | B/C | - | 19 | 16 | 118 | 430 | 54000 | 410 | - | 46 | 5 | 121
RUT-85-14 | 14 | 463519.0765 | 6261352.9 | 1.1 | Till | C | - | 33 | 22 | 97 | 90 | 47000 | 664 | - | 54 | 9 | 125
RUT-85-15 | 14 | 463462.8524 | 6261337.0 | 1.1 | Till | B/C | - | 19 | 25 | 109 | 141 | 49000 | 553 | - | 67 | 12 | 106
RUT-85-16 | 14 | 463644.7538 | 6261282.113 | 0.85 | Till | B | - | 45 | 28 | 110 | 157 | 49000 | 678 | - | 62 | 11 | 126
RUT-85-17 | 14 | 463509.3199 | 6261108.2 | 0.65 | Till | B | - | 98 | 31 | 121 | 205 | 63500 | 502 | - | 71 | 15 | 94
RUT-85-18 | 14 | 463558.5325 | 6261183.2 | 0.8 | Till | B | - | 25 | 23 | 110 | 74 | 49500 | 441 | - | 53 | 7 | 99
RUT-85-19 | 14 | 463566.47 | 6261251.1 | 0.65 | Till mixed with clay | B | - | 23 | 19 | 124 | 91 | 56000 | 381 | - | 63 | 10 | 107
RUT-85-20 | 14 | 462797.2189 | 6260470.9 | 0.7 | Till mixed with clay | C | - | 35 | 21 | 96 | 127 | 45500 | 614 | - | 47 | 11 | 117
RUT-85-21 | 14 | 462964.3036 | 6260470.1 | 1 | Till | C | - | 44 | 23 | 103 | 470 | 55000 | 994 | - | 78 | 11 | 135
RUT-85-22 | 14 | 462876.5941 | 6260530.4 | 0.5 | Till | B | - | 8 | 19 | 108 | 123 | 41500 | 279 | - | 45 | 5 | 105
RUT-85-23 | 14 | 462988.5131 | 6260629.259 | 0.3 | Till | B | - | 14 | 23 | 104 | 114 | 45500 | 235 | - | 47 | 2 | 76
RUT-85-24 | 14 | 463075.4289 | 6260689.981 | 0.9 | Till with rotten clasts | B | - | 17 | 27 | 113 | 131 | 56000 | 561 | - | 55 | 6 | 120
RUT-85-25 | 14 | 463266.723 | 6260733.2 | 0.25 | Washed till | B | - | 47 | 22 | 101 | 137 | 50000 | 599 | - | 50 | 10 | 113
RUT-85-26 | 14 | 463156.3915 | 6260702.681 | 0.3 | Till | B | - | 20 | 19 | 129 | 70 | 60500 | 358 | - | 61 | 15 | 107
RUT-85-27 | 14 | 462716.5738 | 6260660.3 | 0.3 | Till | B | - | 15 | 21 | 123 | 173 | 56000 | 340 | - | 61 | 5 | 97
RUT-85-28 | 14 | 462641.0615 | 6260526.8 | 0.8 | Till | B/C | - | 119 | 31 | 131 | 175 | 62000 | 642 | - | 55 | 10 | 108
RUT-85-29 | 14 | 462641.0615 | 6260509.376 | 0.3 | Till | B | - | 120 | 32 | 136 | 232 | 72500 | 603 | - | 61 | 8 | 98
RUT-85-30 | 14 | 462639.0771 | 6260579.2 | 0.5 | Till | B | - | 10 | 16 | 99 | 188 | 37000 | 231 | - | 54 | 5 | 74
RUT-85-31 | 14 | 462628.3615 | 6260626.1 | 0.4 | Till | B | - | 17 | 13 | 88 | 88 | 46500 | 250 | - | 29 | 11 | 82
RUT-85-32 | 14 | 462651.7772 | 6260670.6 | 1 | Till | C | - | 36 | 24 | 106 | 145 | 51000 | 595 | - | 51 | 8 | 95
RUT-85-33 | 14 | 462637.4103 | 6260751.1 | 0.3 | Till | B | - | 21 | 16 | 114 | 110 | 42500 | 198 | - | 34 | 6 | 68
RUT-85-34 | 14 | 462645.2155 | 6260942.394 | 1.1 | Till | C | - | 121 | 19 | 62 | 209 | 49000 | 344 | - | 46 | 3 | 98
RUT-85-35 | 14 | 462643.0988 | 6260844.0 | 0.6 | Till | B | - | 125 | 17 | 141 | 230 | 77500 | 191 | - | 39 | 5 | 62
RUT-85-36 | 14 | 462719.8281 | 6260899.9 | 0.5 | Till | B | - | 72 | 12 | 93 | 209 | 40500 | 196 | - | 31 | 10 | 65
RUT-85-37 | 14 | 462719.4974 | 6260822.5 | 0.5 | Clay or clast-poor diamict | ? | - | 4 | 17 | 113 | 45 | 47500 | 386 | - | 55 | 7 | 109
RUT-85-38 | 14 | 462712.056 | 6260581.4 | 1 | Till | C | - | 13 | 19 | 106 | 81 | 49000 | 527 | - | 54 | 8 | 117
RUT-85-39 | 14 | 462825.4963 | 6260904.7 | 1.1 | Clay or clast-poor diamict | C | - | 39 | 27 | 122 | 249 | 56000 | 578 | - | 69 | 5 | 175
RUT-85-40 | 14 | 462816.5666 | 6261020.1 | 0.6 | Clay or clast-poor diamict | ? | - | 19 | 17 | 103 | 113 | 46000 | 456 | - | 54 | 9 | 115
RUT-85-41 | 14 | 462940.921 | 6260995.9 | 1 | Till | C | - | 64 | 39 | 116 | 135 | 56500 | 941 | - | 75 | 15 | 108
RUT-85-42 | 14 | 463343.9969 | 6260860.6 | 1.1 | Till | C | - | 22 | 20 | 116 | 109 | 57000 | 489 | - | 59 | 7 | 130
RUT-85-43 | 14 | 463203.8998 | 6260869.7 | 0.7 | Till | C | - | 30 | 41 | 114 | 364 | 67500 | 813 | - | 54 | 11 | 160
RUT-85-44 | 14 | 463159.4497 | 6260903.0 | 0.7 | Till | C | - | 338 | 32 | 145 | 244 | 74500 | 638 | - | 74 | 5 | 111
RUT-86-01 | 14 | 463159.2942 | 6261544.3 | 0.9 | Till | C | - | 24 | 21 | 114 | 161 | 44500 | 210 | - | 52 | 11 | 77
RUT-86-02 | 14 | 463220.4131 | 6261645.067 | 0.4 | Till | C | - | 70 | 30 | 174 | 186 | 72500 | 240 | - | 101 | 15 | 70
RUT-86-03 - a | 14 | 463227.5569 | 6261832.4 | ? | Washed till? | B | - | 16 | 4 | 126 | 183 | 290000 | 150 | - | 3 | 6 | 83
RUT-86-03 - b | 14 | 463227.5569 | 6261832.4 | ? | Washed till? | B | - | 15 | 10 | 210 | 277 | 265000 | 300 | - | 11 | 7 | 143
RUT-86-03 - c | 14 | 463227.5569 | 6261832.4 | ? | Washed till? | B | - | 11 | 10 | 378 | 144 | 179000 | 80 | - | 41 | 6 | 168
RUT-86-04 | 14 | 463335.5071 | 6262045.1 | 0.8 | Till | B | - | 9 | 21 | 125 | 110 | 55500 | 570 | - | 56 | 13 | 104
RUT-86-05 | 14 | 463091.0316 | 6261496.6 | 0.4 | Till | C | - | 11 | 39 | 106 | 148 | 52000 | 490 | - | 64 | 18 | 97
RUT-86-06 | 14 | 463271.2132 | 6261530.8 | 0.75 | Till | B | - | 14 | 71 | 99 | 121 | 280000 | 2000 | - | 35 | 4 | 58
RUT-86-07 | 14 | 463339.4758 | 6261639.5 | 0.2 | Gravelley sand | B | - | 108 | 2 | 188 | 307 | 290000 | 230 | - | 1 | 30 | 115
RUT-86-08 | 14 | 463343.4446 | 6261724.4 | 0.8 | Till | B | - | 15 | 1 | 31 | 200 | 410000 | 10 | - | <1 | 14 | 35
RUT-86-09 | 14 | 463375.9884 | 6261779.211 | 0.5 | Till | C | - | 52 | 10 | 102 | 430 | 100500 | 170 | - | 71 | 9 | 119
RUT-86-10 | 14 | 463372.8134 | 6261547.4 | 0.5 | Till | C | - | 36 | 27 | 150 | 162 | 80500 | 500 | - | 47 | 19 | 78
RUT-86-11 | 14 | 463406.151 | 6261603.0 | 0.3 | Weathered bedrock | - | - | 71 | 3 | 10 | 37 | 28000 | 10 | - | <1 | 29 | 24
RUT-86-12 | 14 | 463454.5698 | 6261665.7 | 0.3 | Till | B | - | 52 | 11 | 107 | 203 | 75000 | 210 | - | 47 | 18 | 125
RUT-86-13 | 14 | 463523.6262 | 6261767.3 | 0.3 | Till | B | - | 46 | 27 | 113 | 133 | 55000 | 360 | - | 53 | 13 | 89
RUT-86-14 | 14 | 463472.0323 | 6261410.9 | 0.8 | Till | C | - | 14 | 18 | 126 | 95 | 52500 | 330 | - | 42 | 8 | 98
RUT-86-15 | 14 | 463505.3699 | 6261509.3 | 0.25 | Till | B | - | 23 | 22 | 146 | 84 | 48000 | 400 | - | 67 | 10 | 97
RUT-86-16 | 14 | 463552.995 | 6261571.2 | 0.7 | Till | C | - | 49 | 27 | 156 | 265 | 64500 | 680 | - | 87 | 14 | 128
RUT-86-17 | 14 | 463560.9325 | 6261625.2 | 0.4 | Till | B | - | 43 | 14 | 101 | 223 | 65000 | 210 | - | 40 | 10 | 86
RUT-86-18 | 14 | 463694.2828 | 6261877.6 | 0.4 | Till | B | - | 19 | 22 | 105 | 120 | 49500 | 320 | - | 50 | 14 | 96
RUT-86-19 | 14 | 463744.2891 | 6261957.8 | 0.7 | Till | C | - | 50 | 30 | 129 | 233 | 63500 | 720 | - | 55 | 17 | 97
RUT-86-20 | 14 | 463672.8515 | 6261496.6 | 0.45 | Till | C | - | 106 | 22 | 130 | 198 | 59000 | 430 | - | 63 | 15 | 90
RUT-86-21 | 14 | 463681.5828 | 6261545.848 | 0.4 | Till | C | - | 6 | 17 | 109 | 91 | 47500 | 290 | - | 40 | 11 | 74
RUT-86-22 | 14 | 463717.3016 | 6261311.7 | 0.3 | Till | B | - | 99 | 27 | 137 | 131 | 70000 | 330 | - | 62 | 13 | 91
RUT-87-01 | 14 | 464485.3271 | 6261149.9 | 0.35 | Till | C | 2 | 5 | 9 | 69 | 72 | 41500 | 170 | <1 | 27 | 7 | 61
RUT-87-02 | 14 | 464636.4045 | 6261016.4 | 0.5 | Till | C | 1 | 3 | 11 | 103 | 61 | 42500 | 260 | <1 | 49 | 5 | 92
RUT-87-03 | 14 | 464876.6466 | 6261267.2 | 0.35 | Till | B | <1 | 9 | 16 | 109 | 64 | 66000 | 240 | <1 | 46 | 10 | 93
RUT-87-04 | 14 | 464821.8778 | 6260977.6 | 0.8 | Till | C | <1 | 10 | 13 | 127 | 112 | 59500 | 390 | <1 | 54 | 6 | 102
RUT-87-05 | 14 | 464953.5083 | 6260777.85 | 0.2 | Till | B | <1 | 21 | 21 | 121 | 79 | 52000 | 580 | <1 | 49 | 0 | 94
RUT-87-06 | 14 | 464784.836 | 6260967.7 | 0.45 | Till | C | 1 | 28 | 17 | 132 | 192 | 61000 | 420 | <1 | 56 | 5 | 100
RUT-87-07 | 14 | 464778.8829 | 6261046.4 | 0.35 | Till | C | 1 | 4 | 18 | 113 | 98 | 46500 | 310 | <1 | 53 | 0 | 94
RUT-87-08 | 14 | 465032.3542 | 6261252.337 | 0.4 | Clay or clast-poor diamict | B | <1 | 14 | 18 | 121 | 115 | 55500 | 310 | <1 | 64 | 3 | 95
RUT-87-09 | 14 | 465033.6772 | 6261125.3 | 0.7 | Till | C | 1 | 13 | 18 | 121 | 105 | 58000 | 440 | <1 | 47 | 4 | 97
RUT-87-10 | 14 | 465111.0679 | 6261168.3 | 0.65 | Sand | C | 1 | 12 | 16 | 110 | 193 | 51000 | 200 | <1 | 55 | 4 | 84
RUT-87-11 | 14 | 465117.0211 | 6261064.5 | 0.3 | Till | B | 2 | 4 | 12 | 70 | 53 | 46500 | 210 | <1 | 38 | 14 | 83
RUT-87-12 | 14 | 465298.9225 | 6261095.6 | 0.2 | Till | C | <1 | 11 | 15 | 70 | 90 | 52000 | 370 | <1 | 45 | 10 | 97
RUT-87-13 | 14 | 465303.5527 | 6261180.2 | 0.65 | Washed till? | C | <1 | 10 | 19 | 70 | 101 | 49500 | 310 | <1 | 52 | 11 | 90
RUT-87-14 | 14 | 465298.261 | 6261254.3 | 0.3 | Sand | B | <1 | 4 | 15 | 80 | 176 | 61000 | 250 | <1 | 56 | 9 | 77
RUT-87-15 | 14 | 465001.9271 | 6261384.0 | 0.5 | Weathered bedrock | B | 2 | 13 | 3 | 3 | 650 | 255000 | 60 | <1 | 3 | 14 | 34
RUT-87-16 | 14 | 465252.6203 | 6261179.6 | 0.4 | Till | C | 1 | 5 | 16 | 133 | 125 | 53500 | 310 | <1 | 51 | 3 | 96
RUT-87-17 | 14 | 465444.4436 | 6261180.2 | 0.9 | Till | B | <1 | 9 | 16 | 93 | 114 | 41000 | 190 | <1 | 47 | 6 | 78
RUT-87-18 | 14 | 465197.7192 | 6261020.8 | 0.6 | Till | B | <1 | 7 | 14 | 97 | 65 | 43000 | 280 | <1 | 43 | 2 | 93
RUT-87-19 | 14 | 465500.4296 | 6260753.2 | 0.55 | Till | B | <1 | 23 | 29 | 127 | 161 | 54500 | 420 | <1 | 72 | 10 | 96
RUT-87-20 | 14 | 465491.8306 | 6260650.0 | 0.9 | Till | B | <1 | 26 | 33 | 108 | 131 | 49500 | 510 | <1 | 81 | 6 | 104
RUT-87-21 | 14 | 465537.4713 | 6260570.0 | 0.8 | Sand | C | 1 | 22 | 24 | 117 | 83 | 59000 | 610 | <1 | 51 | 12 | 106
RUT-87-22 | 14 | 465364.1689 | 6260576.0 | 0.4 | Washed till? | B | <1 | 3 | 8 | 72 | 24 | 30000 | 110 | <1 | 23 | 31 | 84
RUT-87-23 | 14 | 465444.8669 | 6260437.7 | 0.9 | Till | B | <1 | 17 | 23 | 118 | 154 | 51500 | 460 | <1 | 56 | 6 | 94
RUT-87-24 | 14 | 465451.4815 | 6260563.4 | 0.7 | Sand | C | <1 | 6 | 15 | 106 | 94 | 42000 | 370 | <1 | 43 | 3 | 82
RUT-87-25 | 14 | 465611.6694 | 6261208.3 | 9.4 | Gravelley sand | B | <1 | 115 | 16 | 96 | 182 | 85000 | 120 | <1 | 30 | 36 | 63
RUT-87-26 | 14 | 465618.0194 | 6261067.0 | 0.5 | Silt and sand | C | <1 | 9 | 23 | 114 | 64 | 53000 | 520 | <1 | 56 | 9 | 102
RUT-87-27 | 14 | 463920.6081 | 6261096.7 | 0.3 | Clay or clast-poor diamict | B | <1 | 13 | 22 | 120 | 121 | 55500 | 310 | <1 | 51 | 11 | 99
RUT-87-28 | 14 | 463913.1998 | 6261013.0 | 0.8 | Washed till? | B | <1 | 38 | 26 | 102 | 161 | 48500 | 270 | <1 | 63 | 10 | 98
RUT-87-29 | 14 | 463940.7165 | 6260933.6 | 0.4 | Gravelley sand | B | <1 | 26 | 20 | 104 | 83 | 59500 | 210 | <1 | 48 | 10 | 82
RUT-87-30 | 14 | 463979.8749 | 6261067.4 | 0.35 | Till mixed with clay | B | <1 | 6 | 18 | 113 | 60 | 53000 | 330 | <1 | 56 | 7 | 103
RUT-87-31 | 14 | 463964.7606 | 6261276.8 | 0.7 | Till | B | 2 | 97 | 36 | 125 | 296 | 76500 | 690 | <1 | 59 | 8 | 91
RUT-87-32 | 14 | 463783.5206 | 6261335.6 | 0.5 | Sand | B | 1 | 50 | 17 | 121 | 203 | 66500 | 480 | <1 | 55 | 4 | 92
RUT-87-33 | 14 | 464011.0627 | 6261267.5 | 0.2 | Till | B | 1 | 9 | 18 | 114 | 40 | 51000 | 440 | <1 | 56 | 9 | 113
RUT-87-34 | 14 | 463849.0051 | 6261374.6 | 0.7 | Till | C | 1 | 75 | 30 | 102 | 280 | 60500 | 480 | <1 | 56 | 7 | 97
RUT-87-35 | 14 | 463992.5419 | 6261383.2 | 0.6 | Till | B | 1 | 173 | 19 | 104 | 128 | 53000 | 250 | <1 | 46 | 4 | 84
RUT-87-36 | 14 | 464069.9327 | 6261306.5 | 0.4 | Sand | B | 1 | 14 | 21 | 101 | 930 | 72500 | 250 | <1 | 44 | 3 | 80
RUT-87-37 | 14 | 464171.136 | 6261431.5 | 0.8 | Till | B | <1 | 76 | 26 | 149 | 258 | 63000 | 410 | <1 | 63 | 9 | 94
RUT-87-38 | 14 | 464267.7091 | 6261358.8 | 0.5 | Till | B | <1 | 14 | 24 | 74 | 151 | 50000 | 210 | <1 | 41 | 2 | 70
RUT-87-39 | 14 | 464318.7738 | 6261052.4 | 0.25 | Till | B | <1 | 16 | 20 | 124 | 105 | 63000 | 250 | <1 | 44 | 10 | 71
RUT-87-40 | 14 | 464343.2478 | 6260896.3 | 0.9 | Washed till? | B | <1 | 23 | 18 | 128 | 127 | 59500 | 260 | <1 | 37 | 7 | 77
RUT-87-41 | 14 | 464455.008 | 6260930.4 | 0.4 | Till | C | 1 | 9 | 19 | 112 | 124 | 54000 | 650 | <1 | 51 | 4 | 105
RUT-87-42 | 14 | 464569.3082 | 6261183.4 | 0.5 | Till | C | <1 | 7 | 18 | 91 | 81 | 34000 | 510 | <1 | 41 | 3 | 100

## Table 3
Table 3: Till-matrix (heavy mineral) visible gold grain count.
Sample_ID | UTM_Zone | Easting | Northing | Depth_m | Material | Horizon | Table feed weight (kg; <10 mesh) | Nonferromagnetic weight (g; dry) | Total visible gold grains | Visible gold grains - abraded | Visible gold grains - irregular | Visible gold grains - delicate | Calculated ppb visible gold (total) | Diameter (µm)
RUT-85-01 | 14 | 463316.4052 | 6261453.6 | 0.6 | Clay or clast-poor diamict | B | 2.3 | 35.9 | 2 | 0 | 0 | 2 | 34 | 50x50; 75x100
RUT-85-02 | 14 | 463352.7855 | 6261443.6 | 0.7 | Washed till | B | 2.3 | 28.9 | 0 | 0 | 0 | 0 | 0 | -
RUT-85-03 | 14 | 463229.0925 | 6261329.9 | 0.5 | Till | C | 2.9 | 53.3 | 0 | 0 | 0 | 0 | 0 | -
RUT-85-04 | 14 | 463153.6861 | 6261201.5 | 0.4 | Till | B | 3.4 | 38.3 | 0 | 0 | 0 | 0 | 0 | -
RUT-85-05 | 14 | 463081.587 | 6261032.2 | 0.9 | diamict | C | 3.1 | 30.9 | 0 | 0 | 0 | 0 | 0 | -
RUT-85-06 | 14 | 463101.4308 | 6261109.6 | 0.75 | Till | C | 2.9 | 51.3 | 5 | 2 | 1 | 2 | 203 | 50x75; 50x100; 75x75; 75x150; 100x200
RUT-85-07 | 14 | 463059.6266 | 6260996.9 | 1.05 | Till | B | 3.5 | 32.2 | 0 | 0 | 0 | 0 | 0 | -
RUT-85-08 | 14 | 462963.7149 | 6260885.4 | 0.4 | Till | B | 3.2 | 56.4 | 5 | 0 | 0 | 5 | 141 | 25x50; 50x50; 75x75; 75x150; 100x200
RUT-85-09 | 14 | 462927.3346 | 6260822.5 | 0.6 | Till | C | 2.5 | 9.9 | 0 | 0 | 0 | 0 | 0 | -
RUT-85-10 | 14 | 462678.3612 | 6260454.4 | 0.9 | Till | C | 2.9 | 35.4 | 0 | 0 | 0 | 0 | 0 | -
RUT-85-11 | 14 | 462717.5196 | 6260506.75 | 1 | Till | B | 3.1 | 48.9 | 1 | 1 | 0 | 0 | 59 | 100x50
RUT-85-12 | 14 | 462628.6195 | 6260471.3 | 0.85 | Till mixed with clay | B/C | 1.9 | 26.1 | 0 | 0 | 0 | 0 | 0 | -
RUT-85-13 | 14 | 462574.6444 | 6260467.1 | 0.5 | Till | C | 3 | 30.2 | 0 | 0 | 0 | 0 | 0 | -
RUT-85-14 | 14 | 463519.0765 | 6261352.9 | 1.1 | Till | B/C | 3.5 | 36.9 | 0 | 0 | 0 | 0 | 0 | -
RUT-85-15 | 14 | 463462.8524 | 6261337.0 | 1.1 | Till | B | 3.1 | 31.1 | 0 | 0 | 0 | 0 | 0 | -
RUT-85-16 | 14 | 463644.7538 | 6261282.113 | 0.85 | Till | B | 2.5 | 31.5 | 1 | 1 | 0 | 0 | 246 | 150x200
RUT-85-17 | 14 | 463509.3199 | 6261108.2 | 0.65 | Till | B | 2.9 | 39.2 | 0 | 0 | 0 | 0 | 0 | -
RUT-85-18 | 14 | 463558.5325 | 6261183.2 | 0.8 | Till | B | 2.5 | 46 | 0 | 0 | 0 | 0 | 0 | -
RUT-85-19 | 14 | 463566.47 | 6261251.1 | 0.65 | Till mixed with clay | C | 2.6 | 26.4 | 0 | 0 | 0 | 0 | 0 | -
RUT-85-20 | 14 | 462797.2189 | 6260470.9 | 0.7 | Till mixed with clay | C | 3 | 47.5 | 0 | 0 | 0 | 0 | 0 | -
RUT-85-21 | 14 | 462964.3036 | 6260470.1 | 1 | Till | B | 3.5 | 44.7 | 0 | 0 | 0 | 0 | 0 | -
RUT-85-22 | 14 | 462876.5941 | 6260530.4 | 0.5 | Till | B | 2.7 | 30.7 | 1 | 1 | 0 | 0 | 21 | 50x100
RUT-85-23 | 14 | 462988.5131 | 6260629.259 | 0.3 | Till | B | 2.7 | 36.1 | 0 | 0 | 0 | 0 | 0 | -
RUT-85-24 | 14 | 463075.4289 | 6260689.981 | 0.9 | Till with rotten clasts | B | 2.7 | 48.5 | 0 | 0 | 0 | 0 | 0 | -
RUT-85-25 | 14 | 463266.723 | 6260733.2 | 0.25 | Washed till | B | 1.5 | 22.2 | 0 | 0 | 0 | 0 | 0 | -
RUT-85-26 | 14 | 463156.3915 | 6260702.681 | 0.3 | Till | B | 2.7 | 26.8 | 0 | 0 | 0 | 0 | 0 | -
RUT-85-27 | 14 | 462716.5738 | 6260660.3 | 0.3 | Till | B/C | 3.6 | 47.5 | 0 | 0 | 0 | 0 | 0 | -
RUT-85-28 | 14 | 462641.0615 | 6260526.8 | 0.8 | Till | B | 3.2 | 51.2 | 0 | 0 | 0 | 0 | 0 | -
RUT-85-29 | 14 | 462641.0615 | 6260509.376 | 0.3 | Till | B | 2.9 | 66 | 0 | 0 | 0 | 0 | 0 | -
RUT-85-30 | 14 | 462639.0771 | 6260579.2 | 0.5 | Till | B | 2.6 | 19.8 | 1 | 0 | 1 | 0 | 19 | 50x75
RUT-85-31 | 14 | 462628.3615 | 6260626.1 | 0.4 | Till | C | 2.9 | 42.9 | 1 | 1 | 0 | 0 | 15 | 50x100
RUT-85-32 | 14 | 462651.7772 | 6260670.6 | 1 | Till | B | 3.2 | 32.7 | 0 | 0 | 0 | 0 | 0 | -
RUT-85-33 | 14 | 462637.4103 | 6260751.1 | 0.3 | Till | C | 3.6 | 31.2 | 1 | 1 | 0 | 0 | 123 | 75x200
RUT-85-34 | 14 | 462645.2155 | 6260942.394 | 1.1 | Till | B | 2.2 | 23.4 | 1 | 0 | 1 | 0 | 124 | 100x150
RUT-85-35 | 14 | 462643.0988 | 6260844.0 | 0.6 | Till | B | 1.5 | 25.5 | 0 | 0 | 0 | 0 | 0 | -
RUT-85-36 | 14 | 462719.8281 | 6260899.9 | 0.5 | Till | ? | 3.2 | 29.4 | 1 | 0 | 1 | 0 | 98 | 100x50
RUT-85-37 | 14 | 462719.4974 | 6260822.5 | 0.5 | Clay or clast-poor diamict | C | 3 | 11.4 | 0 | 0 | 0 | 0 | 0 | -
RUT-85-38 | 14 | 462712.056 | 6260581.4 | 1 | Till | C | 2.8 | 22.6 | 1 | 1 | 0 | 0 | 45 | 75x100
RUT-85-39 | 14 | 462825.4963 | 6260904.7 | 1.1 | Clay or clast-poor diamict | ? | 3.2 | 1.6 | 0 | 0 | 0 | 0 | 0 | -
RUT-85-40 | 14 | 462816.5666 | 6261020.1 | 0.6 | Clay or clast-poor diamict | C | 3.3 | 1.7 | 0 | 0 | 0 | 0 | 0 | -
RUT-85-41 | 14 | 462940.921 | 6260995.9 | 1 | Till | C | 1.4 | 9.1 | 0 | 0 | 0 | 0 | 0 | -
RUT-85-42 | 14 | 463343.9969 | 6260860.6 | 1.1 | Till | C | 4.1 | 7.6 | 1 | 1 | 0 | 0 | 649 | 100x200
RUT-85-43 | 14 | 463203.8998 | 6260869.7 | 0.7 | Till | C | 1.5 | 45.6 | 0 | 0 | 0 | 0 | 0 | -
RUT-85-44 | 14 | 463159.4497 | 6260903.0 | 0.7 | Till | C | 1.3 | 54.3 | 1 | 0 | 1 | 0 | 12 | 50x100
RUT-86-01 | 14 | 463159.2942 | 6261544.3 | 0.9 | Till | C | 4.5 | 41.6 | 0 | 0 | 0 | 0 | 0 | -
RUT-86-02 | 14 | 463220.4131 | 6261645.067 | 0.4 | Till | B | 6.2 | 42.9 | 0 | 0 | 0 | 0 | 0 | -
RUT-86-03 | 14 | 463227.5569 | 6261832.4 | ? | Washed till? | B | 6.1 | 41.2 | 0 | 0 | 0 | 0 | 0 | -
RUT-86-04 | 14 | 463335.5071 | 6262045.1 | 0.8 | Till | C | 5.8 | 37.9 | 0 | 0 | 0 | 0 | 0 | -
RUT-86-05 | 14 | 463091.0316 | 6261496.6 | 0.4 | Till | B | 6.4 | 48 | 0 | 0 | 0 | 0 | 0 | -
RUT-86-06 | 14 | 463271.2132 | 6261530.8 | 0.75 | Till | B | 4.7 | 69.3 | 0 | 0 | 0 | 0 | 0 | -
RUT-86-08 | 14 | 463343.4446 | 6261724.4 | 0.8 | Till | C | 5.2 | 72.6 | 0 | 0 | 0 | 0 | 0 | -
RUT-86-09 | 14 | 463375.9884 | 6261779.211 | 0.5 | Till | C | 6.2 | 42.1 | 0 | 0 | 0 | 0 | 0 | -
RUT-86-10 | 14 | 463372.8134 | 6261547.4 | 0.5 | Till | - | 4.8 | 51.6 | 0 | 0 | 0 | 0 | 0 | -
RUT-86-12 | 14 | 463454.5698 | 6261665.7 | 0.3 | Till | B | 5.4 | 67.4 | 4 | 0 | 1 | 3 | 284 | 25x25; 50x50; 100x150; 175x275
RUT-86-13 | 14 | 463523.6262 | 6261767.3 | 0.3 | Till | C | 6.1 | 54 | 0 | 0 | 0 | 0 | 0 | -
RUT-86-14 | 14 | 463472.0323 | 6261410.9 | 0.8 | Till | B | 5.7 | 50.9 | 6 | 2 | 0 | 4 | 626 | 25x25; 50x75; 75x125; 100x100; 275x275
RUT-86-15 | 14 | 463505.3699 | 6261509.3 | 0.25 | Till | C | 5.4 | 32.4 | 1 | 1 | 0 | 0 | 66 | 100x25
RUT-86-16 | 14 | 463552.995 | 6261571.2 | 0.7 | Till | B | 5.8 | 50.2 | 0 | 0 | 0 | 0 | 0 | -
RUT-86-17 | 14 | 463560.9325 | 6261625.2 | 0.4 | Till | B | 5.4 | 54.1 | 0 | 0 | 0 | 0 | 0 | -
RUT-86-18 | 14 | 463694.2828 | 6261877.6 | 0.4 | Till | C | 5 | 43 | 0 | 0 | 0 | 0 | 0 | -
RUT-86-19 | 14 | 463744.2891 | 6261957.8 | 0.7 | Till | C | 4.7 | 42.5 | 0 | 0 | 0 | 0 | 0 | -
RUT-86-20 | 14 | 463672.8515 | 6261496.6 | 0.45 | Till | C | 4.8 | 43.1 | 0 | 0 | 0 | 0 | 0 | -
RUT-86-21 | 14 | 463681.5828 | 6261545.848 | 0.4 | Till | B | 4.9 | 33.9 | 0 | 0 | 0 | 0 | 0 | -
RUT-86-22 | 14 | 463717.3016 | 6261311.7 | 0.3 | Till | C | 4.8 | 39.5 | 0 | 0 | 0 | 0 | 0 | -
RUT-87-01 | 14 | 464485.3271 | 6261149.9 | 0.35 | Till | C | 4.1 | 23.2 | 2 | 2 | 0 | 0 | 52 | 50x50; 75x100
RUT-87-02 | 14 | 464636.4045 | 6261016.4 | 0.5 | Till | B | 5 | 33.3 | 0 | 0 | 0 | 0 | 0 | -
RUT-87-03 | 14 | 464876.6466 | 6261267.2 | 0.35 | Till | C | 3.8 | 37.7 | 0 | 0 | 0 | 0 | 0 | -
RUT-87-04 | 14 | 464821.8778 | 6260977.6 | 0.8 | Till | B | 5.9 | 31 | 1 | 1 | 0 | 0 | 21 | 50x100
RUT-87-05 | 14 | 464953.5083 | 6260777.85 | 0.2 | Till | C | 4.2 | 60.2 | 0 | 0 | 0 | 0 | 0 | -
RUT-87-06 | 14 | 464784.836 | 6260967.7 | 0.45 | Till | C | 5.2 | 35 | 1 | 1 | 0 | 0 | 11 | 50x75
RUT-87-07 | 14 | 464778.8829 | 6261046.4 | 0.35 | Till | B | 5.8 | 53.6 | 0 | 0 | 0 | 0 | 0 | -
RUT-87-08 | 14 | 465032.3542 | 6261252.337 | 0.4 | Clay or clast-poor diamict | C | 3.2 | 49.8 | 0 | 0 | 0 | 0 | 0 | -
RUT-87-09 | 14 | 465033.6772 | 6261125.3 | 0.7 | Till | C | 4.9 | 36.4 | 0 | 0 | 0 | 0 | 0 | -
RUT-87-10 | 14 | 465111.0679 | 6261168.3 | 0.65 | Sand | B | 2.8 | 37.8 | 2 | 2 | 0 | 0 | 66 | 50x75; 100x125
RUT-87-11 | 14 | 465117.0211 | 6261064.5 | 0.3 | Till | C | 4.3 | 45.9 | 0 | 0 | 0 | 0 | 0 | -
RUT-87-12 | 14 | 465298.9225 | 6261095.6 | 0.2 | Till | C | 4.2 | 35.9 | 0 | 0 | 0 | 0 | 0 | -
RUT-87-13 | 14 | 465303.5527 | 6261180.2 | 0.65 | Washed till? | B | 4 | 38.5 | 0 | 0 | 0 | 0 | 0 | -
RUT-87-14 | 14 | 465298.261 | 6261254.3 | 0.3 | Sand | B | 3.4 | 54.2 | 0 | 0 | 0 | 0 | 0 | -
RUT-87-15 | 14 | 465001.9271 | 6261384.0 | 0.5 | Weathered bedrock | C | 3.3 | 23.4 | 0 | 0 | 0 | 0 | 0 | -
RUT-87-16 | 14 | 465252.6203 | 6261179.6 | 0.4 | Till | B | 4.9 | 11.4 | 0 | 0 | 0 | 0 | 0 | -
RUT-87-17 | 14 | 465444.4436 | 6261180.2 | 0.9 | Till | B | 4.3 | 25 | 0 | 0 | 0 | 0 | 0 | -
RUT-87-18 | 14 | 465197.7192 | 6261020.8 | 0.6 | Till | B | 3.2 | 29.4 | 0 | 0 | 0 | 0 | 0 | -
RUT-87-19 | 14 | 465500.4296 | 6260753.2 | 0.55 | Till | B | 2.6 | 21.6 | 0 | 0 | 0 | 0 | 0 | -
RUT-87-20 | 14 | 465491.8306 | 6260650.0 | 0.9 | Till | B | 3.8 | 36.2 | 0 | 0 | 0 | 0 | 0 | -
RUT-87-21 | 14 | 465537.4713 | 6260570.0 | 0.8 | Sand | C | 4.9 | 32.1 | 4 | 2 | 0 | 2 | 25 | 25x25; 50x75
RUT-87-22 | 14 | 465364.1689 | 6260576.0 | 0.4 | Washed till? | B | 3.2 | 18 | 0 | 0 | 0 | 0 | 0 | -
RUT-87-23 | 14 | 465444.8669 | 6260437.7 | 0.9 | Till | C | 2.7 | 23.2 | 0 | 0 | 0 | 0 | 0 | -
RUT-87-24 | 14 | 465451.4815 | 6260563.4 | 0.7 | Sand | B | 6.3 | 29.4 | 0 | 0 | 0 | 0 | 0 | -
RUT-87-25 | 14 | 465611.6694 | 6261208.3 | 9.4 | Gravelley sand | C | 4.6 | 29.5 | 1 | 1 | 0 | 0 | 22 | 50x100
RUT-87-26 | 14 | 465618.0194 | 6261067.0 | 0.5 | Silt and sand | B | 5.6 | 29.8 | 0 | 0 | 0 | 0 | 0 | -
RUT-87-27 | 14 | 463920.6081 | 6261096.7 | 0.3 | Clay or clast-poor diamict | B | 4.4 | 30.9 | 6 | 3 | 1 | 3 | 11658 | 50x50; 50x50; 75x75; 75x175; 125x250; 400x550
RUT-87-28 | 14 | 463913.1998 | 6261013.0 | 0.8 | Washed till? | B | 4.6 | 22.9 | 24 | 10 | 0 | 14 | 891 | unpublished
RUT-87-29 | 14 | 463940.7165 | 6260933.6 | 0.4 | Gravelley sand | B | 5.1 | 22.9 | 0 | 0 | 0 | 0 | 0 | -
RUT-87-30 | 14 | 463979.8749 | 6261067.4 | 0.35 | Till mixed with clay | B | 4.4 | 30.8 | 1 | 1 | 0 | 0 | 21 | 75x75
RUT-87-31 | 14 | 463964.7606 | 6261276.8 | 0.7 | Till | B | 4.5 | 35 | 23 | 9 | 1 | 13 | 1935 | *Delicate gold is crystalline
RUT-87-32 | 14 | 463783.5206 | 6261335.6 | 0.5 | Sand | B | 5.3 | 44.4 | 7 | 3 | 1 | 3 | 1477 | *Delicate gold is crystalline
RUT-87-33 | 14 | 464011.0627 | 6261267.5 | 0.2 | Till | C | 3.9 | 19.5 | 20 | 6 | 0 | 14 | 2358 | *Delicate gold is crystalline
RUT-87-34 | 14 | 463849.0051 | 6261374.6 | 0.7 | Till | B | 3.3 | 43.5 | 5 | 3 | 0 | 2 | 768 | 25x25; 25x25; 25x25; 75x100; 275x300
RUT-87-35 | 14 | 463992.5419 | 6261383.2 | 0.6 | Till | B | 2.1 | 33.5 | 0 | 0 | 0 | 0 | 0 | -
RUT-87-36 | 14 | 464069.9327 | 6261306.5 | 0.4 | Sand | B | 4.7 | 51.2 | 34 | 3 | 0 | 31 | 356 | *Delicate gold is crystalline
RUT-87-37 | 14 | 464171.136 | 6261431.5 | 0.8 | Till | B | 4.1 | 32.6 | 8 | 2 | 0 | 6 | 283 | *Delicate gold is crystalline
RUT-87-38 | 14 | 464267.7091 | 6261358.8 | 0.5 | Till | B | 4.4 | 46.8 | 3 | 2 | 0 | 1 | 8 | 25x25; 50x75; 75x100
RUT-87-39 | 14 | 464318.7738 | 6261052.4 | 0.25 | Till | B | 4.5 | 27.9 | 0 | 0 | 0 | 0 | 0 | -
RUT-87-40 | 14 | 464343.2478 | 6260896.3 | 0.9 | Washed till? | C | 4.9 | 45.1 | 0 | 0 | 0 | 0 | 0 | -
RUT-87-41 | 14 | 464455.008 | 6260930.4 | 0.4 | Till | C | 5.9 | 31.3 | 0 | 0 | 0 | 0 | 0 | -
RUT-87-42 | 14 | 464569.3082 | 6261183.4 | 0.5 | Till | C | 4.4 | 25.3 | 0 | 0 | 0 | 0 | 0 | -

## PlotDat1 (hidden)
Source sheet | Table 1 Geochronological Da (3) | 4.73702 | 0.31739 | 4 | 0.2885334 | 3.930582 | 0.2856989 | 5.162928 | 0.3245318 | 5.761386 | 0.3464941 | 4.851491 | 0.3155934 | 5.289605 | 0.3417042 | 5.470994 | 0.3510919 | 5.693688 | 0.3446411 | 5.417687 | 0.339355 | 5.341564 | 0.3401094 | 5.482292 | 0.3396825 | 5.384039 | 0.3334426
Plot name | Concordia1 | 5.09834 | 0.33961 | 4 | 0.2885334 | 4.028662 | 0.289694 | 5.154709 | 0.3264788 | 5.748618 | 0.3489897 | 4.846162 | 0.3169303 | 5.285671 | 0.3426271 | 5.466506 | 0.3522347 | 5.683897 | 0.3466961 | 5.411518 | 0.3409337 | 5.336968 | 0.3412432 | 5.474968 | 0.3415357 | 5.377957 | 0.3349288
Plot Type | 1 | 4.57727 | 0.30488 | 4.05835 | 0.2908904 | 4.128694 | 0.2937015 | 5.130439 | 0.3280765 | 5.710861 | 0.3511248 | 4.830499 | 0.3178041 | 5.274112 | 0.3431869 | 5.453305 | 0.3530238 | 5.654955 | 0.3484259 | 5.393339 | 0.3421333 | 5.323456 | 0.3419945 | 5.453374 | 0.3429697 | 5.360009 | 0.3361099
1st free col | 29 | 5.08725 | 0.33318 | 4.117382 | 0.2932516 | 4.230715 | 0.2977215 | 5.09105 | 0.3292635 | 5.649565 | 0.3528174 | 4.805105 | 0.3181812 | 5.255372 | 0.3433621 | 5.431899 | 0.3534288 | 5.607975 | 0.3497638 | 5.363848 | 0.3429078 | 5.301547 | 0.3423344 | 5.418341 | 0.3439296 | 5.330887 | 0.3369405
Sigma Level | 1 | 5.23978 | 0.34303 | 4.177102 | 0.2956172 | 4.334766 | 0.3017539 | 5.038056 | 0.3299943 | 5.567085 | 0.3540025 | 4.770955 | 0.3180471 | 5.230171 | 0.343146 | 5.403109 | 0.3534342 | 5.544761 | 0.3506585 | 5.324179 | 0.3432273 | 5.272082 | 0.3422499 | 5.371215 | 0.3443783 | 5.291708 | 0.3373887
Absolute Errs | TRUE | 5.18556 | 0.33823 | 4.237519 | 0.2979872 | 4.440886 | 0.3057989 | 4.973493 | 0.3302407 | 5.466592 | 0.3546344 | 4.729362 | 0.3174071 | 5.199477 | 0.342547 | 5.368043 | 0.3530398 | 5.467744 | 0.3510755 | 5.275856 | 0.3430797 | 5.236194 | 0.3417443 | 5.313806 | 0.3442987 | 5.243979 | 0.3374373
Symbol Type | 1 | 5.09899 | 0.33107 | 4.298641 | 0.3003615 | 4.549118 | 0.3098564 | 4.899842 | 0.3299932 | 5.351947 | 0.354689 | 4.681924 | 0.3162856 | 5.164471 | 0.341588 | 5.328048 | 0.3522607 | 5.379882 | 0.350999 | 5.220736 | 0.3424705 | 5.195262 | 0.3408368 | 5.24832 | 0.3436938 | 5.189534 | 0.3370844
Inverse Plot | FALSE | 5.10494 | 0.33129 | 4.360476 | 0.3027401 | 4.659503 | 0.3139265 | 4.819935 | 0.3292614 | 5.227557 | 0.3541641 | 4.630465 | 0.3147258 | 5.126497 | 0.3403058 | 5.28466 | 0.3511268 | 5.284553 | 0.3504317 | 5.160937 | 0.3414232 | 5.150859 | 0.3395625 | 5.177276 | 0.3425869 | 5.130464 | 0.3363436
Color Plot | TRUE | 5.10365 | 0.33063 | 4.423034 | 0.305123 | 4.772083 | 0.3180093 | 4.736841 | 0.3280734 | 5.0982 | 0.3530799 | 4.576961 | 0.3127877 | 5.087015 | 0.3387499 | 5.239548 | 0.3496818 | 5.185419 | 0.3493955 | 5.098758 | 0.3399781 | 5.104691 | 0.3379703 | 5.103402 | 0.3410205 | 5.069041 | 0.3352433
3D plot | FALSE | 5.06921 | 0.32699 | 4.486321 | 0.3075104 | 4.886903 | 0.3221048 | 4.653754 | 0.3264748 | 4.968849 | 0.351478 | 4.523469 | 0.3105456 | 5.047542 | 0.3369798 | 5.194445 | 0.3479812 | 5.086291 | 0.3479302 | 5.036588 | 0.3381906 | 5.058533 | 0.3361214 | 5.029537 | 0.3390548 | 5.007624 | 0.3338259
Linear | FALSE | IsoLine | IsoLine | 4.550346 | 0.309902 | 5.004007 | 0.326213 | 4.573867 | 0.3245271 | 4.844474 | 0.3494201 | 4.472045 | 0.3080859 | 5.009595 | 0.3350638 | 5.151084 | 0.3460903 | 4.990978 | 0.3460921 | 4.976816 | 0.3361295 | 5.014158 | 0.3340868 | 4.958521 | 0.3367653 | 4.948574 | 0.3321458
Data Range | L5:P14 |  |  | 4.615119 | 0.3122981 | 5.12344 | 0.3303339 | 4.500249 | 0.3223052 | 4.729855 | 0.3469851 | 4.424664 | 0.3055029 | 4.974632 | 0.3330754 | 5.111132 | 0.3440818 | 4.903142 | 0.343952 | 4.921739 | 0.3338739 | 4.973272 | 0.3319447 | 4.893081 | 0.3342401 | 4.89416 | 0.3302675
Filled Symbols | TRUE |  |  | 4.680648 | 0.3146986 | 5.245249 | 0.3344677 | 4.435731 | 0.3198943 | 4.629397 | 0.3442668 | 4.383148 | 0.302896 | 4.943997 | 0.3310909 | 5.076123 | 0.3420329 | 4.82616 | 0.3415919 | 4.873474 | 0.3315106 | 4.937446 | 0.3297775 | 4.835734 | 0.3315761 | 4.846473 | 0.3282633
ConcAge | FALSE |  |  | 4.746942 | 0.3171034 | 5.369481 | 0.3386143 | 4.382791 | 0.3173872 | 4.54696 | 0.3413695 | 4.349092 | 0.3003654 | 4.918868 | 0.3291868 | 5.047404 | 0.3400223 | 4.762989 | 0.3391026 | 4.833875 | 0.3291304 | 4.908056 | 0.3276684 | 4.788683 | 0.3288757 | 4.807345 | 0.3262101
ConcSwap | FALSE |  |  | 4.814009 | 0.3195126 | 5.496184 | 0.3427738 | 4.343464 | 0.3148802 | 4.485712 | 0.3384046 | 4.323805 | 0.2980082 | 4.900208 | 0.3274361 | 5.026077 | 0.3381273 | 4.716057 | 0.3365798 | 4.804464 | 0.3268247 | 4.886233 | 0.3256984 | 4.753735 | 0.3262428 | 4.778281 | 0.324187
1st Symbol-row | 1 |  |  | 4.881859 | 0.3219263 | 5.625408 | 0.3469463 | 4.319261 | 0.3124697 | 4.448007 | 0.335486 | 4.308258 | 0.2959151 | 4.888737 | 0.3259062 | 5.012963 | 0.3364207 | 4.687168 | 0.3341204 | 4.786372 | 0.3246821 | 4.872815 | 0.3239434 | 4.732235 | 0.3237785 | 4.760397 | 0.3222715
|  |  |  | 4.9505 | 0.3243443 | 5.757203 | 0.3511316 | 4.311112 | 0.3102482 | 4.435294 | 0.3327259 | 4.303049 | 0.2941666 | 4.884895 | 0.3246558 | 5.008566 | 0.3349681 | 4.677432 | 0.3318189 | 4.780293 | 0.322785 | 4.868316 | 0.3224706 | 4.725008 | 0.3215775 | 4.754381 | 0.3205374
|  |  |  | 5.019943 | 0.3267668 | 5.891619 | 0.35533 | 4.319331 | 0.3083012 | 4.448062 | 0.3302303 | 4.308378 | 0.2928297 | 4.888829 | 0.3237329 | 5.013054 | 0.3338253 | 4.687223 | 0.3297639 | 4.786462 | 0.3212063 | 4.872912 | 0.3213368 | 4.732332 | 0.3197243 | 4.760463 | 0.3190512
|  |  |  | 5.090196 | 0.3291937 | IsoLine | IsoLine | 4.343601 | 0.3067035 | 4.485819 | 0.3280952 | 4.324041 | 0.2919559 | 4.900388 | 0.3231731 | 5.026255 | 0.3330362 | 4.716165 | 0.3280341 | 4.804641 | 0.3200067 | 4.886424 | 0.3205855 | 4.753926 | 0.3182903 | 4.778411 | 0.3178701
|  |  |  | 5.161269 | 0.3316251 |  |  | 4.38299 | 0.3055165 | 4.547115 | 0.3264026 | 4.349435 | 0.2915788 | 4.919128 | 0.3229979 | 5.047661 | 0.3326312 | 4.763145 | 0.3266962 | 4.834132 | 0.3192322 | 4.908333 | 0.3202456 | 4.788959 | 0.3173304 | 4.807533 | 0.3170395
|  |  |  | 5.233171 | 0.3340609 |  |  | 4.435984 | 0.3047857 | 4.629595 | 0.3252175 | 4.383585 | 0.2917129 | 4.944329 | 0.323214 | 5.076451 | 0.3326258 | 4.826359 | 0.3258015 | 4.873801 | 0.3189127 | 4.937798 | 0.3203301 | 4.836085 | 0.3168817 | 4.846712 | 0.3165913
|  |  |  | 5.305913 | 0.3365012 |  |  | 4.500547 | 0.3045393 | 4.730088 | 0.3245856 | 4.425178 | 0.2923529 | 4.975023 | 0.323813 | 5.111517 | 0.3330202 | 4.903376 | 0.3253845 | 4.922124 | 0.3190603 | 4.973686 | 0.3208357 | 4.893494 | 0.3169613 | 4.894441 | 0.3165427
|  |  |  | 5.379503 | 0.3389459 |  |  | 4.574198 | 0.3047868 | 4.844733 | 0.324531 | 4.472616 | 0.2934744 | 5.010029 | 0.324772 | 5.151512 | 0.3337993 | 4.991238 | 0.325461 | 4.977244 | 0.3196695 | 5.014618 | 0.3217432 | 4.95898 | 0.3175662 | 4.948886 | 0.3168956
|  |  |  | 5.453952 | 0.3413951 |  |  | 4.654105 | 0.3055186 | 4.969123 | 0.3250559 | 4.524075 | 0.2950342 | 5.048003 | 0.3260542 | 5.1949 | 0.3349332 | 5.086567 | 0.3260283 | 5.037043 | 0.3207168 | 5.059021 | 0.3230175 | 5.030024 | 0.3186731 | 5.007956 | 0.3176364
|  |  |  | 5.52927 | 0.3438487 |  |  | 4.737199 | 0.3067066 | 5.09848 | 0.3261401 | 4.577579 | 0.2969723 | 5.087485 | 0.3276101 | 5.240012 | 0.3363782 | 5.185701 | 0.3270645 | 5.099222 | 0.3221619 | 5.105189 | 0.3246097 | 5.103898 | 0.3202395 | 5.069379 | 0.3187367
|  |  |  | 5.605467 | 0.3463069 |  |  | 4.820286 | 0.3083052 | 5.227831 | 0.327742 | 4.631071 | 0.2992144 | 5.126958 | 0.3293802 | 5.285115 | 0.3380788 | 5.284829 | 0.3285298 | 5.161392 | 0.3239494 | 5.151347 | 0.3264586 | 5.177763 | 0.3222052 | 5.130796 | 0.3201541
|  |  |  | 5.682554 | 0.3487696 |  |  | 4.900173 | 0.3102529 | 5.352206 | 0.3297999 | 4.682495 | 0.3016741 | 5.164905 | 0.3312962 | 5.328476 | 0.3399697 | 5.380142 | 0.3303679 | 5.221164 | 0.3260105 | 5.195722 | 0.3284932 | 5.248779 | 0.3244947 | 5.189846 | 0.3218342
|  |  |  | 5.760539 | 0.3512367 |  |  | 4.973791 | 0.3124748 | 5.466825 | 0.3322349 | 4.729876 | 0.3042571 | 5.199868 | 0.3332846 | 5.368428 | 0.3419782 | 5.467978 | 0.332508 | 5.276241 | 0.3282661 | 5.236608 | 0.3306353 | 5.314219 | 0.3270199 | 5.24426 | 0.3237125
|  |  |  | 5.839435 | 0.3537084 |  |  | 5.038309 | 0.3148857 | 5.567283 | 0.3349532 | 4.771392 | 0.306864 | 5.230503 | 0.3352691 | 5.403437 | 0.3440271 | 5.54496 | 0.3348681 | 5.324506 | 0.3306294 | 5.272434 | 0.3328025 | 5.371566 | 0.3296839 | 5.291947 | 0.3257167
|  |  |  | 5.919252 | 0.3561846 |  |  | 5.091249 | 0.3173928 | 5.64972 | 0.3378505 | 4.805448 | 0.3093946 | 5.255632 | 0.3371732 | 5.432156 | 0.3460377 | 5.608131 | 0.3373574 | 5.364105 | 0.3330096 | 5.301824 | 0.3349116 | 5.418617 | 0.3323843 | 5.331075 | 0.3277699
|  |  |  | 6 | 0.3586653 |  |  | 5.130576 | 0.3198998 | 5.710968 | 0.3408154 | 4.830735 | 0.3117518 | 5.274292 | 0.3389239 | 5.453483 | 0.3479327 | 5.655063 | 0.3398802 | 5.393516 | 0.3353153 | 5.323647 | 0.3368816 | 5.453565 | 0.3350172 | 5.360139 | 0.329793
|  |  |  | 6 | 0.3586653 |  |  | 5.154779 | 0.3223103 | 5.748673 | 0.343734 | 4.846282 | 0.3138449 | 5.285763 | 0.3404538 | 5.466597 | 0.3496393 | 5.683952 | 0.3423396 | 5.411608 | 0.3374579 | 5.337065 | 0.3386366 | 5.475065 | 0.3374815 | 5.378023 | 0.3317085
|  |  |  | IsoLine | IsoLine |  |  | 5.162928 | 0.3245318 | 5.761386 | 0.3464941 | 4.851491 | 0.3155934 | 5.289605 | 0.3417042 | 5.470994 | 0.3510919 | 5.693688 | 0.3446411 | 5.417687 | 0.339355 | 5.341564 | 0.3401094 | 5.482292 | 0.3396825 | 5.384039 | 0.3334426
[8 empty] | ErrEll | ErrEll | ErrEll | ErrEll | ErrEll | ErrEll | ErrEll | ErrEll | ErrEll | ErrEll | ErrEll | ErrEll | ErrEll | ErrEll | ErrEll | ErrEll | ErrEll | ErrEll | ErrEll | ErrEll