## ReadMe
Manitoba Geological Survey
Data Repository Item DRI2024007
2023 aggregate field visits: Quaternary site data, composition, and ice-flow indicators from gravel pits in southern Manitoba (parts of NTS 62H15, I13, P5)
by M.S. Gauthier and J. Rentz
Contents: Metadata Table 1: Field-site data. Figure 1: Map of the 2023 aggregate field visits east and north of Winnipeg, Manitoba. Table 2: Physical characteristics of samples. Table 3.1: Till and gravel clast-lithology counts, sieved 2–4 mm size fraction. Table 3.2: Till and gravel clast-lithology counts, sieved 4–8 mm size fraction. Table 3.3: Till and gravel clast-lithology count summary, sieved 2–8 mm size fraction. Table 3.4: Till and gravel clast-lithology count percent (2–8 mm) size fraction. Table 4.1: Detection limits for geochemical analysis of total carbonate content by Ca/Mg method. Table 4.2: Till-matrix (<63 μm size fraction) geochemistry analysis of total carbonate content by Ca/Mg method. Table 5.1: Detection limits for geochemical analysis by partial digestion and ICP-MS and ICP-OES analysis. Table 5.2: Till-matrix (<63 μm size fraction) geochemistry analysis by partial digestion and ICP-MS and ICP-OES analysis. Table 6.1: Detection limits for geochemical analysis by fusion digestion and ICP-OES and ICP-MS analysis. Table 6.2: Till-matrix (<63 μm size fraction) geochemistry analysis by fusion digestion and ICP-OES and ICP-MS analysis. Table 7.1: Field-based till-fabric ice-flow indicator data. Table 7.2: Field-based till-fabric ice-flow indicator statistics and interpretations. Figure 2: Stratigraphy at sites 118-23-001 to 009, including photographs. Figure 3: Stratigraphy at site 118-23-010, including photographs. Appendix: Till- and gravel-clast–lithology photos from gravel pits in southern Manitoba (parts of NTS 62H15, I13, P5).
Abbreviations: DD, decimal degrees; ICP-MS, inductively coupled plasma–mass spectrometry; ICP-OES, inductively coupled plasma–optical emission spectrometry; ID, identification; LOI, loss-on-ignition; MGS, Manitoba Geological Survey; perc, percent.
Manitoba Economic Development, Investment, Trade and Natural Resources does not assume any liability for errors that may occur. The digital data are provided as received from the author and have not been edited or formatted. Any third-party data are supplied on the understanding that they are for the sole use of the licensee, and will not be redistributed in any form, in whole or in part. Any references to proprietary software in the documentation and/or any use of proprietary data formats in this release do not constitute endorsement by Manitoba Economic Development, Investment, Trade and Natural Resources of any manufacturer's product.
When using information from this publication in other publications or presentations, due acknowledgment should be given to the Manitoba Geological Survey. The following reference format is recommended:
Gauthier, M.S. and Rentz, J. 2024: 2023 aggregate field visits: Quaternary site data, composition, and ice-flow indicators from gravel pits in southern Manitoba (parts of NTS 62H15, I13, P5); Manitoba Economic Development, Investment, Trade and Natural Resources, Manitoba Geological Survey, Data Repository Item DRI2024007, Microsoft® Excel® file, 1 appendix.
NTS grid: parts of NTS 62H15, I13, P5
Published 2024 by: Manitoba Economic Development, Investment, Trade and Natural Resources Manitoba Geological Survey 360-1395 Ellice Avenue Winnipeg, Manitoba R3G 3P2 Canada
Tel: 1-800-223-5215 (General Enquiry)
Tel: 204-945-6569 (Resource Centre)
Fax: 204-945-8427
Email: minesinfo@gov.mb.ca
Website: manitoba.ca/minerals

## Metadata
Metadata
Project_Information
Project_Number | MGS2023_004
Project_Name | Aggregate geology field sites sand samples in southern Manitoba
Project_Lead | M.S. Gauthier
Publication_Release_Date | 09-July-2024
Publication_Number | DRI2024007
Organization_Responsible | MGS
Total_Samples_Analyzed | 9
NTS_Sheet_250K | 62H; 62I; 62P
NTS_Sheet_50K | 62H15; 62I13; 62P5
Datum_For_Sample_Locations | NAD83
Sample_Preparation_Methodology
Five gravel pits were visited by the Manitoba Geological Survey in 2023 to delineate the sand and gravel resources at these sites. Two sites were opportunistic visits, while the other three sites were targeted because they contain ‘subsurface’ or ‘buried’ aggregate, meaning gravel does not occur at surface but below till cover. It is difficult to predict the size of buried aggregate resources as the deposit is not reflected in the geomorphology (topographic shape) or vegetation cover. As such, these sites were visited to understand more about their genesis. Till samples were collected with a shovel or trowel from the C-horizon soil from sediment exposures encountered while doing aggregate geology site visits. Samples were sieved at the Saskatchewan Research Council Geoanalytical Laboratories (Saskatoon, Saskatchewan) to obtain the silt and clay size fraction (<63 µm) for geochemical analysis.
The certified reference company OREAS® notes: "It is important to note that in the analytical industry there is no standardization of the aqua regia digestion process. Aqua regia is a partial empirical digest and differences in recoveries for various analytes are commonplace. They are caused by variations in the digest conditions which can include the ratio of nitric to hydrochloric acids, acid strength, temperatures, leach times and secondary digestions. Recoveries for sulphide-hosted base metal sulphides approach total values, however, other analytes, in particular the lithophile elements, show greater sensitivity to method parameters... The results of specific laboratories may differ significantly from the certified values, but will, nonetheless, be valid and reproducible in the context of the specifics of the aqua regia method in use."
Analysis_Information | Analysis_1 (Tables 3.1 to 3.4; Appendix) | Analysis_2 (Tables 4.1 to 4.2) | Analysis_3 (Tables 5.1 to 5.2) | Analysis_4 (Tables 6.1 to 6.2)
Laboratory | Manitoba Geological Survey Midland Sample and Core Library (Winnipeg, Manitoba) | Saskatchewan Research Council Geoanalytical Laboratories (Saskatoon, Saskatchewan) | Saskatchewan Research Council Geoanalytical Laboratories (Saskatoon, Saskatchewan) | Saskatchewan Research Council Geoanalytical Laboratories (Saskatoon, Saskatchewan)
Laboratory_Report_Number | - | G-2023-2258 | G-2023-2258 | G-2023-2258
Sample_Medium | Till | Till | Till | Till
Size_Fraction_If_Applicable | 2–4, 4–8 mm | <0.063 mm | <0.063 mm | <0.063 mm
Analytical_Digestion_If_Applicable | - | HCl | Aqua regia (1:3, HNO3:HCl) | Fused with ultrapure lithium metaborate then dissolved in ultrapure HNO3
Sample_Aliquot | - | 0.5 g | 0.5 g | 0.1 g
Analytical_Method | Visual identification | Ca/Mg; HCl - ICP | ICP-OES; ICP-MS | ICP-OES; ICP-MS
Lab_Analytical_Package_Code | - | CaMg% | -- | WR/TR1

## Table 1
Table 1: Field-site data.
Station_ID | Station_Type | NTS_Sheet_50K | UTM_East_83_14 | UTM_North_83_14 | Surface_elevation_m | Sediment_code1 | Map_code2 | Depth to Bedrock_m | Minimum_Quaternary_thickness_m | Glaciolacustrine_thickness_m | Comments
118-23-001 | Gravel pit | 62H15 | 671674 | 5530224 | 261 | g ¦ d | GFb ¦ T1p | - | 3.3 | 0 | Exposure 1 m below ground surface; 2.3+ m of grey diamict, massive, very compact, 25–30% clasts; till-fabric completed
118-23-002 | Gravel pit | 62H15 | 671650 | 5530207 | 261 | g ¦ d | GFv ¦ T1p | - | 3.3 | 0.5 | Dug 0.5+ m poorly sorted gravel with ~50% clasts in a medium to very coarse sand matrix; clasts are small-pebble dominant
118-23-003 | Gravel pit | 62H15 | 671712 | 5530246 | 259.5 | g ¦ d | GFb ¦ T1p | - | 3.3 | 0 | Pit wall exposes ~1.4 m gravel ¦ old grey compact till; gravel is poorly sorted, crudely bedded, matrix to clast supported, and contains 40–70% clasts that are mainly pebble-cobble; matrix is a coarse to very coarse sand
118-23-004 | Gravel pit | 62H15 | 671720 | 5530419 | 260 | g ¦ d | GLb ¦ T1p | - | 6.5 | 1.2 | Pit wall exposes 0.2 m gravelley (pebble) medium to coarse sand ¦ 0.3 m medium sand, well sorted with 1% granule to small pebbles, massive ¦ 0.5 m medium-coarse sand, moderately sorted, massive, 15–20% pebbles ¦ 0.2+ m fine to medium sand, well sorted, massive ¦ young till at some depth
118-23-005 | Gravel pit | 62H15 | 671761 | 5530402 | 260 | d | T1p | - | 6.5 | 0 | Pit wall, plus new excavation, exposes 2.25 m yellow-brown mottled diamict, massive, moderately compact, 5–10% clasts (fabric done at 1.75 m) ¦ 4+ m very compact grey diamict (examined at site 001)
118-23-006 | Gravel pit | 62H15 | 671910 | 5530224 | 262 | g ¦ d ¦ c ¦ s | gGLv ¦ T1v ¦ GLv ¦ ? | - | 3.5 | 0.3 | Pit wall exposes 0.55 m gravelly sand, poorly sorted with minor silt and 15–20% granule to small pebbles ¦ 0.3 m tan diamict, massive, soft, minor blocky, 10–15% clasts ¦ 0.2 m interbedded clay and silt, 3 couplets, clay beds 4–8 cm thick, silt beds 3–5 cm thick ¦ 0.2 m clay diamict, 1–3% clasts, massive (possible transition) ¦ 0.08 m pebble lag, subrounded, ~7-10 cm diameter ¦ 0.24 m gravelley fine to coarse sand, poorly sorted, massive with ~20% clasts ¦ 1.0+ m fine to medium sand, moderately sorted, massive, with ~5% clasts that are granule to small pebble-sized ¦ water table
118-23-007 | Gravel pit | 62H15 | 672004 | 5530365 | - | g ¦ s | GFv/GFb ¦ F | - | 1.3 | 0 | New excavation exposes 0.7 m poorly sorted, massive sand and gravel, matrix-supported fine to coarse sand, 40–60% clasts that rounded to subrounded and granule to pebble-sized with rare cobbles; erosional undulatory contact ¦ 0.5+ m sand; fine horizontally-bedded to medium sand (to granule) crossbedded; lateral changes; 0.2 m to south is another pit that has 0.8 m sand and gravel ¦ rippled crossbedded silt to fine sand (underwater, looked at from spoil pile)
118-23-008 | Gravel pit | 62H15 | 671970 | 5530320 | - | g ¦ s | GFv/GFb ¦ F | - | 1.3 | 0 | New excavation exposes 0.3 m of poorly sorted, massive sand and gravel with a sharp undulatory lower contact ¦ 1 + m well-sorted medium sand, wavy laminations; no clasts or visible organics
118-23-009 | Gravel pit | 62H15 | 671946 | 5530271 | - | g ¦ z ¦ s | GFv/GFb ¦ F | - | 1 | 0 | New excavation exposes 0.5 m poorly sorted, massive sand and gravel sharp ¦ 0.43 m dense laminated silt, brown to blue-grey ¦ 0.1+ m medium sand, horizontally bedded
118-23-010 | Gravel pit | 62H15 | 674490 | 5516493 | 269 | d ¦ s ¦ g | T1b ¦ ? | - | 4 | 0 | Pit wall exposes 1.4 m yellow-brown diamict ¦ 1.2 m fine to medium sand, crossbedded ¦ 1 + m sandy gravel, poorly sorted, 40–60% clasts that are dominately pebbles (being dredged deeper from underwater now)
118-23-011 | Gravel pit | 62H15 | 672795 | 5516330 | 262 | s | ? | - | 2.55 | 2.55 | Pit wall exposes 1.55+ m fine to medium sand (additonal 1 m hand augered), massive, 1% clasts in the top 0.3 m, several piles of boulders, and sand to cobble/boulder sized material nearby—unsure from where
118-23-012 | Gravel pit | 62I13 | 581016 | 5640839 | 286.16 | s | GLr | - | 1.83 | 1.83 | Pitwall exposes 0.2 m gravelly sand, medium to coarse grained sand, gravel is up to 5 cm in diameter, up to 5% cobbles, clasts are a mix of carbonate and shield, massive ¦ 0.2 m sand, medium to coarse grained sand, approximately 10% gravel, moderately sorted, massive ¦ 1.43 m sandy gravel, medium to coarse grained sand, gravel is up to 5 cm in diameter, up to 5% cobbles, clasts are a mix of carbonate and shield, massive. Water table at 1.83 m, boulders and cobbles throughout the area up to 0.45 m in diameter. Samples taken at 0.2 m, 0.4 m, and 1.5 m
118-23-013 | Gravel pit | 62P05 | 580164 | 5678581 | 267 | s ¦ g | GLr ¦ GLm or GFr - streamlines may indicate 2 intersecting ice sheets for interlobate moraine | - | 7.62 | 4.6 | Pitwall exposes 0.3 m gravelly sand, sand is coarse grained, cobbles and boulders up to 0.3 m, <5% fines, clast supported, moderately sorted, massive ¦ 0.3 m pebble/cobble lag, subrounded to rounded, up to 0.15 m in diameter ¦ 3+ m gravel, moderately sorted with coarse grained sand, <5% fines, massive. Water table at 7.62 m. Samples taken at 3 m, and 7.62 m
Notes:
1 Abbreviations: ¦, over; c, clay; d, diamict; g, gravel; s, sand; z, silt.
2 Abbreviations: ¦, over; F, fluvial; GFb, glaciofluvial blanket; GFv, glaciofluvial veneer; gGLv, gravelley glaciolacustrine veneer; GLb, glaciofluvial blanket; GLv, clay glaciolacustrine veneer; T1p, till plain calcareous; T1v, till veneer calcareous.

## Figure 1
Figure 1: Map of the 2023 aggregate field visits east and north of Winnipeg, Manitoba.

## Table 2
Table 2: Physical characteristics of samples.
Station_ID | Sample_ID | UTM_East_83_14 | UTM_North_83_14 | Latitude_DD | Longitude_DD | Depth_From_m | Depth_To_m | Material | Horizon | Field_clast_perc | Relative_density | Munsell_code1 | Munsell_colour1 | Sand_perc | Silt_perc | Clay_perc | Comments
118-23-001 | 118-23-001-A01 | 671674 | 5530224 | 49.899751 | -96.609422 | 2.3 | 2.4 | Till - 2 | C | 25–30 | Very compact | 2.5Y5/2 | Grey brown | 37.7 | 46.6 | 15.8 | -
118-23-002 | 118-23-002-X01 | 671650 | 5530207 | 49.899605 | -96.609763 | 0.2 | 0.4 | gravel | C | 50 | Loose | - | - | - | - | - | -
118-23-003 | 118-23-003-X01 | 671712 | 5530246 | 49.899938 | -96.608884 | 1.2 | 1.4 | gravel | C | 40-70 | Loose | - | - | - | - | - | -
118-23-005 | 118-23-005-A01 | 671761 | 5530402 | 49.901326 | -96.608133 | 0.6 | 0.8 | Till - 1 | C | 5–10 | Moderate compact | 2.5Y6/3 | Light yellowish brown | 32.8 | 45.7 | 21.5 | Surface till
118-23-006 | 118-23-006-A01 | 671910 | 5530224 | 49.899684 | -96.606139 | 0.55 | 0.85 | Till - 3 | C | 15-20 | Soft | 2.5Y5/6 | Light olive brown | 34 | 43.6 | 22.4 | Surface or re-advance till
118-23-010 | 118-23-010-A01 | 674490 | 5516493 | 49.775547 | -96.576424 | 0.2 | 0.3 | Till - 1 - a | C | 15 | Moderate compact | 2.5Y5/6 | Light olive brown | 31.3 | 46.1 | 22.6 | -
118-23-010 | 118-23-010-A02 | 674490 | 5516493 | 49.775547 | -96.576424 | 1.2 | 1.3 | Till - 1 - b | C | 15 | Moderate compact | 2.5Y5/6 | Light olive brown | 33.1 | 49.7 | 17.2 | -
118-23-010 | 118-23-010-X01 | 674490 | 5516493 | 49.775547 | -96.576424 | 3 | 3.1 | gravel | C | 40-60 | Loose | - | - | - | - | - | -
118-23-013 | 118-23-013-B01 | 580164 | 5678581 | 51.252948 | -97.851294 | 7.62 | 8 | gravel | C | 60-70 | Moderate compact | - | - | - | - | - | -
Note:
1 Munsell Color–X-Rite, Incorporated 2015: Munsell soil color book; Pantone LLC, Carlstadt, New Jersey, 42 p.

## Table 3.1
Table 3.1: Till and gravel clast-lithology counts, sieved 2–4 mm size fraction.
Station_ID | Sample ID | UTM_East_83_14 | UTM_North_83_14 | Depth_From_m | Depth_To_m | Material | Carbonate1 | Carbonate_pink | Chert | Shale | Granitoid2 | Intermediate intrusive | Amphibolite_ gabbro | Undifferentiated greenstone and greywacke | Ultramafic | Metavolcanic | Metasedimentary | Quartzite | White sandstone | Quartz | Ironstone | Sandstone | Sum
118-23-001 | 118-23-001-A01 | 671674 | 5530224 | 2.3 | 2.4 | Till - 2 | 361 | 6 | 2 | 0 | 112 | 1 | 0 | 2 | 0 | 0 | 0 | 0 | 0 | 1 | 0 | 0 | 485
118-23-002 | 118-23-002-X01 | 671650 | 5530207 | 0.2 | 0.4 | Gravel | 548 | 0 | 0 | 0 | 170 | 0 | 0 | 16 | 0 | 2 | 0 | 0 | 0 | 18 | 0 | 0 | 754
118-23-003 | 118-23-003-X01 | 671712 | 5530246 | 1.2 | 1.4 | Gravel | 560 | 5 | 0 | 0 | 149 | 0 | 0 | 14 | 0 | 0 | 0 | 0 | 0 | 19 | 0 | 0 | 747
118-23-005 | 118-23-005-A01 | 671761 | 5530402 | 0.6 | 0.8 | Till - 1 | 357 | 0 | 0 | 0 | 84 | 0 | 0 | 4 | 0 | 1 | 0 | 1 | 0 | 2 | 0 | 0 | 449
118-23-006 | 118-23-006-A01 | 671910 | 5530224 | 0.55 | 0.85 | Till - 3 | 335 | 1 | 0 | 0 | 69 | 0 | 0 | 5 | 1 | 0 | 1 | 2 | 0 | 0 | 0 | 0 | 414
118-23-010 | 118-23-010-A01 | 674490 | 5516493 | 0.2 | 0.3 | Till - 1 - a | 387 | 3 | 0 | 0 | 94 | 7 | 0 | 13 | 1 | 0 | 0 | 0 | 0 | 0 | 0 | 0 | 505
118-23-010 | 118-23-010-A02 | 674490 | 5516493 | 1.2 | 1.3 | Till - 1 - b | 450 | 4 | 2 | 0 | 115 | 0 | 0 | 30 | 0 | 1 | 0 | 0 | 0 | 0 | 0 | 1 | 603
118-23-010 | 118-23-010-X01 | 674490 | 5516493 | 3 | 3.1 | Gravel | 664 | 6 | 2 | 0 | 401 | 7 | 0 | 37 | 0 | 1 | 21 | 4 | 0 | 7 | 0 | 0 | 1150
118-23-013 | 118-23-013-B01 | 580164 | 5678581 | 7.62 | 8 | Gravel | 497 | 2 | 0 | 0 | 105 | 0 | 0 | 6 | 0 | 0 | 0 | 0 | 0 | 10 | 0 | 0 | 620
Notes:
1 Grey, white or tan.
2 Includes all felsic intrusive rocks.
Note on L8: 16 magnetic
Note on L9: 13 magnetic
Note on W9: Red, soft

## Table 3.2
Table 3.2: Till and gravel clast-lithology counts, sieved 4–8 mm size fraction.
Station_ID | Sample ID | UTM_East_83_14 | UTM_North_83_14 | Depth_From_m | Depth_To_m | Material | Carbonate1 | Carbonate_pink | Chert | Shale | Granitoid2 | Intermediate intrusive | Amphibolite_ gabbro | Undifferentiated greenstone and greywacke | Ultramafic | Metavolcanic | Metasedimentary | Quartzite | White sandstone | Quartz | Ironstone | Sandstone | Sum
118-23-001 | 118-23-001-A01 | 671674 | 5530224 | 2.3 | 2.4 | Till - 2 | 81 | 0 | 0 | 0 | 22 | 0 | 0 | 3 | 0 | 0 | 0 | 0 | 0 | 1 | 0 | 0 | 107
118-23-002 | 118-23-002-X01 | 671650 | 5530207 | 0.2 | 0.4 | Gravel | 140 | 0 | 0 | 0 | 31 | 0 | 0 | 1 | 0 | 0 | 0 | 0 | 0 | 0 | 0 | 0 | 172
118-23-003 | 118-23-003-X01 | 671712 | 5530246 | 1.2 | 1.4 | Gravel | 43 | 0 | 0 | 0 | 0 | 0 | 0 | 0 | 0 | 0 | 0 | 1 | 0 | 0 | 0 | 0 | 44
118-23-005 | 118-23-005-A01 | 671761 | 5530402 | 0.6 | 0.8 | Till - 1 | 52 | 0 | 0 | 0 | 2 | 0 | 0 | 0 | 0 | 0 | 0 | 0 | 0 | 0 | 0 | 0 | 54
118-23-006 | 118-23-006-A01 | 671910 | 5530224 | 0.55 | 0.85 | Till - 3 | 109 | 0 | 0 | 0 | 13 | 3 | 0 | 0 | 0 | 0 | 0 | 0 | 0 | 0 | 0 | 0 | 125
118-23-010 | 118-23-010-A01 | 674490 | 5516493 | 0.2 | 0.3 | Till - 1 - a | 185 | 0 | 0 | 0 | 24 | 0 | 0 | 7 | 0 | 0 | 0 | 0 | 0 | 0 | 0 | 0 | 216
118-23-010 | 118-23-010-A02 | 674490 | 5516493 | 1.2 | 1.3 | Till - 1 - b | 194 | 1 | 2 | 0 | 18 | 0 | 0 | 4 | 0 | 0 | 0 | 0 | 0 | 0 | 0 | 0 | 219
118-23-010 | 118-23-010-X01 | 674490 | 5516493 | 3 | 3.1 | Gravel | 131 | 5 | 0 | 0 | 50 | 0 | 0 | 10 | 0 | 0 | 0 | 1 | 0 | 0 | 0 | 0 | 197
118-23-013 | 118-23-013-B01 | 580164 | 5678581 | 7.62 | 8 | Gravel | 142 | 3 | 0 | 0 | 12 | 0 | 0 | 3 | 0 | 0 | 1 | 0 | 1 | 3 | 0 | 0 | 165
Notes:
1 Grey, white or tan.
2 Includes all felsic intrusive rocks.

## Table 3.3
Table 3.3: Till and gravel clast-lithology count summary, sieved 2–8 mm size fraction.
Station_ID | Sample ID | UTM_East_83_14 | UTM_North_83_14 | Depth_From_m | Depth_To_m | Material | Carbonate1 | Carbonate_pink | Chert | Shale | Granitoid2 | Intermediate intrusive | Amphibolite_ gabbro | Undifferentiated greenstone and greywacke | Ultramafic | Metavolcanic | Metasedimentary | Quartzite | White sandstone | Quartz | Ironstone | Sandstone | Sum
118-23-001 | 118-23-001-A01 | 671674 | 5530224 | 2.3 | 2.4 | Till - 2 | 442 | 6 | 2 | 0 | 134 | 1 | 0 | 5 | 0 | 0 | 0 | 0 | 0 | 2 | 0 | 0 | 592
118-23-002 | 118-23-002-X01 | 671650 | 5530207 | 0.2 | 0.4 | Gravel | 688 | 0 | 0 | 0 | 201 | 0 | 0 | 17 | 0 | 2 | 0 | 0 | 0 | 18 | 0 | 0 | 926
118-23-003 | 118-23-003-X01 | 671712 | 5530246 | 1.2 | 1.4 | Gravel | 603 | 5 | 0 | 0 | 149 | 0 | 0 | 14 | 0 | 0 | 0 | 1 | 0 | 19 | 0 | 0 | 791
118-23-005 | 118-23-005-A01 | 671761 | 5530402 | 0.6 | 0.8 | Till - 1 | 409 | 0 | 0 | 0 | 86 | 0 | 0 | 4 | 0 | 1 | 0 | 1 | 0 | 2 | 0 | 0 | 503
118-23-006 | 118-23-006-A01 | 671910 | 5530224 | 0.55 | 0.85 | Till - 3 | 444 | 1 | 0 | 0 | 82 | 3 | 0 | 5 | 1 | 0 | 1 | 2 | 0 | 0 | 0 | 0 | 539
118-23-010 | 118-23-010-A01 | 674490 | 5516493 | 0.2 | 0.3 | Till - 1 - a | 572 | 3 | 0 | 0 | 118 | 7 | 0 | 20 | 1 | 0 | 0 | 0 | 0 | 0 | 0 | 0 | 721
118-23-010 | 118-23-010-A02 | 674490 | 5516493 | 1.2 | 1.3 | Till - 1 - b | 644 | 5 | 4 | 0 | 133 | 0 | 0 | 34 | 0 | 1 | 0 | 0 | 0 | 0 | 0 | 1 | 822
118-23-010 | 118-23-010-X01 | 674490 | 5516493 | 3 | 3.1 | Gravel | 795 | 11 | 2 | 0 | 451 | 7 | 0 | 47 | 0 | 1 | 21 | 5 | 0 | 7 | 0 | 0 | 1347
118-23-013 | 118-23-013-B01 | 580164 | 5678581 | 7.62 | 8 | Gravel | 639 | 5 | 0 | 0 | 117 | 0 | 0 | 9 | 0 | 0 | 1 | 0 | 1 | 13 | 0 | 0 | 785
Notes:
1 Grey, white or tan.
2 Includes all felsic intrusive rocks.

## Table 3.4
Table 3.4: Till and gravel clast-lithology count percent (2–8 mm) size fraction.
Station_ID | Sample ID | UTM_East_83_14 | UTM_North_83_14 | Depth_From_m | Depth_To_m | Material | Carbonate1 | Carbonate_pink | Chert | Shale | Granitoid2 | Intermediate intrusive | Amphibolite_ gabbro | Undifferentiated greenstone and greywacke | Ultramafic | Metavolcanic | Metasedimentary | Quartzite | White sandstone | Quartz | Ironstone | Sandstone | Sum
118-23-001 | 118-23-001-A01 | 671674 | 5530224 | 2.3 | 2.4 | Till - 2 | 74.66216 | 1.013514 | 0.3378378 | 0 | 22.63514 | 0.1689189 | 0 | 0.8445946 | 0 | 0 | 0 | 0 | 0 | 0.3378378 | 0 | 0 | 100
118-23-002 | 118-23-002-X01 | 671650 | 5530207 | 0.2 | 0.4 | Gravel | 74.29806 | 0 | 0 | 0 | 21.70626 | 0 | 0 | 1.835853 | 0 | 0.2159827 | 0 | 0 | 0 | 1.943844 | 0 | 0 | 100
118-23-003 | 118-23-003-X01 | 671712 | 5530246 | 1.2 | 1.4 | Gravel | 76.23262 | 0.6321113 | 0 | 0 | 18.83692 | 0 | 0 | 1.769912 | 0 | 0 | 0 | 0.1264223 | 0 | 2.402023 | 0 | 0 | 100
118-23-005 | 118-23-005-A01 | 671761 | 5530402 | 0.6 | 0.8 | Till - 1 | 81.31213 | 0 | 0 | 0 | 17.09742 | 0 | 0 | 0.7952286 | 0 | 0.1988072 | 0 | 0.1988072 | 0 | 0.3976143 | 0 | 0 | 100
118-23-006 | 118-23-006-A01 | 671910 | 5530224 | 0.55 | 0.85 | Till - 3 | 82.37477 | 0.1855288 | 0 | 0 | 15.21336 | 0.5565863 | 0 | 0.9276438 | 0.1855288 | 0 | 0.1855288 | 0.3710575 | 0 | 0 | 0 | 0 | 100
118-23-010 | 118-23-010-A01 | 674490 | 5516493 | 0.2 | 0.3 | Till - 1 - a | 79.33426 | 0.4160888 | 0 | 0 | 16.36616 | 0.9708738 | 0 | 2.773925 | 0.1386963 | 0 | 0 | 0 | 0 | 0 | 0 | 0 | 100
118-23-010 | 118-23-010-A02 | 674490 | 5516493 | 1.2 | 1.3 | Till - 1 - b | 78.3455 | 0.6082725 | 0.486618 | 0 | 16.18005 | 0 | 0 | 4.136253 | 0 | 0.1216545 | 0 | 0 | 0 | 0 | 0 | 0.1216545 | 100
118-23-010 | 118-23-010-X01 | 674490 | 5516493 | 3 | 3.1 | Gravel | 59.02004 | 0.8166295 | 0.1484781 | 0 | 33.48181 | 0.5196733 | 0 | 3.489235 | 0 | 0.07423905 | 1.55902 | 0.3711952 | 0 | 0.5196733 | 0 | 0 | 100
118-23-013 | 118-23-013-B01 | 580164 | 5678581 | 7.62 | 8 | Gravel | 81.40127 | 0.6369427 | 0 | 0 | 14.90446 | 0 | 0 | 1.146497 | 0 | 0 | 0.1273885 | 0 | 0.1273885 | 1.656051 | 0 | 0 | 100
Notes:
1 Grey, white or tan.
2 Includes all felsic intrusive rocks.

## Table 4.1
Table 4.1: Detection limits for geochemical analysis of total carbonate content by Ca/Mg method.
Analysis method | Analyte | Detection limit | Unit
ICP-OES | Ca | 0.01 | Weight percent
ICP-OES | Mg | 0.01 | Weight percent

## Table 4.2
Table 4.2: Till-matrix (<63 μm size fraction) geochemistry analysis of total carbonate content by Ca/Mg method.
Station_ID | Sample_ID | UTM_East_83_14 | UTM_North_83_14 | Depth_From_m | Depth_To_m | Material | Horizon | Ca_perc | Mg_perc | Calcite_perc_calculated | Dolomite_perc_calculated | Total_carbonate_perc_calculated
118-23-001 | 118-23-001-A01 | 671674 | 5530224 | 2.3 | 2.4 | Till - 2 | C | 17.4 | 6.01 | 18.71 | 45.59 | 64.3
118-23-005 | 118-23-005-A01 | 671761 | 5530402 | 0.6 | 0.8 | Till - 1 | C | 20.6 | 5.3 | 29.62 | 40.2 | 69.83
118-23-006 | 118-23-006-A01 | 671910 | 5530224 | 0.55 | 0.85 | Till - 3 | C | 19.1 | 4.74 | 28.18 | 35.95 | 64.14
118-23-010 | 118-23-010-A01 | 674490 | 5516493 | 0.2 | 0.3 | Till - 1 - a | C | 14.5 | 4.13 | 19.21 | 31.33 | 50.53
118-23-010 | 118-23-010-A02 | 674490 | 5516493 | 1.2 | 1.3 | Till - 1 - b | C | 13 | 4.11 | 15.54 | 31.18 | 46.72

## Table 5.1
Table 5.1: Detection limits for geochemical analysis by partial digestion and ICP-MS and ICP-OES analysis.
Analysis method | Analyte | Detection limit | Unit
ICP-MS | Ag | 0.01 | ppm
ICP | Al2O3 | 0.01 | perc
ICP | As | 1 | ppm
ICP-MS | As | 0.01 | ppm
ICP-MS | Au | 10 | ppb
ICP-MS | Ba | 1 | ppm
ICP-MS | Be | 0.01 | ppm
ICP-MS | Bi | 0.01 | ppm
ICP | CaO | 0.01 | perc
ICP-MS | Cd | 0.01 | ppm
ICP-MS | Ce | 1 | ppm
ICP-MS | Co | 0.01 | ppm
ICP-MS | Cr | 1 | ppm
ICP-MS | Cs | 0.01 | ppm
ICP-MS | Cu | 0.01 | ppm
ICP-MS | Dy | 0.01 | ppm
ICP-MS | Er | 0.01 | ppm
ICP-MS | Eu | 0.01 | ppm
ICP | Fe2O3 | 0.01 | perc
ICP-MS | Ga | 0.01 | ppm
ICP-MS | Gd | 0.01 | ppm
ICP-MS | Ge | 0.01 | ppm
ICP-MS | Hf | 0.01 | ppm
ICP-MS | Hg | 10 | ppb
ICP-MS | Ho | 0.01 | ppm
ICP-MS | K2O | 0.002 | perc
ICP | La | 1 | ppm
ICP | Li | 1 | ppm
ICP | MgO | 0.002 | perc
ICP | MnO | 0.001 | perc
ICP-MS | Mo | 0.01 | ppm
ICP | Na2O | 0.01 | perc
ICP-MS | Nb | 0.01 | ppm
ICP-MS | Nd | 0.01 | ppm
ICP-MS | Ni | 0.01 | ppm
ICP | P2O5 | 0.002 | perc
ICP-MS | Pb | 0.001 | ppm
ICP-MS | Pr | 0.01 | ppm
ICP-MS | Rb | 0.01 | ppm
ICP | S | 10 | ppm
ICP-MS | Sb | 0.01 | ppm
ICP-MS | Sc | 0.1 | ppm
ICP-MS | Se | 0.1 | ppm
ICP-MS | Sm | 0.01 | ppm
ICP-MS | Sn | 0.01 | ppm
ICP | Sr | 1 | ppm
ICP-MS | Ta | 0.01 | ppm
ICP-MS | Tb | 0.01 | ppm
ICP-MS | Te | 0.01 | ppm
ICP-MS | Th | 0.01 | ppm
ICP | TiO2 | 0.002 | perc
ICP-MS | U | 0.01 | ppm
ICP-MS | V | 0.1 | ppm
ICP-MS | W | 0.1 | ppm
ICP-MS | Y | 0.01 | ppm
ICP-MS | Yb | 0.01 | ppm
ICP-MS | Zn | 0.1 | ppm
ICP-MS | Zr | 0.01 | ppm

## Table 5.2
Table 5.2: Till-matrix (<63 μm size fraction) geochemistry analysis by partial digestion and ICP-MS and ICP-OES analysis.
Station_ID | Sample_ID | UTM_East_83_14 | UTM_North_83_14 | Depth_From_m | Depth_To_m | Material | Horizon | Ag_ppm | Al_perc | As_ppm | Au_ppb | Ba_ppm | Be_ppm | Bi_ppm | Ca_perc | Cd_ppm | Ce_ppm | Co_ppm | Cr_ppm | Cs_ppm | Cu_ppm | Dy_ppm | Er_ppm | Eu_ppm | Fe_perc | Ga_ppm | Gd_ppm | Ge_ppm | Hf_ppm | Hg_ppb | Ho_ppm | K_perc | La_ppm | Li_ppm | Mg_perc | Mn_ppm | Mo_ppm | Na_perc | Nb_ppm | Nd_ppm | Ni_ppm | P_perc | Pb_ppm | Pr_ppm | Rb_ppm | S_perc | Sb_ppm | Sc_ppm | Se_ppm | Sm_ppm | Sn_ppm | Sr_ppm | Ta_ppm | Tb_ppm | Te_ppm | Th_ppm | Ti_perc | U_ppm | V_ppm | W_ppm | Y_ppm | Yb_ppm | Zn_ppm | Zr_ppm
118-23-001 | 118-23-001-A01 | 671674 | 5530224 | 2.3 | 2.4 | Till - 2 | C | 30 | 0.5663095 | 4.29 | <10 | 36 | 0.19 | 0.08 | 17.72446 | 0.08 | 16.9 | 3.75 | 27 | 0.45 | 15.3 | 0.97 | 0.45 | 0.28 | 0.8882771 | 1.44 | 1.45 | <0.01 | 0.18 | 50 | 0.17 | 0.1851235 | 9 | 10 | 6.151027 | 216.8493 | 0.26 | 0.1335356 | 0.11 | 7.91 | 13.9 | 0.03404144 | 4.95 | 2.2 | 10.7 | 0.0619 | 0.06 | 1.3 | 6.7 | 1.4 | 0.25 | 54 | <0.01 | 0.16 | <0.01 | 2.91 | 0.02517265 | 1.19 | 12 | <0.1 | 3.74 | 0.36 | 24.1 | 7.08
118-23-005 | 118-23-005-A01 | 671761 | 5530402 | 0.6 | 0.8 | Till - 1 | C | 40 | 0.8891588 | 4.54 | <10 | 61 | 0.22 | 0.09 | 19.86855 | 0.1 | 20.7 | 4.99 | 34 | 0.68 | 16 | 1.09 | 0.5 | 0.34 | 1.133078 | 2.08 | 1.67 | <0.01 | 0.17 | 30 | 0.18 | 0.2199898 | 12 | 13 | 5.367073 | 255.5724 | 0.29 | 0.1335356 | 0.08 | 9.84 | 17.6 | 0.02793144 | 6.56 | 2.81 | 16.2 | 0.0024 | 0.08 | 1.7 | 6.5 | 1.65 | 0.4 | 57 | <0.01 | 0.18 | <0.01 | 3.94 | 0.02876875 | 0.73 | 15.5 | <0.1 | 4.09 | 0.4 | 27.1 | 8.98
118-23-006 | 118-23-006-A01 | 671910 | 5530224 | 0.55 | 0.85 | Till - 3 | C | 30 | 0.9262071 | 5.36 | <10 | 55 | 0.31 | 0.11 | 18.93944 | 0.17 | 21.7 | 5.86 | 34 | 0.66 | 20.2 | 1.3 | 0.6 | 0.39 | 1.279958 | 2.17 | 1.88 | <0.01 | 0.14 | 50 | 0.23 | 0.2531958 | 12 | 12 | 4.963035 | 309.7847 | 0.26 | 0.1335356 | 0.1 | 10.4 | 20.5 | 0.03666001 | 6.63 | 2.9 | 16.2 | 0.0126 | 0.11 | 2 | 6.4 | 1.86 | 0.32 | 65 | <0.01 | 0.22 | 0.01 | 3.77 | 0.02517265 | 0.72 | 20.8 | <0.1 | 4.92 | 0.49 | 33.2 | 7.21
118-23-010 | 118-23-010-A01 | 674490 | 5516493 | 0.2 | 0.3 | Till - 1 - a | C | 30 | 1.132619 | 4.53 | <10 | 60 | 0.35 | 0.12 | 13.8651 | 0.15 | 24.8 | 7.4 | 37 | 0.96 | 21.7 | 1.52 | 0.71 | 0.44 | 1.538748 | 2.87 | 2.2 | <0.01 | 0.23 | 50 | 0.26 | 0.2274612 | 14 | 15 | 4.148928 | 317.5294 | 0.25 | 0.1335356 | 0.08 | 12.5 | 23.4 | 0.0379693 | 7.67 | 3.54 | 19.3 | 0.0331 | 0.1 | 2.5 | 4.4 | 2.21 | 0.41 | 46 | <0.01 | 0.25 | 0.01 | 4.79 | 0.04794791 | 0.61 | 24.1 | <0.1 | 5.84 | 0.58 | 41.3 | 12.8
118-23-010 | 118-23-010-A02 | 674490 | 5516493 | 1.2 | 1.3 | Till - 1 - b | C | 30 | 1.090278 | 6.87 | <10 | 61 | 0.33 | 0.12 | 13.50775 | 0.15 | 26 | 7.17 | 37 | 1 | 22.2 | 1.59 | 0.73 | 0.45 | 1.587708 | 2.83 | 2.3 | <0.01 | 0.31 | 50 | 0.27 | 0.2382531 | 15 | 15 | 4.444419 | 294.2955 | 0.42 | 0.1335356 | 0.07 | 13.1 | 22.4 | 0.04058787 | 7.55 | 3.67 | 21 | 0.0265 | 0.12 | 2.5 | 4.1 | 2.31 | 0.42 | 49 | <0.01 | 0.25 | 0.01 | 5.02 | 0.05214335 | 0.77 | 24.6 | <0.1 | 5.95 | 0.59 | 43.2 | 15.1

## Table 6.1
Table 6.1: Detection limits for geochemical analysis by fusion digestion and ICP-OES and ICP-MS analysis.
Analysis method | Analyte | Detection limit | Unit
ICP-OES | Al2O3 | 0.01 | perc
ICP-OES | CaO | 0.01 | perc
ICP-OES | Fe2O3 | 0.01 | perc
ICP-OES | K2O | 0.01 | perc
ICP-OES | MgO | 0.01 | perc
ICP-OES | MnO | 0.01 | perc
ICP-OES | Na2O | 0.01 | perc
ICP-OES | P2O5 | 0.01 | perc
ICP-OES | SiO2 | 0.1 | perc
ICP-OES | TiO2 | 0.01 | perc
ICP-OES | LOI | 0.1 | perc
ICP-OES | Ag | 0.1 | ppm
ICP-OES | As | 0.1 | ppm
ICP-OES | Ba | 1 | ppm
ICP-OES | Be | 0.1 | ppm
ICP-OES | Bi | 0.1 | ppm
ICP-OES | Cd | 0.1 | ppm
ICP-OES | Ce | 1 | ppm
ICP-OES | Co | 0.1 | ppm
ICP-OES | Cs | 0.1 | ppm
ICP-OES | Cu | 0.1 | ppm
ICP-OES | Dy | 0.01 | ppm
ICP-OES | Er | 0.01 | ppm
ICP-OES | Eu | 0.01 | ppm
ICP-MS | Ga | 0.1 | ppm
ICP-MS | Gd | 0.01 | ppm
ICP-MS | Ge | 0.1 | ppm
ICP-MS | Hf | 0.1 | ppm
ICP-MS | Hg | 0.1 | ppm
ICP-MS | Ho | 0.01 | ppm
ICP-MS | La | 1 | ppm
ICP-MS | Lu | 0.01 | ppm
ICP-MS | Mo | 0.1 | ppm
ICP-MS | Nb | 1 | ppm
ICP-MS | Nd | 0.1 | ppm
ICP-MS | Ni | 1 | ppm
ICP-MS | Pb | 0.001 | ppm
ICP-MS | Pr | 0.01 | ppm
ICP-MS | Rb | 0.1 | ppm
ICP-MS | Sb | 1 | ppm
ICP-MS | Se | 1 | ppm
ICP-OES | Sc | 2 | ppm
ICP-MS | Sm | 0.01 | ppm
ICP-MS | Sn | 0.1 | ppm
ICP-MS | Sr | 1 | ppm
ICP-MS | Ta | 0.01 | ppm
ICP-MS | Tb | 0.01 | ppm
ICP-MS | Te | 0.1 | ppm
ICP-MS | Th | 0.01 | ppm
ICP-MS | Tm | 0.01 | ppm
ICP-MS | U | 0.01 | ppm
ICP-OES | V | 2 | ppm
ICP-MS | W | 1 | ppm
ICP-MS | Y | 0.01 | ppm
ICP-MS | Yb | 0.01 | ppm
ICP-MS | Zn | 1 | ppm
ICP-MS | Zr | 1 | ppm

## Table 6.2
Table 6.2: Till-matrix (<63 μm size fraction) geochemistry analysis by fusion digestion and ICP-OES and ICP-MS analysis.
Station_ID | Sample_ID | UTM_East_83_14 | UTM_North_83_14 | Depth_From_m | Depth_To_m | Material | Horizon | Al2O3_perc | CaO_perc | Fe2O3_perc | K2O_perc | LOI_perc | MgO_perc | MnO_perc | Na2O_perc | P2O5_perc | SiO2_perc | TiO2_perc | Total_perc | Ag_ppm | As_ppm | Ba_ppm | Be_ppm | Bi_ppm | Cd_ppm | Ce_ppm | Co_ppm | Cs_ppm | Cr_ppm | Cu_ppm | Dy_ppm | Er_ppm | Eu_ppm | Ga_ppm | Gd_ppm | Ge_ppm | Hf_ppm | Hg_ppm | Ho_ppm | La_ppm | Lu_ppm | Mo_ppm | Nb_ppm | Nd_ppm | Ni_ppm | Pb_ppm | Pr_ppm | Rb_ppm | Sb_ppm | Sc_ppm | Se_ppm | Sm_ppm | Sn_ppm | Sr_ppm | Ta_ppm | Tb_ppm | Te_ppm | Th_ppm | Tm_ppm | U_ppm | V_ppm | W_ppm | Y_ppm | Yb_ppm | Zn_ppm | Zr_ppm
118-23-001 | 118-23-001-A01 | 671674 | 5530224 | 2.3 | 2.4 | Till - 2 | C | 5.31 | 24.7 | 1.78 | 1.36 | 29 | 10.2 | 0.03 | 1.05 | 0.08 | 26.7 | 0.22 | 100.43 | <0.1 | 0.9 | 260 | 1 | <0.1 | <0.1 | 25 | 5 | 1.3 | 29 | 12.3 | 1.45 | 0.74 | 0.44 | 7.2 | 2.12 | 0.2 | 3 | 0.8 | 0.3 | 9 | 0.09 | <0.1 | 4 | 11.2 | 24 | 13.9 | 3.23 | 41 | <1 | 4 | <1 | 2.11 | 0.4 | 190 | 0.35 | 0.26 | <0.1 | 4.32 | 0.17 | 1.53 | 32 | 35 | 7.4 | 0.54 | 45 | 102
118-23-005 | 118-23-005-A01 | 671761 | 5530402 | 0.6 | 0.8 | Till - 1 | C | 5.71 | 26.9 | 2.06 | 1.44 | 29.9 | 8.48 | 0.04 | 0.9 | 0.06 | 24.6 | 0.22 | 100.31 | <0.1 | 1.9 | 306 | 0.5 | <0.1 | <0.1 | 29 | 6.2 | 1.8 | 31 | 12.9 | 1.65 | 0.76 | 0.5 | 8.3 | 2.42 | 0.5 | 2.4 | <0.1 | 0.26 | 13 | 0.11 | <0.1 | 4 | 13.6 | 28 | 17.5 | 3.7 | 48 | <1 | 4 | 2 | 2.26 | 0.6 | 169 | 0.37 | 0.27 | <0.1 | 5.79 | 0.11 | 0.65 | 38 | 5 | 6.93 | 0.72 | 49 | 69
118-23-006 | 118-23-006-A01 | 671910 | 5530224 | 0.55 | 0.85 | Till - 3 | C | 6.3 | 25.7 | 2.31 | 1.51 | 28.2 | 7.91 | 0.04 | 0.92 | 0.09 | 27.2 | 0.26 | 100.44 | <0.1 | 2.7 | 281 | 0.8 | <0.1 | <0.1 | 31 | 7 | 2.1 | 34 | 18.7 | 1.76 | 0.97 | 0.43 | 9.1 | 2.57 | 0.5 | 2.3 | 0.3 | 0.36 | 12 | 0.11 | <0.1 | 5 | 14.5 | 28 | 16.2 | 4.02 | 51.6 | 1 | 5 | 3 | 2.38 | 0.6 | 188 | 0.4 | 0.26 | <0.1 | 5.61 | 0.16 | 1.56 | 50 | 10 | 8.4 | 0.86 | 59 | 82
118-23-010 | 118-23-010-A01 | 674490 | 5516493 | 0.2 | 0.3 | Till - 1 - a | C | 7.62 | 20.8 | 2.94 | 1.85 | 23.6 | 7.05 | 0.05 | 1.22 | 0.12 | 34.4 | 0.34 | 99.99 | <0.1 | 2.1 | 388 | 0.5 | 0.1 | 0.1 | 88 | 8.5 | 2.6 | 45 | 19.8 | 2.44 | 1.21 | 0.64 | 10.9 | 2.76 | 0.7 | 8.7 | <0.1 | 0.46 | 19 | 0.16 | <0.1 | 6 | 19.2 | 33 | 21 | 5.31 | 65.6 | 1 | 6 | <1 | 3.36 | 0.6 | 195 | 0.58 | 0.4 | <0.1 | 31.2 | 0.16 | 1.23 | 49 | <1 | 11.3 | 1.1 | 72 | 295
118-23-010 | 118-23-010-A02 | 674490 | 5516493 | 1.2 | 1.3 | Till - 1 - b | C | 7.64 | 19.5 | 2.94 | 1.88 | 22.8 | 7.31 | 0.05 | 1.28 | 0.1 | 35.6 | 0.35 | 99.45 | <0.1 | 2.5 | 410 | 1.6 | <0.1 | <0.1 | 39 | 7.8 | 2.5 | 43 | 22 | 2.48 | 1.23 | 0.58 | 10.3 | 2.8 | 0.7 | 3.5 | 0.1 | 0.44 | 18 | 0.18 | <0.1 | 6 | 17.8 | 32 | 19.3 | 5.13 | 65.3 | 1 | 6 | <1 | 3.44 | 1.1 | 204 | 0.49 | 0.35 | <0.1 | 7.5 | 0.18 | 0.67 | 52 | <1 | 10.6 | 1.17 | 73 | 128

## Table 7.1
Table 7.1: Field-based till-fabric ice-flow indicator data.
Section | Fabric_ID | A-axis trend | A-axis plunge | A-axis length (cm) | B-axis length (cm) | C-axis length (cm) | A:B axis | B:C axis
118-23-001 | 118-23-001-B01 | 208 | 15 | 5 | 2 | 2 | 2.5 | 1
118-23-001 | 118-23-001-B01 | 78 | 16 | 2.5 | 1.4 | 1.2 | 1.785714 | 1.166667
118-23-001 | 118-23-001-B01 | 34 | 14 | 1.9 | 1 | 0.8 | 1.9 | 1.25
118-23-001 | 118-23-001-B01 | 26 | 10 | 1.8 | 1.2 | 1 | 1.5 | 1.2
118-23-001 | 118-23-001-B01 | 195 | 20 | 2.6 | 1.6 | 0.7 | 1.625 | 2.571429
118-23-001 | 118-23-001-B01 | 206 | 34 | 1.4 | 0.4 | 0.3 | 3.5 | 1.333333
118-23-001 | 118-23-001-B01 | 8 | 4 | 1.1 | 0.6 | 0.3 | 1.833333 | 2
118-23-001 | 118-23-001-B01 | 220 | 28 | 2 | 1.1 | 0.7 | 1.818182 | 1.571429
118-23-001 | 118-23-001-B01 | 22 | 22 | 1.4 | 0.5 | 0.4 | 2.8 | 1.25
118-23-001 | 118-23-001-B01 | 28 | 12 | 2.9 | 2 | 1.7 | 1.45 | 1.176471
118-23-001 | 118-23-001-B01 | 28 | 6 | 0.7 | 0.4 | 0.2 | 1.75 | 2
118-23-001 | 118-23-001-B01 | 20 | 4 | 1.5 | 0.9 | 0.5 | 1.666667 | 1.8
118-23-001 | 118-23-001-B01 | 37 | 4 | 0.8 | 0.5 | 0.2 | 1.6 | 2.5
118-23-001 | 118-23-001-B01 | 14 | 10 | 1.4 | 0.5 | 0.4 | 2.8 | 1.25
118-23-001 | 118-23-001-B01 | 196 | 35 | 1.8 | 1 | 0.5 | 1.8 | 2
118-23-001 | 118-23-001-B01 | 202 | 4 | 7 | 4 | 1 | 1.75 | 4
118-23-001 | 118-23-001-B01 | 32 | 4 | 1.5 | 1.2 | 0.5 | 1.25 | 2.4
118-23-001 | 118-23-001-B01 | 30 | 6 | 1.5 | 1 | 0.7 | 1.5 | 1.428571
118-23-001 | 118-23-001-B01 | 352 | 4 | 0.8 | 0.5 | 0.3 | 1.6 | 1.666667
118-23-001 | 118-23-001-B01 | 24 | 10 | 4 | 2.5 | 0.6 | 1.6 | 4.166667
118-23-001 | 118-23-001-B01 | 196 | 4 | 1.6 | 0.8 | 0.5 | 2 | 1.6
118-23-001 | 118-23-001-B01 | 228 | 10 | 1.8 | 1.2 | 1 | 1.5 | 1.2
118-23-001 | 118-23-001-B01 | 238 | 10 | 0.9 | 0.5 | 0.3 | 1.8 | 1.666667
118-23-001 | 118-23-001-B01 | 28 | 4 | 1.5 | 0.8 | 0.2 | 1.875 | 4
118-23-001 | 118-23-001-B01 | 8 | 4 | 1.2 | 0.8 | 0.5 | 1.5 | 1.6
118-23-001 | 118-23-001-B01 | 22 | 4 | 2 | 1.2 | 1 | 1.666667 | 1.2
118-23-001 | 118-23-001-B01 | 32 | 2 | 0.9 | 0.5 | 0.3 | 1.8 | 1.666667
118-23-001 | 118-23-001-B01 | 15 | 18 | 4.5 | 2.8 | 2 | 1.607143 | 1.4
118-23-001 | 118-23-001-B01 | 55 | 6 | 2.7 | 1.8 | 1 | 1.5 | 1.8
118-23-001 | 118-23-001-B01 | 255 | 20 | 1.9 | 1.3 | 0.6 | 1.461538 | 2.166667
118-23-005 | 118-23-005-A01 | 274 | 34 | 26 | 15 | 10 | 1.733333 | 1.5
118-23-005 | 118-23-005-A01 | 104 | 12 | 72 | 46 | 26 | 1.565217 | 1.769231
118-23-005 | 118-23-005-A01 | 126 | 24 | 12 | 5 | 4 | 2.4 | 1.25
118-23-005 | 118-23-005-A01 | 238 | 22 | 55 | 31 | 25 | 1.774194 | 1.24
118-23-005 | 118-23-005-A01 | 255 | 40 | 18 | 12 | 10 | 1.5 | 1.2
118-23-005 | 118-23-005-A01 | 70 | 6 | 15 | 8 | 6 | 1.875 | 1.333333
118-23-005 | 118-23-005-A01 | 268 | 4 | 25 | 16 | 10 | 1.5625 | 1.6
118-23-005 | 118-23-005-A01 | 268 | 6 | 9 | 5 | 3 | 1.8 | 1.666667
118-23-005 | 118-23-005-A01 | 120 | 4 | 15 | 7 | 5 | 2.142857 | 1.4
118-23-005 | 118-23-005-A01 | 260 | 14 | 10 | 6 | 4 | 1.666667 | 1.5
118-23-005 | 118-23-005-A01 | 128 | 24 | 17 | 8 | 5 | 2.125 | 1.6
118-23-005 | 118-23-005-A01 | 44 | 8 | 30 | 15 | 10 | 2 | 1.5
118-23-005 | 118-23-005-A01 | 276 | 15 | 11 | 7 | 4 | 1.571429 | 1.75
118-23-005 | 118-23-005-A01 | 282 | 6 | 38 | 20 | 15 | 1.9 | 1.333333
118-23-005 | 118-23-005-A01 | 295 | 9 | 40 | 27 | 15 | 1.481481 | 1.8
118-23-005 | 118-23-005-A01 | 282 | 8 | 30 | 18 | 15 | 1.666667 | 1.2
118-23-005 | 118-23-005-A01 | 282 | 4 | 20 | 13 | 6 | 1.538462 | 2.166667
118-23-005 | 118-23-005-A01 | 240 | 34 | 19 | 11 | 5 | 1.727273 | 2.2
118-23-005 | 118-23-005-A01 | 120 | 24 | 16 | 7 | 3 | 2.285714 | 2.333333
118-23-005 | 118-23-005-A01 | 295 | 10 | 13 | 6 | 3 | 2.166667 | 2
118-23-005 | 118-23-005-A01 | 230 | 23 | 28 | 15 | 10 | 1.866667 | 1.5
118-23-005 | 118-23-005-A01 | 282 | 10 | 19 | 11 | 5 | 1.727273 | 2.2
118-23-005 | 118-23-005-A01 | 266 | 30 | 34 | 16 | 10 | 2.125 | 1.6
118-23-005 | 118-23-005-A01 | 248 | 40 | 30 | 17 | 10 | 1.764706 | 1.7
118-23-005 | 118-23-005-A01 | 262 | 4 | 21 | 10 | 6 | 2.1 | 1.666667
118-23-005 | 118-23-005-A01 | 280 | 10 | 17 | 11 | 7 | 1.545455 | 1.571429
118-23-005 | 118-23-005-A01 | 190 | 20 | 25 | 15 | 10 | 1.666667 | 1.5
118-23-005 | 118-23-005-A01 | 240 | 8 | 18 | 10 | 6 | 1.8 | 1.666667
118-23-005 | 118-23-005-A01 | 250 | 18 | 26 | 16 | 10 | 1.625 | 1.6
118-23-005 | 118-23-005-A01 | 260 | 8 | 35 | 21 | 16 | 1.666667 | 1.3125
118-23-005 | 118-23-005-A01 | 266 | 28 | 19 | 11 | 5 | 1.727273 | 2.2
118-23-006 | 118-23-006-A01 | 314 | 20 | 8 | 4 | 2 | 2 | 2
118-23-006 | 118-23-006-A01 | 312 | 4 | 7 | 3 | 2 | 2.333333 | 1.5
118-23-006 | 118-23-006-A01 | 295 | 2 | 21 | 14 | 10 | 1.5 | 1.4
118-23-006 | 118-23-006-A01 | 128 | 28 | 10 | 6 | 4 | 1.666667 | 1.5
118-23-006 | 118-23-006-A01 | 138 | 38 | 14 | 12 | 12 | 1.166667 | 1
118-23-006 | 118-23-006-A01 | 130 | 24 | 15 | 8 | 5 | 1.875 | 1.6
118-23-006 | 118-23-006-A01 | 326 | 28 | 16 | 9 | 7 | 1.777778 | 1.285714
118-23-006 | 118-23-006-A01 | 132 | 6 | 29 | 16 | 6 | 1.8125 | 2.666667
118-23-006 | 118-23-006-A01 | 315 | 6 | 6 | 4 | 2 | 1.5 | 2
118-23-006 | 118-23-006-A01 | 325 | 24 | 37 | 20 | 17 | 1.85 | 1.176471
118-23-006 | 118-23-006-A01 | 352 | 16
118-23-006 | 118-23-006-A01 | 6 | 20 | 10 | 6 | 2 | 1.666667 | 3
118-23-006 | 118-23-006-A01 | 320 | 22 | 20 | 13 | 8 | 1.538462 | 1.625
118-23-006 | 118-23-006-A01 | 352 | 15 | 28 | 19 | 13 | 1.473684 | 1.461538
118-23-006 | 118-23-006-A01 | 348 | 8 | 18 | 12 | 7 | 1.5 | 1.714286
118-23-006 | 118-23-006-A01 | 8 | 8 | 10 | 5 | 3 | 2 | 1.666667
118-23-006 | 118-23-006-A01 | 358 | 40 | 14 | 8 | 4 | 1.75 | 2
118-23-006 | 118-23-006-A01 | 18 | 20 | 28 | 19 | 14 | 1.473684 | 1.357143
118-23-006 | 118-23-006-A01 | 336 | 22 | 30 | 20 | 11 | 1.5 | 1.818182
118-23-006 | 118-23-006-A01 | 334 | 20 | 11 | 5 | 5 | 2.2 | 1
118-23-006 | 118-23-006-A01 | 298 | 7 | 60 | 40 | 3 | 1.5 | 13.33333
118-23-006 | 118-23-006-A01 | 118 | 25 | 32 | 16 | 12 | 2 | 1.333333
118-23-006 | 118-23-006-A01 | 50 | 44 | 14 | 10 | 8 | 1.4 | 1.25
118-23-006 | 118-23-006-A01 | 348 | 43 | 21 | 12 | 9 | 1.75 | 1.333333
118-23-006 | 118-23-006-A01 | 345 | 19 | 18 | 10 | 5 | 1.8 | 2
118-23-006 | 118-23-006-A01 | 160 | 20 | 10 | 7 | 3 | 1.428571 | 2.333333
118-23-006 | 118-23-006-A01 | 138 | 18 | 14 | 8 | 5 | 1.75 | 1.6
118-23-006 | 118-23-006-A01 | 53 | 20 | 21 | 12 | 6 | 1.75 | 2
118-23-006 | 118-23-006-A01 | 142 | 12 | 9 | 3 | 2 | 3 | 1.5
118-23-006 | 118-23-006-A01 | 326 | 26 | 20 | 14 | 6 | 1.428571 | 2.333333
118-23-006 | 118-23-006-A01 | 358 | 38 | 7 | 4 | 2 | 1.75 | 2
118-23-006 | 118-23-006-A01 | 354 | 32 | 15 | 7 | 4 | 2.142857 | 1.75
118-23-006 | 118-23-006-A01 | 8 | 12 | 8 | 3 | 2 | 2.666667 | 1.5
118-23-006 | 118-23-006-A01 | 260 | 10 | 25 | 16 | 10 | 1.5625 | 1.6
118-23-006 | 118-23-006-A01 | 140 | 12 | 12 | 7 | 5 | 1.714286 | 1.4
118-23-006 | 118-23-006-A01 | 320 | 25 | 31 | 20 | 16 | 1.55 | 1.25
118-23-006 | 118-23-006-A01 | 308 | 10 | 10 | 6 | 4 | 1.666667 | 1.5
118-23-010 | 118-23-010-A01 | 178 | 28 | 18 | 12 | 8 | 1.5 | 1.5
118-23-010 | 118-23-010-A01 | 244 | 10 | 22 | 12 | 8 | 1.833333 | 1.5
118-23-010 | 118-23-010-A01 | 100 | 18 | 10 | 5 | 2 | 2 | 2.5
118-23-010 | 118-23-010-A01 | 190 | 3 | 13 | 8 | 3 | 1.625 | 2.666667
118-23-010 | 118-23-010-A01 | 340 | 4 | 20 | 11 | 3 | 1.818182 | 3.666667
118-23-010 | 118-23-010-A01 | 22 | 8 | 20 | 12 | 8 | 1.666667 | 1.5
118-23-010 | 118-23-010-A01 | 106 | 12 | 40 | 25 | 12 | 1.6 | 2.083333
118-23-010 | 118-23-010-A01 | 38 | 12 | 17 | 10 | 2 | 1.7 | 5
118-23-010 | 118-23-010-A01 | 348 | 19 | 27 | 18 | 10 | 1.5 | 1.8
118-23-010 | 118-23-010-A01 | 62 | 10 | 9 | 5 | 2 | 1.8 | 2.5
118-23-010 | 118-23-010-A01 | 18 | 18 | 15 | 10 | 4 | 1.5 | 2.5
118-23-010 | 118-23-010-A01 | 6 | 16 | 25 | 15 | 10 | 1.666667 | 1.5
118-23-010 | 118-23-010-A01 | 196 | 36 | 11 | 6 | 3 | 1.833333 | 2
118-23-010 | 118-23-010-A01 | 346 | 10 | 28 | 17 | 10 | 1.647059 | 1.7
118-23-010 | 118-23-010-A01 | 6 | 10 | 23 | 14 | 9 | 1.642857 | 1.555556
118-23-010 | 118-23-010-A01 | 9 | 24 | 25 | 13 | 6 | 1.923077 | 2.166667
118-23-010 | 118-23-010-A01 | 4 | 30 | 42 | 23 | 6 | 1.826087 | 3.833333
118-23-010 | 118-23-010-A01 | 348 | 24 | 17 | 10 | 7 | 1.7 | 1.428571
118-23-010 | 118-23-010-A01 | 346 | 22 | 20 | 11 | 3 | 1.818182 | 3.666667
118-23-010 | 118-23-010-A01 | 36 | 14 | 12 | 6 | 2 | 2 | 3
118-23-010 | 118-23-010-A01 | 28 | 35 | 14 | 9 | 4 | 1.555556 | 2.25
118-23-010 | 118-23-010-A01 | 20 | 12 | 19 | 10 | 6 | 1.9 | 1.666667
118-23-010 | 118-23-010-A01 | 0 | 14 | 19 | 10 | 7 | 1.9 | 1.428571
118-23-010 | 118-23-010-A01 | 324 | 20 | 12 | 5 | 3 | 2.4 | 1.666667
118-23-010 | 118-23-010-A01 | 0 | 2 | 18 | 8 | 4 | 2.25 | 2
118-23-010 | 118-23-010-A01 | 150 | 18 | 18 | 10 | 7 | 1.8 | 1.428571
118-23-010 | 118-23-010-A01 | 332 | 16 | 28 | 12 | 8 | 2.333333 | 1.5
118-23-010 | 118-23-010-A01 | 4 | 18 | 10 | 6 | 4 | 1.666667 | 1.5
118-23-010 | 118-23-010-A01 | 328 | 4 | 18 | 10 | 5 | 1.8 | 2
118-23-010 | 118-23-010-A01 | 336 | 6 | 24 | 12 | 8 | 2 | 1.5
118-23-010 | 118-23-010-A01 | 332 | 24 | 14 | 8 | 6 | 1.75 | 1.333333

## Table 7.2
Table 7.2: Field-based till-fabric ice-flow indicator statistics and interpretations.
Section | Fabric_ID | Easting (UTM Zone 15N) | Northing (UTM Zone 15N) | Latitude | Longitude | Depth_Top | Relative till stratigraphy | Fabric type | Number of clasts observed | Modality1 | V1_trend_degrees | V1_plunge_degrees | S1 | S2 | S3 | Elongation [1–(S2/S1)] | Isotropy (S3/S1) | Strength | Interpreted ice flow (°)
118-23-001 | 118-23-001-B01 | 671674 | 5530224 | 49.899751 | -96.609422 | 2.3 | Till - 2 | A-axis | 30 | SU | 28 | 0.2 | 0.8705 | 0.0875 | 0.059 | 0.8995 | 0.0678 | Strong | South-southwest (208)
118-23-005 | 118-23-005-A01 | 671761 | 5530402 | 49.901326 | -96.608133 | 1.7 | Till - 1 | A-axis | 30 | SU | 268.6 | 11.3 | 0.77425333 | 0.17848875 | 0.04724824 | 0.7695 | 0.061 | Strong | 089-269
118-23-006 | 118-23-006-A01 | 671910 | 5530224 | 49.899684 | -96.606139 | 0.55 | Till - 3 | A-axis | 37 | SU | 330.9 | 11.7 | 0.7187 | 0.2242 | 0.0708 | 0.6881 | 0.0985 | Strong | South-southeast (151)
118-23-010 | 118-23-010-A01 | 674490 | 5516493 | 49.775547 | -96.576424 | 1.2 | Till - 1 | A-axis | 31 | SU | 359.6 | 11.7 | 0.7422 | 0.2075 | 0.0667 | 0.7205 | 0.0899 | Strong | South (180)
Note:
1As defined by Hicock, S.R., Goff, J.R., Lian, O.B. and Little, E.C. 1996: On the interpretation of subglacial till fabric; Journal of Sedimentary Research, v. 66, no. 5, p. 928–934.

## Figure 2
Figure 2: Stratigraphy at sites 118-23-001 to 009, including photographs.

## Figure 3
Figure 3: Stratigraphy at site 118-23-010, including photographs.

## PlotDat1 (hidden)
Source sheet | Table 1 Geochronological Da (3) | 4.73702 | 0.31739 | 4 | 0.2885334 | 3.930582 | 0.2856989 | 5.162928 | 0.3245318 | 5.761386 | 0.3464941 | 4.851491 | 0.3155934 | 5.289605 | 0.3417042 | 5.470994 | 0.3510919 | 5.693688 | 0.3446411 | 5.417687 | 0.339355 | 5.341564 | 0.3401094 | 5.482292 | 0.3396825 | 5.384039 | 0.3334426
Plot name | Concordia1 | 5.09834 | 0.33961 | 4 | 0.2885334 | 4.028662 | 0.289694 | 5.154709 | 0.3264788 | 5.748618 | 0.3489897 | 4.846162 | 0.3169303 | 5.285671 | 0.3426271 | 5.466506 | 0.3522347 | 5.683897 | 0.3466961 | 5.411518 | 0.3409337 | 5.336968 | 0.3412432 | 5.474968 | 0.3415357 | 5.377957 | 0.3349288
Plot Type | 1 | 4.57727 | 0.30488 | 4.05835 | 0.2908904 | 4.128694 | 0.2937015 | 5.130439 | 0.3280765 | 5.710861 | 0.3511248 | 4.830499 | 0.3178041 | 5.274112 | 0.3431869 | 5.453305 | 0.3530238 | 5.654955 | 0.3484259 | 5.393339 | 0.3421333 | 5.323456 | 0.3419945 | 5.453374 | 0.3429697 | 5.360009 | 0.3361099
1st free col | 29 | 5.08725 | 0.33318 | 4.117382 | 0.2932516 | 4.230715 | 0.2977215 | 5.09105 | 0.3292635 | 5.649565 | 0.3528174 | 4.805105 | 0.3181812 | 5.255372 | 0.3433621 | 5.431899 | 0.3534288 | 5.607975 | 0.3497638 | 5.363848 | 0.3429078 | 5.301547 | 0.3423344 | 5.418341 | 0.3439296 | 5.330887 | 0.3369405
Sigma Level | 1 | 5.23978 | 0.34303 | 4.177102 | 0.2956172 | 4.334766 | 0.3017539 | 5.038056 | 0.3299943 | 5.567085 | 0.3540025 | 4.770955 | 0.3180471 | 5.230171 | 0.343146 | 5.403109 | 0.3534342 | 5.544761 | 0.3506585 | 5.324179 | 0.3432273 | 5.272082 | 0.3422499 | 5.371215 | 0.3443783 | 5.291708 | 0.3373887
Absolute Errs | TRUE | 5.18556 | 0.33823 | 4.237519 | 0.2979872 | 4.440886 | 0.3057989 | 4.973493 | 0.3302407 | 5.466592 | 0.3546344 | 4.729362 | 0.3174071 | 5.199477 | 0.342547 | 5.368043 | 0.3530398 | 5.467744 | 0.3510755 | 5.275856 | 0.3430797 | 5.236194 | 0.3417443 | 5.313806 | 0.3442987 | 5.243979 | 0.3374373
Symbol Type | 1 | 5.09899 | 0.33107 | 4.298641 | 0.3003615 | 4.549118 | 0.3098564 | 4.899842 | 0.3299932 | 5.351947 | 0.354689 | 4.681924 | 0.3162856 | 5.164471 | 0.341588 | 5.328048 | 0.3522607 | 5.379882 | 0.350999 | 5.220736 | 0.3424705 | 5.195262 | 0.3408368 | 5.24832 | 0.3436938 | 5.189534 | 0.3370844
Inverse Plot | FALSE | 5.10494 | 0.33129 | 4.360476 | 0.3027401 | 4.659503 | 0.3139265 | 4.819935 | 0.3292614 | 5.227557 | 0.3541641 | 4.630465 | 0.3147258 | 5.126497 | 0.3403058 | 5.28466 | 0.3511268 | 5.284553 | 0.3504317 | 5.160937 | 0.3414232 | 5.150859 | 0.3395625 | 5.177276 | 0.3425869 | 5.130464 | 0.3363436
Color Plot | TRUE | 5.10365 | 0.33063 | 4.423034 | 0.305123 | 4.772083 | 0.3180093 | 4.736841 | 0.3280734 | 5.0982 | 0.3530799 | 4.576961 | 0.3127877 | 5.087015 | 0.3387499 | 5.239548 | 0.3496818 | 5.185419 | 0.3493955 | 5.098758 | 0.3399781 | 5.104691 | 0.3379703 | 5.103402 | 0.3410205 | 5.069041 | 0.3352433
3D plot | FALSE | 5.06921 | 0.32699 | 4.486321 | 0.3075104 | 4.886903 | 0.3221048 | 4.653754 | 0.3264748 | 4.968849 | 0.351478 | 4.523469 | 0.3105456 | 5.047542 | 0.3369798 | 5.194445 | 0.3479812 | 5.086291 | 0.3479302 | 5.036588 | 0.3381906 | 5.058533 | 0.3361214 | 5.029537 | 0.3390548 | 5.007624 | 0.3338259
Linear | FALSE | IsoLine | IsoLine | 4.550346 | 0.309902 | 5.004007 | 0.326213 | 4.573867 | 0.3245271 | 4.844474 | 0.3494201 | 4.472045 | 0.3080859 | 5.009595 | 0.3350638 | 5.151084 | 0.3460903 | 4.990978 | 0.3460921 | 4.976816 | 0.3361295 | 5.014158 | 0.3340868 | 4.958521 | 0.3367653 | 4.948574 | 0.3321458
Data Range | L5:P14 |  |  | 4.615119 | 0.3122981 | 5.12344 | 0.3303339 | 4.500249 | 0.3223052 | 4.729855 | 0.3469851 | 4.424664 | 0.3055029 | 4.974632 | 0.3330754 | 5.111132 | 0.3440818 | 4.903142 | 0.343952 | 4.921739 | 0.3338739 | 4.973272 | 0.3319447 | 4.893081 | 0.3342401 | 4.89416 | 0.3302675
Filled Symbols | TRUE |  |  | 4.680648 | 0.3146986 | 5.245249 | 0.3344677 | 4.435731 | 0.3198943 | 4.629397 | 0.3442668 | 4.383148 | 0.302896 | 4.943997 | 0.3310909 | 5.076123 | 0.3420329 | 4.82616 | 0.3415919 | 4.873474 | 0.3315106 | 4.937446 | 0.3297775 | 4.835734 | 0.3315761 | 4.846473 | 0.3282633
ConcAge | FALSE |  |  | 4.746942 | 0.3171034 | 5.369481 | 0.3386143 | 4.382791 | 0.3173872 | 4.54696 | 0.3413695 | 4.349092 | 0.3003654 | 4.918868 | 0.3291868 | 5.047404 | 0.3400223 | 4.762989 | 0.3391026 | 4.833875 | 0.3291304 | 4.908056 | 0.3276684 | 4.788683 | 0.3288757 | 4.807345 | 0.3262101
ConcSwap | FALSE |  |  | 4.814009 | 0.3195126 | 5.496184 | 0.3427738 | 4.343464 | 0.3148802 | 4.485712 | 0.3384046 | 4.323805 | 0.2980082 | 4.900208 | 0.3274361 | 5.026077 | 0.3381273 | 4.716057 | 0.3365798 | 4.804464 | 0.3268247 | 4.886233 | 0.3256984 | 4.753735 | 0.3262428 | 4.778281 | 0.324187
1st Symbol-row | 1 |  |  | 4.881859 | 0.3219263 | 5.625408 | 0.3469463 | 4.319261 | 0.3124697 | 4.448007 | 0.335486 | 4.308258 | 0.2959151 | 4.888737 | 0.3259062 | 5.012963 | 0.3364207 | 4.687168 | 0.3341204 | 4.786372 | 0.3246821 | 4.872815 | 0.3239434 | 4.732235 | 0.3237785 | 4.760397 | 0.3222715
|  |  |  | 4.9505 | 0.3243443 | 5.757203 | 0.3511316 | 4.311112 | 0.3102482 | 4.435294 | 0.3327259 | 4.303049 | 0.2941666 | 4.884895 | 0.3246558 | 5.008566 | 0.3349681 | 4.677432 | 0.3318189 | 4.780293 | 0.322785 | 4.868316 | 0.3224706 | 4.725008 | 0.3215775 | 4.754381 | 0.3205374
|  |  |  | 5.019943 | 0.3267668 | 5.891619 | 0.35533 | 4.319331 | 0.3083012 | 4.448062 | 0.3302303 | 4.308378 | 0.2928297 | 4.888829 | 0.3237329 | 5.013054 | 0.3338253 | 4.687223 | 0.3297639 | 4.786462 | 0.3212063 | 4.872912 | 0.3213368 | 4.732332 | 0.3197243 | 4.760463 | 0.3190512
|  |  |  | 5.090196 | 0.3291937 | IsoLine | IsoLine | 4.343601 | 0.3067035 | 4.485819 | 0.3280952 | 4.324041 | 0.2919559 | 4.900388 | 0.3231731 | 5.026255 | 0.3330362 | 4.716165 | 0.3280341 | 4.804641 | 0.3200067 | 4.886424 | 0.3205855 | 4.753926 | 0.3182903 | 4.778411 | 0.3178701
|  |  |  | 5.161269 | 0.3316251 |  |  | 4.38299 | 0.3055165 | 4.547115 | 0.3264026 | 4.349435 | 0.2915788 | 4.919128 | 0.3229979 | 5.047661 | 0.3326312 | 4.763145 | 0.3266962 | 4.834132 | 0.3192322 | 4.908333 | 0.3202456 | 4.788959 | 0.3173304 | 4.807533 | 0.3170395
|  |  |  | 5.233171 | 0.3340609 |  |  | 4.435984 | 0.3047857 | 4.629595 | 0.3252175 | 4.383585 | 0.2917129 | 4.944329 | 0.323214 | 5.076451 | 0.3326258 | 4.826359 | 0.3258015 | 4.873801 | 0.3189127 | 4.937798 | 0.3203301 | 4.836085 | 0.3168817 | 4.846712 | 0.3165913
|  |  |  | 5.305913 | 0.3365012 |  |  | 4.500547 | 0.3045393 | 4.730088 | 0.3245856 | 4.425178 | 0.2923529 | 4.975023 | 0.323813 | 5.111517 | 0.3330202 | 4.903376 | 0.3253845 | 4.922124 | 0.3190603 | 4.973686 | 0.3208357 | 4.893494 | 0.3169613 | 4.894441 | 0.3165427
|  |  |  | 5.379503 | 0.3389459 |  |  | 4.574198 | 0.3047868 | 4.844733 | 0.324531 | 4.472616 | 0.2934744 | 5.010029 | 0.324772 | 5.151512 | 0.3337993 | 4.991238 | 0.325461 | 4.977244 | 0.3196695 | 5.014618 | 0.3217432 | 4.95898 | 0.3175662 | 4.948886 | 0.3168956
|  |  |  | 5.453952 | 0.3413951 |  |  | 4.654105 | 0.3055186 | 4.969123 | 0.3250559 | 4.524075 | 0.2950342 | 5.048003 | 0.3260542 | 5.1949 | 0.3349332 | 5.086567 | 0.3260283 | 5.037043 | 0.3207168 | 5.059021 | 0.3230175 | 5.030024 | 0.3186731 | 5.007956 | 0.3176364
|  |  |  | 5.52927 | 0.3438487 |  |  | 4.737199 | 0.3067066 | 5.09848 | 0.3261401 | 4.577579 | 0.2969723 | 5.087485 | 0.3276101 | 5.240012 | 0.3363782 | 5.185701 | 0.3270645 | 5.099222 | 0.3221619 | 5.105189 | 0.3246097 | 5.103898 | 0.3202395 | 5.069379 | 0.3187367
|  |  |  | 5.605467 | 0.3463069 |  |  | 4.820286 | 0.3083052 | 5.227831 | 0.327742 | 4.631071 | 0.2992144 | 5.126958 | 0.3293802 | 5.285115 | 0.3380788 | 5.284829 | 0.3285298 | 5.161392 | 0.3239494 | 5.151347 | 0.3264586 | 5.177763 | 0.3222052 | 5.130796 | 0.3201541
|  |  |  | 5.682554 | 0.3487696 |  |  | 4.900173 | 0.3102529 | 5.352206 | 0.3297999 | 4.682495 | 0.3016741 | 5.164905 | 0.3312962 | 5.328476 | 0.3399697 | 5.380142 | 0.3303679 | 5.221164 | 0.3260105 | 5.195722 | 0.3284932 | 5.248779 | 0.3244947 | 5.189846 | 0.3218342
|  |  |  | 5.760539 | 0.3512367 |  |  | 4.973791 | 0.3124748 | 5.466825 | 0.3322349 | 4.729876 | 0.3042571 | 5.199868 | 0.3332846 | 5.368428 | 0.3419782 | 5.467978 | 0.332508 | 5.276241 | 0.3282661 | 5.236608 | 0.3306353 | 5.314219 | 0.3270199 | 5.24426 | 0.3237125
|  |  |  | 5.839435 | 0.3537084 |  |  | 5.038309 | 0.3148857 | 5.567283 | 0.3349532 | 4.771392 | 0.306864 | 5.230503 | 0.3352691 | 5.403437 | 0.3440271 | 5.54496 | 0.3348681 | 5.324506 | 0.3306294 | 5.272434 | 0.3328025 | 5.371566 | 0.3296839 | 5.291947 | 0.3257167
|  |  |  | 5.919252 | 0.3561846 |  |  | 5.091249 | 0.3173928 | 5.64972 | 0.3378505 | 4.805448 | 0.3093946 | 5.255632 | 0.3371732 | 5.432156 | 0.3460377 | 5.608131 | 0.3373574 | 5.364105 | 0.3330096 | 5.301824 | 0.3349116 | 5.418617 | 0.3323843 | 5.331075 | 0.3277699
|  |  |  | 6 | 0.3586653 |  |  | 5.130576 | 0.3198998 | 5.710968 | 0.3408154 | 4.830735 | 0.3117518 | 5.274292 | 0.3389239 | 5.453483 | 0.3479327 | 5.655063 | 0.3398802 | 5.393516 | 0.3353153 | 5.323647 | 0.3368816 | 5.453565 | 0.3350172 | 5.360139 | 0.329793
|  |  |  | 6 | 0.3586653 |  |  | 5.154779 | 0.3223103 | 5.748673 | 0.343734 | 4.846282 | 0.3138449 | 5.285763 | 0.3404538 | 5.466597 | 0.3496393 | 5.683952 | 0.3423396 | 5.411608 | 0.3374579 | 5.337065 | 0.3386366 | 5.475065 | 0.3374815 | 5.378023 | 0.3317085
|  |  |  | IsoLine | IsoLine |  |  | 5.162928 | 0.3245318 | 5.761386 | 0.3464941 | 4.851491 | 0.3155934 | 5.289605 | 0.3417042 | 5.470994 | 0.3510919 | 5.693688 | 0.3446411 | 5.417687 | 0.339355 | 5.341564 | 0.3401094 | 5.482292 | 0.3396825 | 5.384039 | 0.3334426
[8 empty] | ErrEll | ErrEll | ErrEll | ErrEll | ErrEll | ErrEll | ErrEll | ErrEll | ErrEll | ErrEll | ErrEll | ErrEll | ErrEll | ErrEll | ErrEll | ErrEll | ErrEll | ErrEll | ErrEll | ErrEll