## ReadMe
Manitoba Geological Survey
Data Repository Item DRI2025013
Whole-rock lithogeochemistry of samples from the Suwannee River syenite intrusion, west-central Manitoba (part of NTS 64B4)
by C.G. Couëslan, J. Janssens, T. Martins
This Data Repository Item supplements:
Martins, T. and Couëslan, C.G. 2022: Critical minerals scoping study of the Suwannee River syenite intrusion, west-central Manitoba (part of NTS 64B4); in Report of Activities 2022, Manitoba Natural Resources and Northern Development, Manitoba Geological Survey, p. 36–41.
Contents: Metadata Table 1_1: Detection limits for whole-rock geochemical analysis (4 Litho-Research). Table 1_2: Whole-rock geochemistry results (4 Litho-Research). Table 1_3: QA-QC for whole-rock geochemistry (4 Litho-Research). Table 2_1: Detection limits for whole-rock geochemical analysis (4F - F). Table 2_2: Whole-rock geochemistry results (4F - F). Table 2_3: QA_QC for whole-rock geochemistry (4F - F).
Abbreviations: DD, decimal degrees; FUS, fusion; ICP, inductively coupled plasma; ISE, ion-selective electrode; LOI, loss-on-ignition; MGS, Manitoba Geological Survey; MS, mass spectrometry; OES, optical emission spectrometry; perc, percent (by weight); ppm, parts per million (by weight); QA, quality assurance; QC, quality control.
Manitoba Business, Mining, Trade and Job Creation does not assume any liability for errors that may occur. The digital data are provided as received from the author and have not been edited or formatted. Any third-party data are supplied on the understanding that they are for the sole use of the licensee, and will not be redistributed in any form, in whole or in part. Any references to proprietary software in the documentation and/or any use of proprietary data formats in this release do not constitute endorsement by Manitoba Business, Mining, Trade and Job Creation of any manufacturer's product.
When using information from this publication in other publications or presentations, due acknowledgment should be given to the Manitoba Geological Survey. The following reference format is recommended:
Couëslan, C.G., Janssens, J. and Martins, T. 2025: Whole-rock lithogeochemistry of samples from the Suwannee River syenite intrusion, west-central Manitoba (parts of NTS 64B4); Manitoba Business, Mining, Trade and Job Creation, Manitoba Geological Survey, Data Repository Item DRI2025013, Microsoft® Excel® file.
NTS grid: parts of NTS 64B4
Published 2025 by: Manitoba Business, Mining, Trade and Job Creation Manitoba Geological Survey 360-1395 Ellice Avenue Winnipeg, Manitoba R3G 3P2 Canada
Tel: 1-800-223-5215 (General Enquiry)
Tel: 204-945-6569 (Resource Centre)
Fax: 204-945-8427
Email: minesinfo@gov.mb.ca
Website: manitoba.ca/minerals

## Metadata
Metadata
Project_Information
Project_Number | MGS2022_005
Project_Name | Suwannee River syenite
Project_Lead | C.G. Couëslan
Publication_Release_Date | 2025-04-10
Publication_Number | DRI2025013
Organization_Responsible | MGS
Total_Samples_Analyzed | 12
NTS_Sheet_250K | 64B
NTS_Sheet_50K | 64B4
Datum_For_Sample_Locations | NAD83
Sample_Preparation_Methodology
All samples were collected from outcrop by T. Martins and C. Couëslan at the Suwannee River syenite, Manitoba. Representative samples (>1.5 kg) were collected. Material displaying evidence of alteration was avoided. Weathered surfaces were either removed on the outcrop at the time of sampling or cut-off with a saw at the Manitoba Geological Survey rock preparation lab prior to crushing. Samples were crushed to < 5 mm at the Manitoba Geological Survey rock preparation lab using a steel jaw-crusher. Pulps were produced in a steel swing mill and were homogenized by rolling and then splitting into approximately 55 g of analytical material.
Analysis_Information | Tables 1_1 to 1_3 | Tables 2_1 to 2_3
Laboratory | Activation Laboratories Ltd.; Ancaster, Ontario | Activation Laboratories Ltd.; Ancaster, Ontario
Laboratory_Report_Number | A24-14200 | A24-14200
Sample_Medium | Rock powder | Rock powder
Size_Fraction_If_Applicable | n/a | n/a
Analytical_Digestion_If_Applicable | Lithium metaborate/tetraborate fusion | Lithium metaborate/tetraborate fusion
Sample_Aliquot | 5 g | 1g
Analytical_Method | ICP-OES; ICP-MS | ISE
Lab_Analytical_Package_Code | 4 Litho-Research | 4F - F

## Table 1_1
Table 1_1: Detection limits for whole-rock geochemical analysis (4 Litho-Research).
Analysis method (lab code) | Analyte | Detection limit | Unit
ICP-OES | Al2O3 | 0.01 | perc
ICP-OES | Ba | 2 | ppm
ICP-OES | Be | 1 | ppm
ICP-OES | CaO | 0.01 | perc
ICP-OES | Fe2O3( T) | 0.01 | perc
ICP-OES | K2O | 0.01 | perc
ICP-OES | MgO | 0.01 | perc
ICP-OES | MnO | 0.005 | perc
ICP-OES | Na2O | 0.01 | perc
ICP-OES | P2O5 | 0.01 | perc
ICP-OES | Sc | 1 | ppm
ICP-OES | SiO2 | 0.01 | perc
ICP-OES | TiO2 | 0.001 | perc
ICP-OES | Total | 0.01 | perc
ICP-OES | V | 5 | ppm
ICP-OES | Zr | 1 | ppm
ICP-MS | Ag | 0.5 | ppm
ICP-MS | As | 5 | ppm
ICP-MS | Bi | 0.1 | ppm
ICP-MS | Ce | 0.05 | ppm
ICP-MS | Co | 1 | ppm
ICP-MS | Cr | 20 | ppm
ICP-MS | Cs | 0.1 | ppm
ICP-MS | Cu | 10 | ppm
ICP-MS | Dy | 0.01 | ppm
ICP-MS | Er | 0.01 | ppm
ICP-MS | Eu | 0.005 | ppm
ICP-MS | Ga | 1 | ppm
ICP-MS | Gd | 0.01 | ppm
ICP-MS | Ge | 0.5 | ppm
ICP-MS | Hf | 0.1 | ppm
ICP-MS | Ho | 0.01 | ppm
ICP-MS | In | 0.1 | ppm
ICP-MS | La | 0.05 | ppm
ICP-MS | Lu | 0.002 | ppm
ICP-MS | Mo | 2 | ppm
ICP-MS | Nb | 0.2 | ppm
ICP-MS | Nd | 0.05 | ppm
ICP-MS | Ni | 20 | ppm
ICP-MS | Pb | 5 | ppm
ICP-MS | Pr | 0.01 | ppm
ICP-MS | Rb | 1 | ppm
ICP-MS | Sb | 0.2 | ppm
ICP-MS | Sm | 0.01 | ppm
ICP-MS | Sn | 1 | ppm
ICP-MS | Sr | 2 | ppm
ICP-MS | Ta | 0.01 | ppm
ICP-MS | Tb | 0.01 | ppm
ICP-MS | Th | 0.05 | ppm
ICP-MS | Tl | 0.05 | ppm
ICP-MS | Tm | 0.005 | ppm
ICP-MS | U | 0.01 | ppm
ICP-MS | W | 0.5 | ppm
ICP-MS | Y | 0.5 | ppm
ICP-MS | Yb | 0.01 | ppm
ICP-MS | Zn | 30 | ppm

## Table 1_2
Table 1_2: Whole-rock geochemistry results (4 Litho-Research).
Sample_ID | UTM_zone | Easting | Northing | Latitude_DD | Longitude_DD | Comments | Rock_Type | SiO2_perc | Al2O3_perc | Fe2O3(T)_perc | MnO_perc | MgO_perc | CaO_perc | Na2O_perc | K2O_perc | TiO2_perc | P2O5_perc | LOI_perc | Total_perc | Sc_ppm | Be_ppm | V_ppm | Cr_ppm | Co_ppm | Ni_ppm | Cu_ppm | Zn_ppm | Ga_ppm | Ge_ppm | As_ppm | Rb_ppm | Sr_ppm | Y_ppm | Zr_ppm | Nb_ppm | Mo_ppm | Ag_ppm | In_ppm | Sn_ppm | Sb_ppm | Cs_ppm | Ba_ppm | La_ppm | Ce_ppm | Pr_ppm | Nd_ppm | Sm_ppm | Eu_ppm | Gd_ppm | Tb_ppm | Dy_ppm | Ho_ppm | Er_ppm | Tm_ppm | Yb_ppm | Lu_ppm | Hf_ppm | Ta_ppm | W_ppm | Tl_ppm | Pb_ppm | Bi_ppm | Th_ppm | U_ppm
113-22-001 | 14 | 438124 | 6224089 | 56.157797 | -99.996196 |  | granite | 66.89 | 16.83 | 2.27 | 0.016 | 0.47 | 1.35 | 3.76 | 7.17 | 0.292 | 0.23 | 0.57 | 99.85 | 2 | < 1 | 18 | < 20 | 2 | < 20 | < 10 | < 30 | 18 | 0.6 | < 5 | 123 | 558 | 12.1 | 214 | 3 | < 2 | < 0.5 | < 0.1 | 1 | < 0.2 | 0.4 | 5200 | 17.4 | 38 | 4.58 | 20.5 | 4.03 | 1.38 | 3.23 | 0.45 | 2.35 | 0.44 | 1.1 | 0.136 | 0.81 | 0.125 | 4.1 | 0.19 | < 0.5 | 0.79 | 24 | < 0.1 | 2.33 | 1.36
113-22-002 | 14 | 441120 | 6224840 | 56.164923 | -99.948135 |  | medium-grained syenite | 57.58 | 15.27 | 6.42 | 0.101 | 3.85 | 5.7 | 3.99 | 5.54 | 0.807 | 0.91 | 0.64 | 100.8 | 12 | 2 | 120 | 50 | 19 | 30 | 10 | 90 | 20 | 0.7 | < 5 | 113 | 1636 | 31.8 | 149 | 9.2 | < 2 | < 0.5 | < 0.1 | 1 | < 0.2 | 0.6 | 2826 | 115 | 247 | 31.3 | 129 | 21.6 | 5.24 | 14.1 | 1.62 | 6.98 | 1.1 | 2.6 | 0.33 | 1.88 | 0.296 | 3.7 | 0.4 | < 0.5 | 0.86 | 31 | < 0.1 | 6.19 | 2.47
113-22-003 | 14 | 441080 | 6224760 | 56.164199 | -99.948761 |  | aplite/leucogranite | 73.9 | 14.88 | 0.88 | < 0.005 | 0.08 | 1.25 | 4.63 | 4.04 | 0.051 | < 0.01 | 0.37 | 100.1 | < 1 | 1 | < 5 | < 20 | < 1 | < 20 | < 10 | < 30 | 18 | < 0.5 | < 5 | 54 | 591 | 1.3 | 50 | < 0.2 | < 2 | < 0.5 | < 0.1 | < 1 | < 0.2 | 0.1 | 1231 | 4.89 | 8.05 | 0.81 | 2.91 | 0.51 | 0.522 | 0.41 | 0.04 | 0.19 | 0.04 | 0.1 | 0.017 | 0.12 | 0.019 | 1.4 | < 0.01 | < 0.5 | 0.42 | 22 | < 0.1 | 0.55 | 0.55
113-22-004A2 | 14 | 440845 | 6224953 | 56.165904 | -99.952587 |  | main phase of syenite | 58.54 | 15.51 | 5.94 | 0.101 | 3.28 | 5.11 | 4.29 | 5.5 | 0.735 | 0.78 | 0.53 | 100.3 | 10 | 3 | 96 | 60 | 15 | 40 | < 10 | 80 | 20 | 0.6 | < 5 | 85 | 1666 | 25.9 | 326 | 10.5 | < 2 | < 0.5 | < 0.1 | 1 | < 0.2 | 0.1 | 2626 | 95.2 | 237 | 26 | 102 | 17.2 | 4.18 | 10.6 | 1.25 | 5.68 | 0.95 | 2.19 | 0.288 | 1.81 | 0.261 | 6.1 | 0.62 | < 0.5 | 0.59 | 32 | < 0.1 | 8.35 | 2.99
113-22-006 | 14 | 440457 | 6225194 | 56.168021 | -99.958888 |  | leucogranite/aplite | 73.48 | 14.67 | 1.19 | 0.017 | 0.15 | 1.23 | 4.77 | 3.99 | 0.102 | 0.02 | 0.33 | 99.94 | 1 | 2 | 7 | < 20 | 1 | < 20 | < 10 | < 30 | 19 | 0.6 | < 5 | 88 | 550 | 4.6 | 72 | 2.5 | < 2 | < 0.5 | < 0.1 | 1 | < 0.2 | 0.4 | 1426 | 9.24 | 17.2 | 1.96 | 7.59 | 1.63 | 0.402 | 1.21 | 0.15 | 0.85 | 0.17 | 0.47 | 0.065 | 0.44 | 0.058 | 2.3 | 0.36 | 0.6 | 0.66 | 32 | < 0.1 | 2.53 | 1.74
113-22-007 | 14 | 440412 | 6225326 | 56.169201 | -99.959643 |  | pegmatite in the leucogranite | 74.41 | 13.83 | 1.8 | 0.009 | 0.15 | 0.86 | 4.23 | 4.15 | 0.159 | 0.02 | 0.53 | 100.2 | 2 | 1 | 15 | < 20 | 1 | < 20 | 30 | < 30 | 18 | < 0.5 | < 5 | 76 | 502 | 5.8 | 134 | 1.9 | < 2 | < 0.5 | < 0.1 | 1 | < 0.2 | 0.5 | 1123 | 246 | 368 | 36.7 | 113 | 9.82 | 1.11 | 3.78 | 0.32 | 1.36 | 0.21 | 0.42 | 0.05 | 0.37 | 0.063 | 2.9 | 0.1 | < 0.5 | 0.52 | 27 | < 0.1 | 24.1 | 1.33
113-22-008 | 14 | 440646 | 6224884 | 56.165259 | -99.955776 |  | syenite | 59.95 | 15.82 | 5.21 | 0.097 | 2.67 | 4.76 | 4.36 | 5.44 | 0.571 | 0.72 | 0.46 | 100.1 | 9 | 3 | 75 | 60 | 13 | 30 | < 10 | 90 | 21 | 0.9 | < 5 | 100 | 1816 | 27.4 | 114 | 4.9 | < 2 | < 0.5 | < 0.1 | 1 | < 0.2 | 0.4 | 2981 | 102 | 256 | 26.9 | 109 | 19.3 | 4.36 | 11.9 | 1.32 | 6.22 | 1.02 | 2.36 | 0.296 | 1.74 | 0.272 | 3.1 | 0.44 | 0.6 | 0.71 | 29 | 0.1 | 6.63 | 2.83
113-22-009 | 14 | 440632 | 6224797 | 56.164476 | -99.955982 |  | chicken pocks syenite | 70.16 | 15.56 | 2.19 | 0.021 | 0.59 | 1.88 | 5.02 | 3.59 | 0.391 | 0.11 | 0.34 | 99.86 | 2 | 2 | 29 | < 20 | 4 | < 20 | 20 | 50 | 21 | 0.6 | < 5 | 72 | 1057 | 4.2 | 166 | 2.2 | < 2 | < 0.5 | < 0.1 | 1 | < 0.2 | 0.4 | 1443 | 36.9 | 73.1 | 7.78 | 27.2 | 3.92 | 1.04 | 2.12 | 0.22 | 1.01 | 0.16 | 0.41 | 0.049 | 0.31 | 0.047 | 3.8 | 0.22 | < 0.5 | 0.55 | 30 | < 0.1 | 9.94 | 2.82
113-22-010 | 14 | 440580 | 6224691 | 56.163517 | -99.956796 |  | main syenite phase | 56.88 | 14.23 | 5.91 | 0.106 | 4.27 | 6.18 | 3.78 | 5.33 | 0.671 | 0.86 | 0.51 | 98.72 | 14 | 2 | 102 | 110 | 18 | 50 | < 10 | 80 | 18 | 0.6 | < 5 | 122 | 1752 | 33 | 188 | 5.8 | < 2 | < 0.5 | < 0.1 | 1 | < 0.2 | 1.3 | 2987 | 125 | 258 | 31.7 | 128 | 21.3 | 4.95 | 13.8 | 1.61 | 7.2 | 1.15 | 2.7 | 0.348 | 2.21 | 0.323 | 4.7 | 0.23 | < 0.5 | 0.79 | 29 | < 0.1 | 8.69 | 3.23
113-22-012A | 14 | 440287 | 6224682 | 56.1634 | -99.961511 |  | alkaline pegmtite? | 57.88 | 8.1 | 8.25 | 0.202 | 6.21 | 12.08 | 1.99 | 3.57 | 0.727 | 0.43 | 0.51 | 99.95 | 38 | 4 | 133 | 30 | 18 | 20 | 10 | 150 | 14 | 1.8 | < 5 | 60 | 889 | 26.3 | 101 | 10.9 | < 2 | < 0.5 | 0.1 | 2 | 0.2 | 0.2 | 2364 | 29.5 | 80.9 | 11.6 | 55.9 | 13 | 3.01 | 9.52 | 1.23 | 6.06 | 0.96 | 2.37 | 0.304 | 1.79 | 0.283 | 3.1 | 1.08 | 16.6 | 0.48 | 30 | 0.3 | 5.66 | 7.9
113-22-012B | 14 | 440287 | 6224682 | 56.1634 | -99.961511 |  | xenolith | 57.79 | 18.75 | 5.66 | 0.057 | 2.36 | 5.8 | 6.44 | 1.31 | 1.224 | 0.52 | 0.5 | 100.4 | 9 | 1 | 103 | < 20 | 13 | < 20 | 70 | 90 | 23 | 0.6 | < 5 | 31 | 2254 | 12.8 | 230 | 5.3 | < 2 | < 0.5 | < 0.1 | 1 | < 0.2 | 0.6 | 794 | 39.9 | 99.2 | 13.3 | 56.8 | 9.56 | 2.59 | 5.84 | 0.6 | 2.89 | 0.45 | 1.07 | 0.125 | 0.76 | 0.111 | 4.6 | 0.32 | 0.6 | 0.26 | 22 | < 0.1 | 2.75 | 1.65
113-22-013 | 14 | 440979 | 6224749 | 56.164088 | -99.950385 |  | chicken pocks syenite (bleached) | 71.92 | 15.29 | 2.38 | 0.053 | 0.48 | 2.72 | 3.91 | 2.96 | 0.163 | 0.05 | 0.4 | 100.3 | 3 | 1 | 14 | < 20 | 3 | < 20 | < 10 | 40 | 14 | 1.2 | < 5 | 50 | 495 | 6.6 | 80 | 3 | < 2 | < 0.5 | < 0.1 | < 1 | < 0.2 | 0.3 | 943 | 20 | 39.6 | 4.41 | 15.2 | 2.29 | 0.59 | 1.63 | 0.21 | 1.18 | 0.21 | 0.67 | 0.104 | 0.74 | 0.112 | 1.9 | 0.31 | < 0.5 | 0.22 | 8 | < 0.1 | 4.73 | 1.39

## Table 1_3
Table 1_3: QA-QC for whole-rock geochemistry (4 Litho-Research).
Sample_ID | Purpose | SiO2_perc | Al2O3_perc | Fe2O3(T)_perc | MnO_perc | MgO_perc | CaO_perc | Na2O_perc | K2O_perc | TiO2_perc | P2O5_perc | Total_perc | Sc_ppm | Be_ppm | V_ppm | Cr_ppm | Co_ppm | Ni_ppm | Cu_ppm | Zn_ppm | Ga_ppm | Ge_ppm | As_ppm | Rb_ppm | Sr_ppm | Y_ppm | Zr_ppm | Nb_ppm | Mo_ppm | Ag_ppm | In_ppm | Sn_ppm | Sb_ppm | Cs_ppm | Ba_ppm | La_ppm | Ce_ppm | Pr_ppm | Nd_ppm | Sm_ppm | Eu_ppm | Gd_ppm | Tb_ppm | Dy_ppm | Ho_ppm | Er_ppm | Tm_ppm | Yb_ppm | Lu_ppm | Hf_ppm | Ta_ppm | W_ppm | Tl_ppm | Pb_ppm | Bi_ppm | Th_ppm | U_ppm
NIST 694 Meas | Lab standard | 11.09 | 1.88 | 0.77 | 0.011 | 0.34 | 43.17 | 0.88 | 0.54 | 0.121 | 31.37 |  |  |  | 1642
NIST 694 | Certified value | 11.2 | 1.8 | 0.79 | 0.0116 | 0.33 | 43.6 | 0.86 | 0.51 | 0.11 | 30.2 |  |  |  | 1740
NCS DC71305 (GBW 07113) Meas | Lab standard | 72.6 | 12.8 | 3.32 | 0.144 | 0.14 | 0.59 | 2.48 | 5.47 | 0.286 | 0.03 |  | 5 | 4 | < 5 | [9 empty] | 42 |  | 419 | [7 empty] | 490
NCS DC71305 (GBW 07113) | Certified value | 72.8 | 13 | 3.21 | 0.14 | 0.16 | 0.59 | 2.57 | 5.43 | 0.3 | 0.05 |  | 5 | 4 | 5 | [9 empty] | 43 |  | 403 | [7 empty] | 506
NIST 696 Meas | Lab standard | 3.76 | 52.6 | 8.62 | < 0.005 | 0.01 | 0.02 |  | < 0.01 | 2.614 | 0.04 |  |  |  | 393 | [11 empty] | 1087
NIST 696 | Certified value | 3.79 | 54.5 | 8.7 | 0.004 | 0.012 | 0.018 |  | 0.009 | 2.64 | 0.05 |  |  |  | 403 | [11 empty] | 1037
OREAS 101b (Fusion) Meas | Lab standard | [15 empty] | 46 | < 20 | 410 | [6 empty] | 171 |  |  | 20 | [6 empty] | 776 | 1330 | 123 | 384 | 48 | 7.74 |  | 5.11 | 30.6 | 6.44 | 18.5 | 2.7 | 17.6 | 2.55 |  |  |  |  | < 5 |  | 36.6 | 394
OREAS 101b (Fusion) | Certified value | [15 empty] | 47 | 9 | 420 | [6 empty] | 178 |  |  | 21 | [6 empty] | 789 | 1331 | 127 | 378 | 48 | 7.77 |  | 5.37 | 32.1 | 6.34 | 18.7 | 2.66 | 17.6 | 2.58 |  |  |  |  | 20 |  | 37.1 | 396
NCS DC86318 Meas | Lab standard | [22 empty] | 382 |  | > 10000 | [7 empty] | 11.7 |  | 1840 | 413 | 717 | > 2000 | > 1000 | 18.6 | > 1000 | 475 | > 1000 | 593 | > 1000 | 264 | > 1000 | 243 | [6 empty] | 66.8
NCS DC86318 | Certified value | [22 empty] | 369.42 |  | 17008 | [7 empty] | 11.88 |  | 1960 | 432 | 737 | 3429 | 1725 | 18.91 | 2168 | 468 | 3224 | 560 | 1750 | 271 | 1844 | 264 | [6 empty] | 67
USZ-25-2006 /RARE-EARTH ORE CGL 111 Meas | Lab standard | [15 empty] | 34 | 70 |  | 650 | [5 empty] | 960 | [9 empty] | > 2000 | > 3000 | > 1000 | > 2000 | 846 | 201 | [6 empty] | 52 | [5 empty] | 1080
USZ-25-2006 /RARE-EARTH ORE CGL 111 | Certified value | [15 empty] | 32.5 | 70.8 |  | 600 | [5 empty] | 959 | [9 empty] | 19300 | 29000 | 2800 | 8800 | 900 | 211 | [6 empty] | 54.5 | [5 empty] | 1100
DNC-1a Meas | Lab standard | 47.04 | 18.43 | 9.98 | 0.148 | 10.05 | 11.45 | 1.89 | 0.22 | 0.49 | 0.05 |  | 32 |  | 152 | [9 empty] | 145 |  | 38 | [7 empty] | 104
DNC-1a | Certified value | 47.15 | 18.34 | 9.97 | 0.15 | 10.13 | 11.49 | 1.89 | 0.234 | 0.48 | 0.07 |  | 31 |  | 148 | [9 empty] | 144 |  | 38 | [7 empty] | 118
BHVO-2 Meas | Lab standard | 50.22 | 13.64 | 12.2 |  | 7.03 | 11.59 | 2.22 | 0.51 | 2.748 | 0.27 |  | 32 |  | 330 | [9 empty] | 384 |  | 170 | [7 empty] | 132
BHVO-2 | Certified value | 49.9 | 13.5 | 12.3 |  | 7.23 | 11.4 | 2.22 | 0.52 | 2.73 | 0.27 |  | 32 |  | 317 | [9 empty] | 389 |  | 172 | [7 empty] | 130
USZ-42-2006 /RARE-EARTH ORE CGL 124 Meas | Lab standard | [18 empty] | 510 |  |  | 208 | 61 |  | 173 |  | 33 | 36 | [6 empty] | > 2000 | > 3000 | > 1000 | > 2000 | 523 | 89 |  |  |  | 8.44 |  |  | 18.7 | [5 empty] | 1560 |  | 941
USZ-42-2006 /RARE-EARTH ORE CGL 124 | Certified value | [18 empty] | 469 |  |  | 224 | 67.12 |  | 167 |  | 31 | 34.4 | [6 empty] | 21100 | 27600 | 2300 | 6500 | 539 | 87.22 |  |  |  | 7.86 |  |  | 17.85 | [5 empty] | 1600 |  | 946
REE-1 Meas | Lab standard | [14 empty] | 300 |  |  | 90 |  |  |  |  | > 1000 |  | 5640 |  | > 1000 |  |  |  | 485 |  | 1.1 |  | 1680 | > 3000 | 460 | 1560 | 413 | 25.5 | 454 | 116 | 911 | 226 | 753 | 110 | 723 |  | 485 | [5 empty] | 776 | 150
REE-1 | Certified value | [14 empty] | 277 |  |  | 79.7 |  |  |  |  | 1050 |  | 5480 |  | 4050 |  |  |  | 498 |  | 1.07 |  | 1661 | 3960 | 435 | 1456 | 381 | 23.5 | 433 | 106 | 847 | 208 | 701 | 106 | 678 |  | 479 | [5 empty] | 719 | 137
W-2b Meas | Lab standard | 53.26 | 15.31 | 10.71 | 0.169 | 6.28 | 11.07 | 2.21 | 0.61 | 1.084 | 0.13 |  | 36 | < 1 | 272 | 90 | 44 | 70 | 110 | 70 | 17 |  | < 5 | 19 | 198 |  | 95 | 7.2 | [6 empty] | 173 | 10.8 | 23 |  | 13.5 | 3.2 | 1 |  | 0.61 | 3.9 | 0.75 |  |  | 2 | 0.33 | 2.5 |  |  |  | 8 |  | 2.1 | 0.5
W-2b | Certified value | 52.68 | 15.45 | 10.83 | 0.167 | 6.37 | 10.86 | 2.2 | 0.626 | 1.06 | 0.14 |  | 36 | 1.3 | 260 | 90 | 43 | 70 | 110 | 80 | 17 |  | 1.2 | 21 | 190 |  | 100 | 7.9 | [6 empty] | 170 | 10 | 23 |  | 13 | 3.3 | 1 |  | 0.63 | 3.6 | 0.76 |  |  | 2.1 | 0.33 | 2.6 |  |  |  | 9.3 |  | 2.4 | 0.53
OREAS 752 (Peroxide Fusion) Meas | Lab standard | [17 empty] | 40 | 100 | 17 | 6 |  | 647 |  | 2 |  | 53 |  |  |  | 242 |  | 66 |  | 1.93 | 3.62 | 0.4 | 1.44 | 0.38 |  | 0.38 | 0.08 | 0.34 | 0.05 | 0.13 |  |  |  |  | 43 |  |  |  |  | 1 | 8
OREAS 752 (Peroxide Fusion) | Certified value | [17 empty] | 40 | 100 | 18 | 6.4 |  | 659 |  | 1.9 |  | 54 |  |  |  | 238 |  | 66 |  | 1.88 | 3.48 | 0.43 | 1.49 | 0.4 |  | 0.36 | 0.08 | 0.36 | 0.05 | 0.14 |  |  |  |  | 41 |  |  |  |  | 0.97 | 8.44
SY-5 (Fusion ICP) Meas | Lab standard | 50.29 | 14.44 |  | 0.13 | 3.25 | 7.16 | 4.08 | 4.22 | 1.89 | 1.95 |  | 13 | 5 | 140 | [9 empty] | 3072 |  | 45 | [7 empty] | 6506
SY-5 (Fusion ICP) | Certified value | 50.1 | 14.35 |  | 0.1283 | 3.235 | 7.12 | 4.15 | 4.17 | 1.777 | 2.04 |  | 12.37 | 4.62 | 131.8 | [9 empty] | 3100 |  | 769 | [7 empty] | 6480
SY-5 (Fusion ICP) Meas | Lab standard | 50.32 | 14.16 |  | 0.129 | 3.16 | 7.14 | 4.18 | 4.23 | 1.822 | 1.96 |  | 13 | 5 | 138 | [9 empty] | 3000 |  | 179 | [7 empty] | 6346
SY-5 (Fusion ICP) | Certified value | 50.1 | 14.35 |  | 0.1283 | 3.235 | 7.12 | 4.15 | 4.17 | 1.777 | 2.04 |  | 12.37 | 4.62 | 131.8 | [9 empty] | 3100 |  | 769 | [7 empty] | 6480
SY-5 (Fusion ICP) Meas | Lab standard | 50.17 | 14.33 |  | 0.129 | 3.22 | 7.11 | 4.14 | 4.2 | 1.822 | 1.99 |  | 13 | 5 | 138 | [9 empty] | 3032 |  | 123 | [7 empty] | 6288
SY-5 (Fusion ICP) | Certified value | 50.1 | 14.35 |  | 0.1283 | 3.235 | 7.12 | 4.15 | 4.17 | 1.777 | 2.04 |  | 12.37 | 4.62 | 131.8 | [9 empty] | 3100 |  | 769 | [7 empty] | 6480
113-22-005 | 108-09-350 dup | 60.21 | 10.52 | 5.42 | 0.068 | 7.93 | 3 | 1.95 | 7.99 | 1.183 | 0.77 | 100.5 | 13 | 9 | 96 | 480 | 27 | 310 | 20 | 50 | 18 | 1.2 | < 5 | 224 | 1634 | 17.3 | 874 | 28.4 | 3 | < 0.5 | < 0.1 | 5 | 0.2 | 2.6 | 4396 | 173 | 318 | 33.3 | 115 | 16.3 | 3.55 | 8.35 | 0.91 | 4.02 | 0.64 | 1.48 | 0.194 | 1.3 | 0.189 | 17 | 1.63 | 3.1 | 0.21 | 54 | < 0.1 | 65.5 | 10.9
113-22-014 | MGS granite standard | 71.03 | 15.16 | 2.17 | 0.029 | 0.62 | 1.87 | 4.61 | 3.39 | 0.217 | 0.06 | 100.1 | 3 | 2 | 21 | 120 | 3 | < 20 | < 10 | 50 | 21 | 0.6 | < 5 | 56 | 726 | 9 | 112 | 5.3 | < 2 | < 0.5 | < 0.1 | 1 | < 0.2 | 0.9 | 1054 | 23.2 | 49.3 | 5.75 | 21.4 | 3.68 | 0.874 | 2.5 | 0.34 | 1.71 | 0.32 | 0.87 | 0.129 | 0.83 | 0.127 | 2.8 | 0.5 | < 0.5 | 0.36 | 12 | < 0.1 | 4.93 | 3.71
Method Blank | Lab blank | [14 empty] | < 20 | < 1 | < 20 | < 10 | < 30 | < 1 | < 0.5 | < 5 | < 1 |  | < 0.5 |  | < 0.2 | < 2 | < 0.5 | < 0.1 | < 1 | < 0.2 | < 0.1 |  | < 0.05 | < 0.05 | < 0.01 | < 0.05 | < 0.01 | < 0.005 | < 0.01 | < 0.01 | < 0.01 | < 0.01 | < 0.01 | < 0.005 | < 0.01 | < 0.002 | < 0.1 | < 0.01 | < 0.5 | < 0.05 | < 5 | < 0.1 | < 0.05 | < 0.01
Method Blank | Lab blank | < 0.01 | < 0.01 | < 0.01 | < 0.005 | < 0.01 | < 0.01 | < 0.01 | < 0.01 | < 0.001 | < 0.01 | < 0.01 | < 1 | < 1 | < 5 | [9 empty] | < 2 |  | 3 | [7 empty] | < 2

## Table 2_1
Table 2_1: Detection limits for whole-rock geochemical analysis (4F - F).
Analysis method | Analyte | Detection limit | Unit
ISE | F | 0.002 | perc

## Table 2_2
Table 2_2: Whole-rock geochemistry results (4F - F).
Sample_ID | UTM_zone | Easting | Northing | Latitude_DD | Longitude_DD | Comments | Rock_Type | F_perc
113-22-001 | 14 | 438124 | 6224089 | 56.157797 | -99.996196 |  | granite | 0.015
113-22-002 | 14 | 441120 | 6224840 | 56.164923 | -99.948135 |  | medium-grained syenite | 0.171
113-22-003 | 14 | 441080 | 6224760 | 56.164199 | -99.948761 |  | aplite/leucogranite | < 0.002
113-22-004A2 | 14 | 440845 | 6224953 | 56.165904 | -99.952587 |  | main phase of syenite | 0.157
113-22-006 | 14 | 440457 | 6225194 | 56.168021 | -99.958888 |  | leucogranite/aplite | < 0.002
113-22-007 | 14 | 440412 | 6225326 | 56.169201 | -99.959643 |  | pegmatite in the leucogranite | < 0.002
113-22-008 | 14 | 440646 | 6224884 | 56.165259 | -99.955776 |  | syenite | 0.134
113-22-009 | 14 | 440632 | 6224797 | 56.164476 | -99.955982 |  | chicken pocks syenite | 0.012
113-22-010 | 14 | 440580 | 6224691 | 56.163517 | -99.956796 |  | main syenite phase | 0.154
113-22-012A | 14 | 440287 | 6224682 | 56.1634 | -99.961511 |  | alkaline pegmtite? | 0.035
113-22-012B | 14 | 440287 | 6224682 | 56.1634 | -99.961511 |  | xenolith | 0.134
113-22-013 | 14 | 440979 | 6224749 | 56.164088 | -99.950385 |  | chicken pocks syenite (bleached) | < 0.002

## Table 2_3
Table 2_3: QA_QC for whole-rock geochemistry (4F - F).
Sample_ID | Purpose | F_perc
JK C Meas | Lab standard | 37
JK C | Certified value | 37.43
113-22-005 | Original | 0.165
113-22-005 | Dupicate | 0.165
113-22-005 | 108-09-350 dup | 0.165
113-22-014 | MGS granite standard | 0.016
Method Blank | Lab blank | < 0.002