## ReadMe
Manitoba Geological Survey
Data Repository Item DRI2025015
Geochemistry from the File Lake and Wekusko Lake area (parts of NTS 63K16, 63J13)
by K.D. Reid
This Data Repository Item supplements:
Reid, K.D. 2024: Geochronological update of sedimentary, volcanic and plutonic rocks in the Snow Lake area, north-central Manitoba (parts of NTS 63J13, 63K16); in Report of Activities 2024, Manitoba Economic Development, Investment, Trade and Natural Resources, Manitoba Geological Survey, p. 92–97.
Contents: Metadata Table 1_1: Detection limits for whole-rock geochemical analyses (4 Litho-Research). Table 1_2: Whole-rock geochemistry results (4 Litho-Research). Table 1_3: QA-QC for whole-rock geochemistry (4 Litho-Research). Table 2_1: Detection limits for fire assay analysis. Table 2_2: Results fire assay analysis. Table 2_3: QA-QC for fire assay analysis.
Abbreviations: AA, atomic absorption; DD, decimal degrees; FUS, fusion; ICP, inductively coupled plasma; LOI, loss-on-ignition; MGS, Manitoba Geological Survey; MS, mass spectrometry; n/a, not available; OES, optical emission spectrometry; perc, percent (by weight); ppm, parts per million (by weight); ppb, parts per billion (by weight); QA, quality assurance; QC, quality control.
Manitoba Business, Mining, Trade and Job Creation does not assume any liability for errors that may occur. The digital data are provided as received from the author and have not been edited or formatted. Any third-party data are supplied on the understanding that they are for the sole use of the licensee, and will not be redistributed in any form, in whole or in part. Any references to proprietary software in the documentation and/or any use of proprietary data formats in this release do not constitute endorsement by Manitoba Business, Mining, Trade and Job Creation of any manufacturer's product.
When using information from this publication in other publications or presentations, due acknowledgment should be given to the Manitoba Geological Survey. The following reference format is recommended:
Reid, K.D 2025, Geochemsitry from the File Lake and Wekusko Lake area (parts of NTS 63K16, 63J13); Manitoba Business, Mining, Trade and Job Creation, Manitoba Geological Survey, Data Repository Item DRI2025015, Microsoft® Excel® file.
NTS grid: parts of NTS 63J13, 63K16
Published 2025 by: Manitoba Business, Mining, Trade and Job Creation Manitoba Geological Survey 360-1395 Ellice Avenue Winnipeg, Manitoba R3G 3P2 Canada
Tel: 1-800-223-5215 (General Enquiry)
Tel: 204-945-6569 (Resource Centre)
Fax: 204-945-8427
Email: minesinfo@gov.mb.ca
Website: manitoba.ca/minerals

## Metadata
Metadata
Project_Information
Project_Number | MGS2023_003
Project_Name | Geochronological update of volcanic and plutonic rocks in the Snow Lake area
Project_Lead | Kyle Reid
Publication_Release_Date | 2025-06-05
Publication_Number | DRI2025015
Organization_Responsible | MGS
Total_Samples_Analyzed | 25
NTS_Sheet_250K | 63J; 63K
NTS_Sheet_50K | 63J13; 63K16
Sample_Preparation_Methodology
All samples were collected using hammers and chisel. Care was taken to collect samples from locations where the rocks showed no visible or, at most, relatively minimal alteration. Fine- to medium-grained rock samples, consisting of 1–3 kg of least-altered homogeneous material, were collected by hammer from bedrock. Each sample was individually bagged and sealed with tape to avoid contamination. Where possible, the rock samples were trimmed in the field to remove all weathered surfaces, veins, altered fractures or other inhomogeneities. Some samples were also trimmed by rock saw in the Manitoba Geological Survey Midland Sample and Core Library in Winnipeg. The cleaned samples were crushed in a steel-jaw crusher to <5 mm, riffled both manually and mechanically, and homogenized by rolling and quartered. A fraction was taken from each quarter, and these were crushed together in a mild-steel shatterbox and placed in a vibratory-ring pulverizer for milling to <200 mesh. The pulverized sample was quartered, riffled and quartered again to obtain a 20 g sample for analysis.
Analysis_Information | Tables 1_1 to 1_3 | Tables 2_1 to 2_3
Laboratory | Activation Laboratories Ltd.; Ancaster, Ontario | Activation Laboratories Ltd.; Ancaster, Ontario
Laboratory_Report_Number | A24-15715 | A24-15715
Sample_Medium | Rock powder | Rock powder
Size_Fraction_If_Applicable | n/a | n/a
Analytical_Digestion_If_Applicable | lithium metaborate/tetraborate fusion | fire assay
Sample_Aliquot | 3 g | 30 g
Analytical_Method | ICP-OES; ICP-MS | AA
Lab_Analytical_Package_Code | 4 Litho-Research | 1A2

## Table 1_1
Table 1_1: Detection limits for whole-rock geochemical analyses (4 Litho-Research).
Analysis method | Analyte | Detection limit | Unit
ICP-OES | SiO2 | 0.01 | perc
ICP-OES | Al2O3 | 0.01 | perc
ICP-OES | Fe2O3(T) | 0.01 | perc
ICP-OES | MnO | 0.005 | perc
ICP-OES | MgO | 0.01 | perc
ICP-OES | CaO | 0.01 | perc
ICP-OES | Na2O | 0.01 | perc
ICP-OES | K2O | 0.01 | perc
ICP-OES | TiO2 | 0.001 | perc
ICP-OES | Total | 0.01 | perc
ICP-OES | Sc | 1 | ppm
ICP-OES | Be | 1 | ppm
ICP-OES | V | 5 | ppm
ICP-MS | Cr | 20 | ppm
ICP-MS | Co | 1 | ppm
ICP-MS | Ni | 20 | ppm
ICP-MS | Cu | 10 | ppm
ICP-MS | Zn | 30 | ppm
ICP-MS | Ga | 1 | ppm
ICP-MS | Ge | 0.5 | ppm
ICP-MS | As | 5 | ppm
ICP-MS | Rb | 1 | ppm
ICP-MS | Sr | 2 | ppm
ICP-MS | Y | 0.5 | ppm
ICP-OES | Zr | 1 | ppm
ICP-MS | Nb | 0.2 | ppm
ICP-MS | Mo | 2 | ppm
ICP-MS | Ag | 0.5 | ppm
ICP-MS | In | 0.1 | ppm
ICP-MS | Sn | 1 | ppm
ICP-MS | Sb | 0.2 | ppm
ICP-MS | Cs | 0.1 | ppm
ICP-OES | Ba | 2 | ppm
ICP-MS | La | 0.05 | ppm
ICP-MS | Ce | 0.05 | ppm
ICP-MS | Pr | 0.01 | ppm
ICP-MS | Nd | 0.05 | ppm
ICP-MS | Sm | 0.01 | ppm
ICP-MS | Eu | 0.005 | ppm
ICP-MS | Gd | 0.01 | ppm
ICP-MS | Tb | 0.01 | ppm
ICP-MS | Dy | 0.01 | ppm
ICP-MS | Ho | 0.01 | ppm
ICP-MS | Er | 0.01 | ppm
ICP-MS | Tm | 0.005 | ppm
ICP-MS | Yb | 0.01 | ppm
ICP-MS | Lu | 0.002 | ppm
ICP-MS | Hf | 0.1 | ppm
ICP-MS | Ta | 0.01 | ppm
ICP-MS | W | 0.5 | ppm
ICP-MS | Tl | 0.05 | ppm
ICP-MS | Th | 0.05 | ppm
ICP-MS | U | 0.01 | ppm
ICP-MS | Y | 0.5 | ppm
ICP-MS | Yb | 0.01 | ppm
ICP-MS | Zn | 30 | ppm

## Table 1_2
Table 1_2: Whole-rock geochemistry results (4 Litho-Research).
Sample_ID | UTM_zone | Easting | Northing | Latitude_DD | Longitude_DD | Comments | Rock_Type | SiO2_perc | Al2O3_perc | Fe2O3(T)_perc | MnO_perc | MgO_perc | CaO_perc | Na2O_perc | K2O_perc | TiO2_perc | P2O5_perc | LOI_perc | Total_perc | Sc_ppm | Be_ppm | V_ppm | Cr_ppm | Co_ppm | Ni_ppm | Cu_ppm | Zn_ppm | Ga_ppm | Ge_ppm | As_ppm | Rb_ppm | Sr_ppm | Y_ppm | Zr_ppm | Nb_ppm | Mo_ppm | Ag_ppm | In_ppm | Sn_ppm | Sb_ppm | Cs_ppm | Ba_ppm | La_ppm | Ce_ppm | Pr_ppm | Nd_ppm | Sm_ppm | Eu_ppm | Gd_ppm | Tb_ppm | Dy_ppm | Ho_ppm | Er_ppm | Tm_ppm | Yb_ppm | Lu_ppm | Hf_ppm | Ta_ppm | W_ppm | Tl_ppm | Pb_ppm | Bi_ppm | Th_ppm | U_ppm
117-23-0501A01 | 14 | 430134.506 | 6071468.1 | 54.785539 | -100.08642 |  | granite | 73.83 | 12.7 | 2.79 | 0.032 | 0.31 | 1.69 | 3.44 | 3.46 | 0.187 | 0.03 | 0.53 | 98.99 | 5 | 2 | 11 | < 20 | 2 | < 20 | 10 | 30 | 14 | 1.1 | 9 | 80 | 90 | 40 | 155 | 6.1 | 2 | < 0.5 | < 0.1 | 1 | 0.3 | 2.1 | 951 | 19.3 | 42 | 5.09 | 21.3 | 5.27 | 0.656 | 5.37 | 0.95 | 6.16 | 1.33 | 4.15 | 0.645 | 4.32 | 0.684 | 4.1 | 0.64 | 6.3 | 0.41 | 13 | < 0.1 | 6.7 | 3.56
117-23-0502A01 | 14 | 436811.4474 | 6069129.1 | 54.765407 | -99.982101 |  | tonalite | 71.91 | 12.36 | 4.71 | 0.069 | 1.02 | 2.63 | 3.16 | 1.53 | 0.213 | 0.04 | 1.65 | 99.29 | 14 | < 1 | 38 | < 20 | 7 | < 20 | 20 | 40 | 11 | 0.9 | < 5 | 17 | 143 | 17.5 | 98 | 3 | < 2 | < 0.5 | < 0.1 | 1 | < 0.2 | 0.2 | 328 | 8.17 | 18.2 | 2.2 | 9.17 | 2.25 | 0.453 | 2.57 | 0.45 | 2.92 | 0.65 | 1.91 | 0.308 | 2.27 | 0.382 | 2.4 | 0.19 | 17.4 | 0.06 | < 5 | < 0.1 | 1.29 | 0.78
117-24-0505A01 | 14 | 411257.5768 | 6085876.2 | 54.911999 | -100.3843 |  | rhyolite | 64.77 | 15.14 | 5.67 | 0.08 | 1.14 | 2.63 | 3.28 | 3.54 | 0.775 | 0.25 | 1.46 | 98.71 | 12 | 2 | 44 | < 20 | 8 | < 20 | < 10 | 100 | 16 | 1 | < 5 | 85 | 206 | 28.1 | 237 | 8.1 | < 2 | < 0.5 | < 0.1 | 1 | 2.1 | 3.7 | 829 | 36.6 | 75.1 | 8.63 | 33.3 | 6.11 | 1.36 | 4.98 | 0.76 | 4.72 | 0.99 | 2.9 | 0.429 | 2.94 | 0.478 | 5 | 0.53 | 1 | 0.59 | 21 | < 0.1 | 8.57 | 4.11
117-24-0509B01 | 14 | 416781.2274 | 6083635.5 | 54.892819 | -100.297514 |  | quartz wacke | 70.28 | 15.21 | 2.22 | 0.029 | 0.61 | 1.89 | 4.48 | 3.29 | 0.222 | 0.07 | 0.91 | 99.21 | 2 | 2 | 19 | 110 | 3 | < 20 | < 10 | 40 | 19 | 0.7 | < 5 | 52 | 710 | 8.2 | 120 | 6.6 | < 2 | < 0.5 | < 0.1 | 1 | < 0.2 | 0.8 | 1040 | 22.6 | 45.1 | 5.2 | 19.3 | 3.36 | 0.787 | 2.17 | 0.28 | 1.52 | 0.28 | 0.74 | 0.108 | 0.65 | 0.101 | 3.1 | 0.55 | < 0.5 | 0.31 | 11 | < 0.1 | 4.12 | 3.13
117-24-0511A01 | 14 | 416520.8638 | 6084586.8 | 54.901322 | -100.301848 |  | granite | 66.07 | 15.93 | 4.7 | 0.052 | 1.18 | 3.05 | 3.25 | 3.22 | 0.472 | 0.16 | 0.96 | 99.05 | 10 | 1 | 45 | < 20 | 8 | < 20 | < 10 | 70 | 17 | 0.9 | < 5 | 53 | 348 | 10 | 142 | 4.7 | < 2 | < 0.5 | < 0.1 | 1 | < 0.2 | 1.2 | 1339 | 29.9 | 57.6 | 6.23 | 22.9 | 3.57 | 0.824 | 2.49 | 0.32 | 1.85 | 0.34 | 0.96 | 0.145 | 0.96 | 0.155 | 2.8 | 0.28 | < 0.5 | 0.34 | 9 | < 0.1 | 5.13 | 1.73
117-24-0512A01 | 14 | 418721.7001 | 6086857.6 | 54.922087 | -100.268177 |  | rhyolite | 75.06 | 13.55 | 0.97 | 0.012 | 0.4 | 1.85 | 4.45 | 1.76 | 0.435 | 0.19 | 1.38 | 100.1 | 25 | < 1 | 57 | < 20 | 7 | < 20 | 60 | 40 | 14 | 0.7 | < 5 | 16 | 180 | 13.6 | 53 | 2.3 | < 2 | < 0.5 | < 0.1 | 1 | < 0.2 | 0.3 | 475 | 8.3 | 18.5 | 2.36 | 10.9 | 2.61 | 0.854 | 2.58 | 0.42 | 2.72 | 0.54 | 1.55 | 0.22 | 1.29 | 0.183 | 1.2 | 0.13 | < 0.5 | 0.06 | < 5 | < 0.1 | 1.36 | 0.67
117-24-0512C01 | 14 | 418310.8414 | 6088473.6 | 54.936538 | -100.275045 |  | mafic lapilli tuff | 44.4 | 15.82 | 12.41 | 0.202 | 4.53 | 17.6 | 1.33 | 0.52 | 0.429 | 0.04 | 2.95 | 100.2 | 44 | < 1 | 260 | 40 | 35 | < 20 | 110 | 90 | 13 | 1.2 | < 5 | 3 | 170 | 7.3 | 23 | 1 | < 2 | < 0.5 | < 0.1 | < 1 | 0.2 | 0.1 | 68 | 2.7 | 6.22 | 0.82 | 3.91 | 1.07 | 0.398 | 1.14 | 0.19 | 1.27 | 0.28 | 0.85 | 0.14 | 0.96 | 0.157 | 0.5 | 0.06 | < 0.5 | < 0.05 | < 5 | 0.2 | 0.47 | 0.25
117-24-0513A01 | 14 | 418310.8414 | 6088473.6 | 54.936538 | -100.275045 |  | greywacke | 66.94 | 14.12 | 7.09 | 0.071 | 1.87 | 2.22 | 2.86 | 1.93 | 0.501 | 0.16 | 0.77 | 98.53 | 18 | < 1 | 115 | 70 | 15 | 20 | 30 | 70 | 13 | 1.5 | < 5 | 38 | 281 | 14.3 | 104 | 4.1 | < 2 | < 0.5 | < 0.1 | 1 | < 0.2 | 2 | 422 | 15 | 32.2 | 3.81 | 15.5 | 3.15 | 0.901 | 2.71 | 0.42 | 2.45 | 0.5 | 1.58 | 0.235 | 1.68 | 0.274 | 2.3 | 0.25 | < 0.5 | 0.21 | 7 | < 0.1 | 2.91 | 1.71
117-24-0514B01 | 14 | 419087.7996 | 6091120.4 | 54.960445 | -100.263667 |  | ampholite | 61.43 | 14.44 | 12.36 | 0.089 | 2.75 | 6.59 | 0.46 | 0.15 | 1.73 | 0.09 | 0.06 | 100.1 | 37 | < 1 | 380 | 190 | 27 | 70 | < 10 | 140 | 16 | 3.3 | 11 | 3 | 158 | 16.6 | 98 | 6.1 | < 2 | < 0.5 | 0.1 | 2 | < 0.2 | 0.3 | 32 | 4.81 | 10.1 | 1.38 | 6.59 | 2.17 | 0.973 | 2.54 | 0.45 | 3.01 | 0.64 | 1.88 | 0.283 | 1.93 | 0.304 | 2.2 | 0.45 | < 0.5 | < 0.05 | < 5 | < 0.1 | 0.71 | 1.38
117-24-0514A01 | 14 | 418310.8414 | 6088473.6 | 54.936538 | -100.275045 |  | greywacke | 59.84 | 17.86 | 12.43 | 0.033 | 2.7 | 1.8 | 2.06 | 1.8 | 1.401 | 0.07 | 0.77 | 100.8 | 53 | < 1 | 356 | 180 | 27 | 60 | 40 | 220 | 22 | 3 | 13 | 43 | 208 | 21.1 | 112 | 6.5 | 2 | < 0.5 | 0.1 | 1 | < 0.2 | 3.2 | 482 | 7.78 | 19.1 | 2.64 | 11.7 | 3.13 | 0.799 | 3.56 | 0.62 | 4.08 | 0.83 | 2.41 | 0.362 | 2.46 | 0.391 | 2.6 | 0.41 | < 0.5 | 0.22 | 8 | < 0.1 | 1.74 | 3.2
117-24-0515A01 | 14 | 416014.4257 | 6085287.644 | 54.907534 | -100.309948 |  | ampholite | 54.4 | 16.58 | 10.02 | 0.164 | 3.32 | 9.2 | 2.43 | 1.48 | 0.395 | 0.06 | 1.67 | 99.75 | 35 | < 1 | 191 | < 20 | 20 | < 20 | 80 | 90 | 15 | 1.4 | < 5 | 28 | 217 | 12.8 | 54 | 1.2 | < 2 | < 0.5 | < 0.1 | < 1 | 0.2 | 1 | 203 | 3.58 | 8.65 | 1.14 | 5.38 | 1.6 | 0.458 | 1.72 | 0.32 | 2.07 | 0.45 | 1.44 | 0.212 | 1.5 | 0.238 | 1.3 | 0.07 | < 0.5 | 0.06 | < 5 | < 0.1 | 1.19 | 0.52
117-24-0515B01 | 14 | 416014.4257 | 6085287.644 | 54.907534 | -100.309948 |  | dacite | 66.7 | 15.97 | 4.59 | 0.087 | 1.45 | 3.24 | 2.5 | 4.3 | 0.222 | 0.05 | 1.81 | 100.9 | 16 | < 1 | 24 | < 20 | 15 | < 20 | < 10 | 60 | 14 | 0.8 | < 5 | 46 | 74 | 15.5 | 97 | 2.1 | 2 | < 0.5 | < 0.1 | 1 | < 0.2 | 1.5 | 958 | 8.26 | 17.9 | 2.15 | 9.22 | 2.26 | 0.563 | 2.12 | 0.36 | 2.44 | 0.55 | 1.75 | 0.267 | 1.79 | 0.285 | 2.3 | 0.15 | < 0.5 | 0.11 | < 5 | < 0.1 | 2.73 | 1.06
117-24-0516A01 | 14 | 418771.8354 | 6090077.0 | 54.951019 | -100.268305 |  | mafic volcanic | 48.12 | 12.11 | 11.26 | 0.172 | 13.39 | 11.66 | 1.23 | 0.28 | 0.671 | 0.05 | 2.04 | 101 | 46 | < 1 | 250 | 1300 | 53 | 260 | 50 | 80 | 12 | 1.5 | < 5 | 2 | 73 | 11.7 | 34 | 1.4 | < 2 | < 0.5 | < 0.1 | < 1 | 0.9 | 0.1 | 38 | 1.64 | 4.56 | 0.72 | 3.96 | 1.39 | 0.478 | 1.78 | 0.32 | 2.1 | 0.43 | 1.3 | 0.178 | 1.1 | 0.179 | 0.8 | 0.09 | 0.9 | < 0.05 | < 5 | < 0.1 | 0.14 | 0.04
117-24-0518A01 | 14 | 419367.386 | 6091007.8 | 54.959478 | -100.25927 |  | intermediate volcanic | 58.5 | 11.8 | 9.56 | 0.222 | 2.3 | 13.41 | 2.03 | 0.37 | 0.408 | 0.18 | 1.62 | 100.4 | 24 | < 1 | 21 | < 20 | 11 | < 20 | 70 | 100 | 12 | 1.1 | < 5 | 5 | 215 | 18.5 | 44 | 1.3 | < 2 | < 0.5 | 0.1 | 1 | 0.2 | 0.1 | 236 | 6.84 | 15.2 | 1.89 | 8.82 | 2.31 | 0.69 | 2.45 | 0.44 | 2.93 | 0.64 | 2 | 0.306 | 2.07 | 0.328 | 1.1 | 0.06 | 0.9 | < 0.05 | < 5 | < 0.1 | 1.32 | 0.73
117-24-0519C01 | 14 | 418905.2503 | 6089976.4 | 54.950137 | -100.266194 |  | felsic tuff | 76.79 | 10.7 | 3.12 | 0.032 | 0.81 | 1.54 | 1.73 | 3.8 | 0.251 | 0.08 | 1.43 | 100.3 | 14 | < 1 | < 5 | < 20 | 4 | < 20 | < 10 | 70 | 9 | 0.8 | < 5 | 33 | 73 | 13.3 | 49 | 1.3 | < 2 | < 0.5 | < 0.1 | 1 | < 0.2 | 2.9 | 690 | 8.54 | 17.6 | 2.15 | 9.2 | 2.14 | 0.546 | 2.13 | 0.36 | 2.26 | 0.5 | 1.6 | 0.235 | 1.64 | 0.276 | 1.1 | 0.07 | < 0.5 | 0.11 | 5 | < 0.1 | 1.92 | 0.78
117-24-0523A01 | 14 | 414184.9242 | 6084094.0 | 54.896499 | -100.338119 |  | paragneiss | 46.15 | 14.55 | 13.04 | 0.17 | 5.95 | 15.07 | 1.82 | 0.32 | 1.193 | 0.09 | 1.89 | 100.2 | 42 | < 1 | 347 | 180 | 46 | 100 | 50 | 200 | 17 | 1.1 | 51 | 5 | 113 | 21.4 | 65 | 3.6 | < 2 | < 0.5 | 0.1 | 1 | 0.3 | 0.5 | 65 | 3.73 | 9.66 | 1.45 | 7.52 | 2.5 | 0.87 | 3.14 | 0.57 | 3.6 | 0.78 | 2.28 | 0.346 | 2.21 | 0.366 | 1.7 | 0.22 | < 0.5 | < 0.05 | < 5 | 0.1 | 0.28 | 0.14
117-24-0524A01 | 14 | 413339.5646 | 6087814.213 | 54.929776 | -100.352417 |  | rhyolite | 66.13 | 15.2 | 5.27 | 0.068 | 1.04 | 2.25 | 4.08 | 3.1 | 0.787 | 0.22 | 2.05 | 100.2 | 11 | 2 | 28 | < 20 | 6 | < 20 | < 10 | 70 | 17 | 1.2 | < 5 | 66 | 279 | 26 | 236 | 8.8 | < 2 | < 0.5 | < 0.1 | 1 | 0.8 | 2 | 866 | 36 | 75.7 | 8.65 | 33.4 | 6.2 | 1.32 | 4.87 | 0.74 | 4.5 | 0.92 | 2.74 | 0.419 | 2.76 | 0.51 | 5.5 | 0.57 | < 0.5 | 0.39 | 18 | < 0.1 | 8.81 | 4.44
117-24-0524A02 | 14 | 413339.5646 | 6087814.213 | 54.929776 | -100.352417 |  | rhyolite | 66.66 | 15.35 | 5.2 | 0.069 | 1.04 | 2.27 | 4.14 | 3.13 | 0.762 | 0.22 | 2.09 | 100.9 | 11 | 2 | 28 | < 20 | 6 | < 20 | < 10 | 70 | 17 | 1.1 | < 5 | 64 | 277 | 24.4 | 237 | 8.1 | < 2 | < 0.5 | < 0.1 | 1 | 0.8 | 2 | 866 | 34.9 | 73.1 | 8.16 | 31.7 | 5.84 | 1.27 | 4.67 | 0.67 | 4.34 | 0.9 | 2.6 | 0.412 | 2.68 | 0.431 | 5.3 | 0.55 | < 0.5 | 0.38 | 17 | < 0.1 | 8.51 | 4.1
117-24-0525A01 | 14 | 413339.5646 | 6087814.213 | 54.929776 | -100.352417 |  | granite | 70.15 | 13.93 | 4.46 | 0.061 | 0.74 | 1.83 | 3.41 | 4.66 | 0.369 | 0.07 | 1.02 | 100.7 | 9 | 3 | 20 | < 20 | 5 | < 20 | 20 | 60 | 17 | 1.1 | 7 | 107 | 163 | 33.6 | 332 | 10.3 | 2 | < 0.5 | 0.1 | 2 | 1.5 | 3.1 | 1283 | 40.3 | 82 | 9.33 | 35.9 | 6.89 | 1.25 | 5.61 | 0.92 | 5.69 | 1.18 | 3.53 | 0.533 | 3.46 | 0.581 | 6.9 | 0.7 | 2.9 | 0.7 | 19 | 0.3 | 10.4 | 5.59
117-24-0525B01 | 14 | 414525.9628 | 6087529.1 | 54.927419 | -100.333823 |  | felsic lapilli tuff | 69.07 | 14.59 | 4.67 | 0.058 | 1.02 | 1.99 | 3.2 | 4.51 | 0.394 | 0.07 | 1.08 | 100.6 | 10 | 2 | 29 | 30 | 6 | < 20 | 50 | 50 | 18 | 1.1 | 5 | 105 | 199 | 27.8 | 303 | 10.2 | < 2 | < 0.5 | < 0.1 | 2 | 1.9 | 2.4 | 1275 | 39.7 | 78.7 | 8.96 | 34.4 | 6.6 | 1.18 | 5.3 | 0.84 | 4.96 | 1.01 | 3.07 | 0.471 | 3.26 | 0.539 | 6.8 | 0.67 | < 0.5 | 0.81 | 18 | 0.4 | 9.9 | 4.39
117-24-0525C01 | 14 | 413454.1399 | 6086696.1 | 54.919751 | -100.350293 |  | dacite | 64.31 | 15.64 | 5.47 | 0.081 | 1.81 | 3.92 | 3.48 | 3.75 | 0.524 | 0.1 | 0.92 | 100 | 13 | 2 | 59 | 70 | 11 | 20 | < 10 | 40 | 17 | 1.1 | 5 | 78 | 208 | 26.6 | 255 | 9.7 | < 2 | < 0.5 | < 0.1 | 2 | 2.2 | 1.5 | 1057 | 27.4 | 57.1 | 6.56 | 25.8 | 5.22 | 1.12 | 4.57 | 0.74 | 4.58 | 0.96 | 2.9 | 0.435 | 2.89 | 0.476 | 5.7 | 0.6 | < 0.5 | 0.59 | 18 | 0.2 | 7.14 | 4
117-24-0504A01 | 14 | 411257.5768 | 6085876.2 | 54.911999 | -100.3843 |  | granodiorite | 70.21 | 13.56 | 4.11 | 0.057 | 0.52 | 1.54 | 3.43 | 4.56 | 0.332 | 0.06 | 0.58 | 98.97 | 8 | 3 | 14 | < 20 | 3 | < 20 | 20 | 50 | 17 | 1.2 | 6 | 117 | 136 | 31.3 | 323 | 11 | 2 | < 0.5 | < 0.1 | 3 | 0.6 | 4.3 | 1273 | 39.1 | 82.2 | 8.81 | 33.6 | 6.33 | 1.1 | 5.11 | 0.83 | 5.29 | 1.14 | 3.38 | 0.533 | 3.58 | 0.567 | 7.3 | 0.93 | 1 | 0.74 | 20 | 0.2 | 10.8 | 5.12
117-24-0527A01 | 14 | 413454.1399 | 6086696.1 | 54.919751 | -100.350293 |  | gabbro | 57.25 | 15.89 | 9 | 0.117 | 2.7 | 6.6 | 2.86 | 2.13 | 1.073 | 0.22 | 1.96 | 99.8 | 22 | 1 | 126 | 30 | 24 | 40 | 80 | 80 | 17 | 1.4 | 73 | 55 | 185 | 31.6 | 183 | 7.8 | < 2 | < 0.5 | 0.1 | 2 | 2.3 | 3.3 | 406 | 21.3 | 47.9 | 5.93 | 24.6 | 5.73 | 1.04 | 5.51 | 0.89 | 5.53 | 1.14 | 3.33 | 0.485 | 3.07 | 0.502 | 4.5 | 0.43 | < 0.5 | 0.37 | 10 | 0.3 | 4.86 | 3.32
117-24-0506A02 | 14 | 413058.8888 | 6086134.2 | 54.914634 | -100.356288 |  | rhyolite | 66.76 | 15.78 | 2.87 | 0.039 | 1.11 | 3.16 | 3.68 | 2.89 | 0.303 | 0.08 | 3.2 | 99.87 | 5 | 2 | 35 | 20 | 6 | < 20 | < 10 | 60 | 18 | 1.1 | 5 | 61 | 285 | 4.6 | 102 | 3.4 | < 2 | < 0.5 | < 0.1 | 1 | 2.2 | 1.7 | 670 | 13 | 23.3 | 2.45 | 8.98 | 1.43 | 0.476 | 1.12 | 0.16 | 0.88 | 0.16 | 0.41 | 0.065 | 0.4 | 0.06 | 2.3 | 0.22 | 4.5 | 0.43 | 9 | < 0.1 | 2.48 | 1.53

## Table 1_3
Table 1_3: QA-QC for whole-rock geochemistry (4 Litho-Research).
Sample_ID | Purpose | SiO2_perc | Al2O3_perc | Fe2O3(T)_perc | MnO_perc | MgO_perc | CaO_perc | Na2O_perc | K2O_perc | TiO2_perc | P2O5_perc | Total_perc | Sc_ppm | Be_ppm | V_ppm | Cr_ppm | Co_ppm | Ni_ppm | Cu_ppm | Zn_ppm | Ga_ppm | Ge_ppm | As_ppm | Rb_ppm | Sr_ppm | Y_ppm | Zr_ppm | Nb_ppm | Mo_ppm | Ag_ppm | In_ppm | Sn_ppm | Sb_ppm | Cs_ppm | Ba_ppm | La_ppm | Ce_ppm | Pr_ppm | Nd_ppm | Sm_ppm | Eu_ppm | Gd_ppm | Tb_ppm | Dy_ppm | Ho_ppm | Er_ppm | Tm_ppm | Yb_ppm | Lu_ppm | Hf_ppm | Ta_ppm | W_ppm | Tl_ppm | Pb_ppm | Bi_ppm | Th_ppm | U_ppm
NIST 694 | Lab standard | 11.47 | 1.9 | 0.75 | 0.011 | 0.34 | 42.92 | 0.87 | 0.54 | 0.117 | 30.67 |  |  |  | 1596
NIST 694 | Certified value | 11.2 | 1.8 | 0.79 | 0.0116 | 0.33 | 43.6 | 0.86 | 0.51 | 0.11 | 30.2 |  |  |  | 1740
NIST 694 | Lab standard | 11.48 | 1.96 | 0.76 | 0.011 | 0.34 | 43.46 | 0.89 | 0.55 | 0.12 | 31.08 |  |  |  | 1603
NIST 694 | Certified value | 11.2 | 1.8 | 0.79 | 0.0116 | 0.33 | 43.6 | 0.86 | 0.51 | 0.11 | 30.2 |  |  |  | 1740
NCS DC71305 (GBW 07113) | Lab standard | 69.79 | 12.66 | 3.32 | 0.141 | 0.14 | 0.6 | 2.47 | 5.38 | 0.284 | 0.03 |  | 5 | 4 | < 5 | [9 empty] | 43 |  | 415 | [7 empty] | 482
NCS DC71305 (GBW 07113) | Certified value | 72.8 | 13 | 3.21 | 0.14 | 0.16 | 0.59 | 2.57 | 5.43 | 0.3 | 0.05 |  | 5 | 4 | 5 | [9 empty] | 43 |  | 403 | [7 empty] | 506
NCS DC71305 (GBW 07113) | Lab standard | 72.01 | 12.99 | 3.33 | 0.141 | 0.13 | 0.6 | 2.51 | 5.39 | 0.282 | 0.04 |  | 5 | 4 | < 5 | [9 empty] | 43 |  | 429 | [7 empty] | 486
NCS DC71305 (GBW 07113) | Certified value | 72.8 | 13 | 3.21 | 0.14 | 0.16 | 0.59 | 2.57 | 5.43 | 0.3 | 0.05 |  | 5 | 4 | 5 | [9 empty] | 43 |  | 403 | [7 empty] | 506
NIST 696 | Lab standard | 3.81 | 52.26 | 8.44 | < 0.005 | 0.03 | 0.03 |  | < 0.01 | 2.606 | 0.04 |  |  |  | 380 | [11 empty] | 1049
NIST 696 | Certified value | 3.79 | 54.5 | 8.7 | 0.004 | 0.012 | 0.018 |  | 0.009 | 2.64 | 0.05 |  |  |  | 403 | [11 empty] | 1037
NIST 696 | Lab standard | 3.82 | 53.67 | 8.5 | < 0.005 | 0.02 | 0.02 |  | < 0.01 | 2.63 | 0.04 |  |  |  | 385 | [11 empty] | 1027
NIST 696 | Certified value | 3.79 | 54.5 | 8.7 | 0.004 | 0.012 | 0.018 |  | 0.009 | 2.64 | 0.05 |  |  |  | 403 | [11 empty] | 1037
OREAS 101b (FUS) | Lab standard | [15 empty] | 46 | < 20 | 430 | [6 empty] | 179 |  |  | 19 | [6 empty] | 783 | 1280 | 128 | 395 | 50 | 7.91 |  | 5.41 | 32.8 | 6.63 | 19.5 | 2.84 | 18.5 | 2.74 |  |  |  |  | < 5 |  | 38.9 | 387
OREAS 101b (FUS) | Certified value | [15 empty] | 47 | 9 | 420 | [6 empty] | 178 |  |  | 21 | [6 empty] | 789 | 1331 | 127 | 378 | 48 | 7.77 |  | 5.37 | 32.1 | 6.34 | 18.7 | 2.66 | 17.6 | 2.58 |  |  |  |  | 20 |  | 37.1 | 396
OREAS 101b (FUS) | Lab standard | [15 empty] | 44 |  | 410 | [6 empty] | 166 |  |  | 19 | [6 empty] | 789 | 1320 | 126 | 385 | 49 | 7.62 |  | 5 | 30.5 | 6.15 | 18.1 | 2.66 | 17.1 | 2.61 | [6 empty] | 37.7 | 383
OREAS 101b (FUS) | Certified value | [15 empty] | 47 |  | 420 | [6 empty] | 178 |  |  | 21 | [6 empty] | 789 | 1331 | 127 | 378 | 48 | 7.77 |  | 5.37 | 32.1 | 6.34 | 18.7 | 2.66 | 17.6 | 2.58 | [6 empty] | 37.1 | 396
NCS DC86318 | Lab standard | [22 empty] | 391 |  | > 10000 | [7 empty] | 11.9 |  | 1920 | 435 | 714 | > 2000 | > 1000 | 19.3 | > 1000 | 479 | > 1000 | 562 | > 1000 | 266 | > 1000 | 253 | [6 empty] | 73.3
NCS DC86318 | Certified value | [22 empty] | 369.42 |  | 17008 | [7 empty] | 11.88 |  | 1960 | 432 | 737 | 3429 | 1725 | 18.91 | 2168 | 468 | 3224 | 560 | 1750 | 271 | 1844 | 264 | [6 empty] | 67
NCS DC86318 | Lab standard | [22 empty] | 384 |  | > 10000 | [7 empty] | 11.4 |  | 1970 | 425 | 713 | > 2000 | > 1000 | 18.7 | > 1000 | 467 | > 1000 | 568 | > 1000 | 266 | > 1000 | 255 | [6 empty] | 69.4
NCS DC86318 | Certified value | [22 empty] | 369.42 |  | 17008 | [7 empty] | 11.88 |  | 1960 | 432 | 737 | 3429 | 1725 | 18.91 | 2168 | 468 | 3224 | 560 | 1750 | 271 | 1844 | 264 | [6 empty] | 67
USZ-25-2006 /RARE-EARTH ORE CGL 111 | Lab standard | [15 empty] | 34 | 70 |  | 640 | [5 empty] | 953 | [9 empty] | > 2000 | > 3000 | > 1000 | > 2000 | 855 | 200 | [6 empty] | 49.3 | [5 empty] | 1070
USZ-25-2006 /RARE-EARTH ORE CGL 111 | Certified value | [15 empty] | 32.5 | 70.8 |  | 600 | [5 empty] | 959 | [9 empty] | 19300 | 29000 | 2800 | 8800 | 900 | 211 | [6 empty] | 54.5 | [5 empty] | 1100
USZ-25-2006 /RARE-EARTH ORE CGL 111 | Lab standard | [15 empty] | 34 | 70 |  | 630 | [5 empty] | 916 | [9 empty] | > 2000 | > 3000 | > 1000 | > 2000 | 879 | 200 | [6 empty] | 53.5 | [5 empty] | 1060
USZ-25-2006 /RARE-EARTH ORE CGL 111 | Certified value | [15 empty] | 32.5 | 70.8 |  | 600 | [5 empty] | 959 | [9 empty] | 19300 | 29000 | 2800 | 8800 | 900 | 211 | [6 empty] | 54.5 | [5 empty] | 1100
DNC-1a | Lab standard | 46.92 | 18.7 | 10.02 | 0.148 | 10.05 | 11.64 | 1.91 | 0.22 | 0.495 | 0.07 |  | 31 |  | 152 | [9 empty] | 144 |  | 38 | [7 empty] | 103
DNC-1a | Certified value | 47.15 | 18.34 | 9.97 | 0.15 | 10.13 | 11.49 | 1.89 | 0.234 | 0.48 | 0.07 |  | 31 |  | 148 | [9 empty] | 144 |  | 38 | [7 empty] | 118
DNC-1a | Lab standard | 47.01 | 18.71 | 10.04 | 0.148 | 9.96 | 11.68 | 1.94 | 0.22 | 0.495 | 0.06 |  | 31 |  | 154 | [9 empty] | 145 |  | 38 | [7 empty] | 104
DNC-1a | Certified value | 47.15 | 18.34 | 9.97 | 0.15 | 10.13 | 11.49 | 1.89 | 0.234 | 0.48 | 0.07 |  | 31 |  | 148 | [9 empty] | 144 |  | 38 | [7 empty] | 118
BHVO-2 | Lab standard | 50.5 | 13.91 | 12.54 |  | 7.23 | 11.99 | 2.32 | 0.52 | 2.804 | 0.27 |  | 32 |  | 334 | [9 empty] | 397 |  | 168 | [7 empty] | 135
BHVO-2 | Certified value | 49.9 | 13.5 | 12.3 |  | 7.23 | 11.4 | 2.22 | 0.52 | 2.73 | 0.27 |  | 32 |  | 317 | [9 empty] | 389 |  | 172 | [7 empty] | 130
BHVO-2 | Lab standard | 50.26 | 13.74 | 12.43 |  | 7.18 | 11.92 | 2.27 | 0.51 | 2.768 | 0.26 |  | 31 |  | 329 | [9 empty] | 395 |  | 169 | [7 empty] | 133
BHVO-2 | Certified value | 49.9 | 13.5 | 12.3 |  | 7.23 | 11.4 | 2.22 | 0.52 | 2.73 | 0.27 |  | 32 |  | 317 | [9 empty] | 389 |  | 172 | [7 empty] | 130
USZ-42-2006 /RARE-EARTH ORE CGL 124 | Lab standard | [18 empty] | 480 |  |  | 228 |  |  | 170 |  | 35 | 35 | [6 empty] | > 2000 | > 3000 | > 1000 | > 2000 | 527 | 89 |  |  |  | 7.71 |  |  | 17.4 | [5 empty] | 1510 |  | 968
USZ-42-2006 /RARE-EARTH ORE CGL 124 | Certified value | [18 empty] | 469 |  |  | 224 |  |  | 167 |  | 31 | 34.4 | [6 empty] | 21100 | 27600 | 2300 | 6500 | 539 | 87.22 |  |  |  | 7.86 |  |  | 17.85 | [5 empty] | 1600 |  | 946
USZ-42-2006 /RARE-EARTH ORE CGL 124 | Lab standard | [18 empty] | 470 |  |  | 231 |  |  | 159 |  |  | 34 | [6 empty] | > 2000 | > 3000 | > 1000 | > 2000 | 526 | 87 |  |  |  | 7.88 |  |  | 18.1 | [5 empty] | 1660 |  | 913
USZ-42-2006 /RARE-EARTH ORE CGL 124 | Certified value | [18 empty] | 469 |  |  | 224 |  |  | 167 |  |  | 34.4 | [6 empty] | 21100 | 27600 | 2300 | 6500 | 539 | 87.22 |  |  |  | 7.86 |  |  | 17.85 | [5 empty] | 1600 |  | 946
REE-1 | Lab standard | [14 empty] | 280 | 1 | 30 | 90 |  |  |  | 114 | 1000 |  | 5410 |  | > 1000 |  |  |  | 500 |  | 1.1 |  | 1660 | > 3000 | 446 | 1530 | 404 | 24.5 | 438 | 114 | 879 | 207 | 708 | 108 | 701 |  | 477 | [5 empty] | 713 | 144
REE-1 | Certified value | [14 empty] | 277 | 1.58 | 24.7 | 79.7 |  |  |  | 124 | 1050 |  | 5480 |  | 4050 |  |  |  | 498 |  | 1.07 |  | 1661 | 3960 | 435 | 1456 | 381 | 23.5 | 433 | 106 | 847 | 208 | 701 | 106 | 678 |  | 479 | [5 empty] | 719 | 137
REE-1 | Lab standard | [14 empty] | 290 | 1 | 30 | 80 |  |  |  | 120 | > 1000 |  | 5430 |  | > 1000 |  |  |  | 509 |  | 1.1 |  | 1710 | > 3000 | 443 | 1520 | 408 | 24.5 | 434 | 112 | 868 | 208 | 707 | 110 | 689 |  | 489 | [5 empty] | 736 | 140
REE-1 | Certified value | [14 empty] | 277 | 1.58 | 24.7 | 79.7 |  |  |  | 124 | 1050 |  | 5480 |  | 4050 |  |  |  | 498 |  | 1.07 |  | 1661 | 3960 | 435 | 1456 | 381 | 23.5 | 433 | 106 | 847 | 208 | 701 | 106 | 678 |  | 479 | [5 empty] | 719 | 137
W-2b | Lab standard | 52.6 | 15.63 | 10.85 | 0.168 | 6.26 | 11.28 | 2.27 | 0.62 | 1.126 | 0.13 |  | 35 | < 1 | 273 | 90 | 44 | 70 | 110 | 70 | 17 |  | < 5 | 19 | 195 |  | 92 | 7.2 | [6 empty] | 175 | 10.8 | 23 |  | 13.5 | 3.2 | 1 |  | 0.61 | 3.9 | 0.75 |  |  | 2 | 0.33 | 2.5 |  |  |  | 8 |  | 2.3 | 0.5
W-2b | Certified value | 52.68 | 15.45 | 10.83 | 0.167 | 6.37 | 10.86 | 2.2 | 0.626 | 1.06 | 0.14 |  | 36 | 1.3 | 260 | 90 | 43 | 70 | 110 | 80 | 17 |  | 1.2 | 21 | 190 |  | 100 | 7.9 | [6 empty] | 170 | 10 | 23 |  | 13 | 3.3 | 1 |  | 0.63 | 3.6 | 0.76 |  |  | 2.1 | 0.33 | 2.6 |  |  |  | 9.3 |  | 2.4 | 0.53
W-2b | Lab standard | 53.07 | 15.72 | 10.92 | 0.168 | 6.34 | 11.41 | 2.28 | 0.62 | 1.104 | 0.12 |  | 35 | < 1 | 272 | 90 | 44 | 70 | 110 | 80 | 17 |  | < 5 | 20 | 195 |  | 95 | 7.1 | [6 empty] | 175 |  | 23.4 |  |  |  | 1.1 | [6 empty] | 2.9 | 0.44 | 2.5 |  |  |  | 8 |  | 2.2 | 0.51
W-2b | Certified value | 52.68 | 15.45 | 10.83 | 0.167 | 6.37 | 10.86 | 2.2 | 0.626 | 1.06 | 0.14 |  | 36 | 1.3 | 260 | 90 | 43 | 70 | 110 | 80 | 17 |  | 1.2 | 21 | 190 |  | 100 | 7.9 | [6 empty] | 170 |  | 23 |  |  |  | 1 | [6 empty] | 2.1 | 0.33 | 2.6 |  |  |  | 9.3 |  | 2.4 | 0.53
OREAS 752 (Peroxide FUS) | Lab standard | [17 empty] | 40 | 100 | 17 | 6 |  | 647 |  | 2 |  | 53 |  |  |  | 242 |  | 66 |  | 1.93 | 3.62 | 0.4 | 1.44 | 0.35 |  | 0.38 | 0.08 | 0.34 | 0.05 | 0.13 |  |  |  |  | 43 |  |  |  |  | 1 | 8
OREAS 752 (Peroxide FUS) | Certified value | [17 empty] | 40 | 100 | 18 | 6.4 |  | 659 |  | 1.9 |  | 54 |  |  |  | 238 |  | 66 |  | 1.88 | 3.48 | 0.43 | 1.49 | 0.4 |  | 0.36 | 0.08 | 0.36 | 0.05 | 0.14 |  |  |  |  | 41 |  |  |  |  | 0.97 | 8.44
SY-5 (FUS ICP) | Lab standard | 50.06 | 14.08 |  | 0.13 | 3.22 | 7.27 | 4.06 | 4.18 | 1.784 | 1.97 |  | 12 | 5 | 139 | [9 empty] | 2993 |  | 107 | [7 empty] | 6282
SY-5 (FUS ICP) | Certified value | 50.1 | 14.35 |  | 0.1283 | 3.235 | 7.12 | 4.15 | 4.17 | 1.777 | 2.04 |  | 12.37 | 4.62 | 131.8 | [9 empty] | 3100 |  | 769 | [7 empty] | 6480
SY-5 (FUS ICP) | Lab standard | 50.09 | 14.21 |  | 0.129 | 3.22 | 7.29 | 4.07 | 4.17 | 1.789 | 1.95 |  | 13 | 5 | 138 | [9 empty] | 2977 |  | 176 | [7 empty] | 6265
SY-5 (FUS ICP) | Certified value | 50.1 | 14.35 |  | 0.1283 | 3.235 | 7.12 | 4.15 | 4.17 | 1.777 | 2.04 |  | 12.37 | 4.62 | 131.8 | [9 empty] | 3100 |  | 769 | [7 empty] | 6480
117-24-0525C01 | Original | 64.4 | 15.64 | 5.51 | 0.082 | 1.81 | 3.92 | 3.48 | 3.75 | 0.526 | 0.1 | 100.1 | 13 | 2 | 59 | 70 | 11 | 20 | < 10 | 40 | 17 | 1.1 | 5 | 78 | 206 | 26.5 | 255 | 9.6 | < 2 | < 0.5 | < 0.1 | 2 | 2.1 | 1.5 | 1058 | 27.5 | 57.4 | 6.59 | 25.9 | 5.2 | 1.12 | 4.55 | 0.74 | 4.62 | 0.96 | 2.87 | 0.434 | 2.88 | 0.478 | 5.7 | 0.59 | < 0.5 | 0.6 | 18 | 0.2 | 7.14 | 3.96
117-24-0525C01 | Lab duplicate | 64.21 | 15.64 | 5.44 | 0.081 | 1.8 | 3.92 | 3.49 | 3.75 | 0.521 | 0.1 | 99.87 | 13 | 2 | 59 | 70 | 11 | 30 | < 10 | 40 | 17 | 1.1 | 5 | 78 | 211 | 26.7 | 255 | 9.8 | 2 | < 0.5 | < 0.1 | 2 | 2.3 | 1.5 | 1056 | 27.3 | 56.9 | 6.52 | 25.6 | 5.25 | 1.11 | 4.6 | 0.74 | 4.54 | 0.96 | 2.93 | 0.436 | 2.9 | 0.474 | 5.7 | 0.6 | < 0.5 | 0.58 | 17 | 0.2 | 7.15 | 4.04
Method Blank | Method Blank | < 0.01 | < 0.01 | < 0.01 | < 0.005 | < 0.01 | < 0.01 | < 0.01 | < 0.01 | < 0.001 | < 0.01 | < 0.01 | < 1 | < 1 | < 5 | [9 empty] | 3 |  | 3 | [7 empty] | 3
Method Blank | Method Blank | < 0.01 | < 0.01 | < 0.01 | < 0.005 | < 0.01 | < 0.01 | < 0.01 | < 0.01 | < 0.001 | < 0.01 | < 0.01 | < 1 | < 1 | < 5 | < 20 | < 1 | < 20 | < 10 | < 30 | < 1 | < 0.5 | < 5 | < 1 | 4 | < 0.5 | 2 | < 0.2 | < 2 | < 0.5 | < 0.1 | < 1 | < 0.2 | < 0.1 | 4 | < 0.05 | < 0.05 | < 0.01 | < 0.05 | < 0.01 | < 0.005 | < 0.01 | < 0.01 | < 0.01 | < 0.01 | < 0.01 | < 0.005 | < 0.01 | < 0.002 | < 0.1 | < 0.01 | < 0.5 | < 0.05 | < 5 | < 0.1 | < 0.05 | < 0.01
Method Blank | Method Blank | [14 empty] | < 20 | < 1 | < 20 | < 10 | < 30 | < 1 | < 0.5 | < 5 | < 1 |  | < 0.5 |  | < 0.2 | < 2 | < 0.5 | < 0.1 | < 1 | < 0.2 | < 0.1 |  | < 0.05 | < 0.05 | < 0.01 | < 0.05 | < 0.01 | < 0.005 | < 0.01 | < 0.01 | < 0.01 | < 0.01 | < 0.01 | < 0.005 | < 0.01 | < 0.002 | < 0.1 | < 0.01 | < 0.5 | < 0.05 | < 5 | < 0.1 | < 0.05 | < 0.01

## Table 2_1
Table 2_1: Detection limits for fire assay analysis.
Analysis method | Analyte | Detection limit | Unit
AA | Au | 5 | ppb

## Table 2_2
Table 2_2: Results fire assay analysis.
Sample_ID | UTM_zone | Easting | Northing | Latitude_DD | Longitude_DD | Comments | Rock_Type | Au_ppb
117-24-0521A01 | 14 | 418905.2503 | 6089976.4 | 54.950137 | -100.266194 |  | felsic volcanic | < 5

## Table 2_3
Table 2_3: QA-QC for fire assay analysis.
Sample_ID | Purpose | Au_ppb
OREAS L14 | Lab standard | 3280
OREAS L14 | Certified value | 3240
OREAS L12 | Lab standard | 599
OREAS L12 | Certified value | 615
117-24-0521A01 | Original | < 5
117-24-0521A01 | Lab duplicate | < 5
Method Blank | Method Blank | < 5
Method Blank | Method Blank | < 5