## Sheet2
Sample # | Location | Intrusion | Lat_DD | Long_DD | NTS | Orebody | Rock Type | Notes | D_F_C | SiO2 | TiO2 | Al2O3 | Fe2O3t | Fe2O3 | FeO | MnO | MgO | CaO | Na2O | K2O | H2O | CO2 | P2O5 | S | Total | F | Cl | V | Cr | Co | Cu | Ni | Ni_S | Pb | Cd | Zn | Se | Sb | Te | As | Bi | Ge | Mo | Be | La | Yb | Nb | Th | U | Y | Zr | Rb | Sr | Tl | Ba | Br | Ag | Hg | Pd_1 | Pt_1 | Au_1 | Rh_1 | Os | Ir | Ru | Rh | Pt | Pd | Au | Re | S_isotop | C_isotop | O_isotop | PGE | PGE_Au
HDB-85-8A | Cartwright Lake, Man. | Cartwright | 56.825 | -100.7667 | 64 C/15 |  | Gbn |  |  | 49.3 | 0.2 | 17.7 |  | 0.9 | 4.9 | 0.12 | 9.8 | 13.3 | 1.45 | 0.4 | 0.2 | 0 | 0.02 | 0.04 |  |  |  | 99 | 280 | 35 | 150 | 130 |  | 15 |  | 45 | 0.2 | 0.9 | 0.3 | 0.1 | 0.2 | 0.2 | 2 | 0.3 | 3 | 0.4 | 2 | 0 | 0 | 0 | 8 | 0 | 360 | -10 | 30 | 0.9 |  |  | 1 | 1 | 0.5
HDB-85-13A1 | Cartwright Lake, Man. | Cartwright | 56.825 | -100.7667 | 64 C/15 |  | Gbn_O |  |  | 46.7 | 0.3 | 14.2 |  | 1.2 | 8.4 | 0.16 | 13.9 | 10.7 | 1.44 | 0.33 | 0.3 | 0.1 | 0.04 | 0.004 |  |  |  | 110 | 430 | 63 | 16 | 310 |  | 7 |  | 78 | 0.2 | 0.7 | 0.3 | 0.2 | 0.3 | 0.4 | 2 | 0.3 | 3 | 0.5 | 5 | 0 | 0 | 7 | 11 | 0 | 230 | -10 | 50 | 0.7 |  |  | 4 | 2 | 1
HDB-85-14 | Cartwright Lake, Man. | Cartwright | 56.825 | -100.7667 | 64 C/15 |  | Gbn_Mag |  |  | 43.3 | 1.78 | 15.3 |  | 5.7 | 9.4 | 0.16 | 6.28 | 10.4 | 2.45 | 0.48 | 1.1 | 0.2 | 0.18 | 0.22 |  |  |  | 700 | 36 | 58 | 140 | 100 |  | 6 |  | 97 | 0.2 | 0.4 | 0.3 | 0.9 | 0.1 | 0.6 | 1 | 0.8 | 3 | 0.6 | 5 | 0 | 0 | 5 | 10 | 0 | 340 | -10 | 70 | 0.6 |  |  | 1 | 1 | 0.5
HDB-85-15A | Cartwright Lake, Man. | Cartwright | 56.825 | -100.7667 | 64 C/15 |  | BAS_DYKE |  |  | 58 | 1.15 | 15.7 |  | 2.8 | 5.2 | 0.09 | 3.07 | 6.84 | 5.92 | 0.45 | 0.5 | 0.2 | 0.61 | 0.04 |  |  |  | 150 | 29 | 26 | 97 | 40 |  | 9 |  | 72 | 0.2 | 0.7 | 0.3 | 2.3 | 0.2 | 0.3 | 1 | 1.8 | 52 | 3 | 22 | 0 | 0 | 32 | 280 | 0 | 440 | -10 | 70 | 0.8 |  |  | 3 | 2 | 3
HDB-85-20B | Cartwright Lake, Man. | Cartwright | 56.825 | -100.7667 | 64 C/15 |  | Gbn |  |  | 49.6 | 0.72 | 17.7 |  | 2.8 | 6.1 | 0.17 | 7.27 | 10.8 | 2.91 | 0.25 | 0.5 | 0.1 | 0.03 | 0.05 |  |  |  | 220 | 250 | 39 | 78 | 96 |  | 7 |  | 61 | 0.2 | 0.1 | 0.3 | 0.2 | 0.2 | 0.4 | 1 | 0.5 | 1 | 0.5 | 1 | 0 | 0 | 0 | 20 | 0 | 500 | -10 | 90 | 1.5 |  |  | 1 | 1 | 0.5
HDB-85-21A1 | Cartwright Lake, Man. | Cartwright | 56.825 | -100.7667 | 64 C/15 |  | Nor_O |  |  | 46.4 | 0.48 | 21.7 |  | 2.2 | 5.5 | 0.11 | 7.66 | 11.9 | 1.56 | 0.3 | 1.8 | 0.2 | 0.04 | 0.09 |  |  |  | 140 | 1000 | 46 | 120 | 210 |  | 9 |  | 59 | 0.2 | 0.6 | 0.3 | 2.7 | 0.2 | 0.3 | 5 | 0.4 | 2 | 0.3 | 3 | 0 | 0 | 0 | 15 | 0 | 380 | 10 | 90 | 0 |  |  | 10 | 8 | 2
HDB-85-21B1 | Cartwright Lake, Man. | Cartwright | 56.825 | -100.7667 | 64 C/15 |  | Nor_O |  |  | 47.9 | 0.38 | 20.8 |  | 2 | 5.2 | 0.12 | 8.35 | 12.3 | 1.69 | 0.12 | 0.6 | 0.3 | 0.08 | 0.04 |  |  |  | 110 | 780 | 41 | 58 | 200 |  | 13 |  | 57 | 0.2 | 0.3 | 0.3 | 1.1 | 0.1 | 0.3 | 1 | 0.4 | 3 | 0.3 | 4 | 0 | 0 | 0 | 7 | 0 | 410 | 10 | 60 | 1 |  |  | 4 | 2 | 1
HDB-85-21C | Cartwright Lake, Man. | Cartwright | 56.825 | -100.7667 | 64 C/15 |  | Nor_O |  |  | 48.1 | 0.56 | 17.7 |  | 2.8 | 6.6 | 0.16 | 10.6 | 11.3 | 1.45 | 0.12 | 0.7 | 0.4 | 0.06 | 0.04 |  |  |  | 160 | 1100 | 48 | 89 | 220 |  | 18 |  | 72 | 0.2 | 0.2 | 0.3 | 1.6 | 0.2 | 0.2 | 5 | 0.4 | 2 | 0.3 | 2 | 0 | 0 | 1 | 7 | 0 | 330 | -10 | 50 | 0 |  |  | 5 | 2 | 1
HDB-85-21E | Cartwright Lake, Man. | Cartwright | 56.825 | -100.7667 | 64 C/15 |  | Nor_O |  |  | 47.1 | 0.28 | 16.2 |  | 2.5 | 7.7 | 0.17 | 13 | 9.9 | 1.28 | 0.16 | 2.4 | 0.5 | 0.04 | 0.04 |  |  |  | 79 | 310 | 62 | 100 | 280 |  | 0 |  | 77 | 0.3 | 0.2 | 0.3 | 7 | 0.2 | 0.4 | 5 | 0.3 | 2 | 0.2 | 2 | 0 | 0 | 0 | 10 | 0 | 290 | 15 | 50 | 0 |  |  | 2 | 1 | 2
HDB-85-21E1 | Cartwright Lake, Man. | Cartwright | 56.825 | -100.7667 | 64 C/15 |  | Nor_O |  |  | 46.3 | 0.22 | 17.9 |  | 3 | 7.1 | 0.16 | 12.6 | 10.5 | 1.32 | 0.13 | 2.4 | 0.3 | 0.03 | 0.04 |  |  |  | 63 | 260 | 63 | 76 | 290 |  | 5 |  | 71 | 0.3 | 0.3 | 0.3 | 4 | 0.2 | 0.3 | 5 | 0.3 | 3 | 0.1 | 3 | 0 | 0 | 0 | 9 | 0 | 320 | 10 | 60 | 0.7 |  |  | 2 | 1 | 2
HDB-85-25B | Cartwright Lake, Man. | Cartwright | 56.825 | -100.7667 | 64 C/15 |  | Gbn |  |  | 50.6 | 0.64 | 17.6 |  | 2.3 | 7.5 | 0.18 | 7.17 | 9.4 | 2.75 | 0.18 | 1.2 | 0.1 | 0.09 | 0.03 |  |  |  | 180 | 200 | 36 | 38 | 58 |  | 10 |  | 85 | 0.2 | 0.1 | 0.3 | 1.7 | 0.3 | 0.5 | 6 | 0.5 | 2 | 0.5 | 4 | 0 | 0 | 3 | 12 | 0 | 410 | -10 | 90 | 0 |  |  | 1 | 1 | 0.5
HDB-85-30A | Cartwright Lake, Man. | Cartwright | 56.825 | -100.7667 | 64 C/15 |  | Gbn |  |  | 55.2 | 0.42 | 16.1 |  | 1.9 | 5.2 | 0.13 | 7.3 | 8.63 | 2.74 | 0.47 | 1.7 | 0.1 | 0.13 | 0.013 |  |  |  | 110 | 430 | 36 | 29 | 170 |  | 11 |  | 68 | 0.2 | 0.2 | 0.3 | 2.1 | 0.1 | 0.2 | 6 | 0.7 | 12 | 1.2 | 6 | 0 | 0 | 11 | 83 | 4 | 430 | 80 | 190 | 1 |  |  | 4 | 2 | 0.5
HDB-85-32A | Cartwright Lake, Man. | Cartwright | 56.825 | -100.7667 | 64 C/15 |  | Gbn |  |  | 49.9 | 0.39 | 13.6 |  | 2.1 | 6.9 | 0.18 | 11.7 | 12.6 | 1.09 | 0.31 | 1.5 | 0.3 | 0.07 | 0.07 |  |  |  | 150 | 190 | 46 | 140 | 210 |  | 12 |  | 72 | 0.4 | 0.3 | 0.3 | 2.1 | 0.1 | 0.4 | 4 | 0.4 | 3 | 0.7 | 3 | 0 | 0 | 6 | 13 | 1 | 230 | 15 | 70 | 0 |  |  | 1 | 1 | 1
HDB-85-34A | Cartwright Lake, Man. | Cartwright | 56.825 | -100.7667 | 64 C/15 |  | Gbn |  |  | 50.3 | 0.2 | 17.1 |  | 1.5 | 6 | 0.15 | 10.4 | 12.9 | 1.33 | 0.09 | 0.2 | 0 | 0.01 | 0.05 |  |  |  | 95 | 430 | 38 | 160 | 130 |  | 6 |  | 63 | 0.6 | 0.2 | 0.4 | 0.1 | 0.2 | 0.3 | 2 | 0.3 | 2 | 0.3 | 3 | 0 | 0 | 0 | 5 | 0 | 290 | -10 | 30 | 0.9 |  |  | 5 | 3 | 6
HDB-85-34C | Cartwright Lake, Man. | Cartwright | 56.825 | -100.7667 | 64 C/15 |  | Gbn_Mag |  |  | 44.5 | 1.69 | 15.3 |  | 8.2 | 8.9 | 0.17 | 7.5 | 10.7 | 1.83 | 0.18 | 1.2 | 0 | 0.04 | 0.04 |  |  |  | 770 | 14 | 50 | 150 | 58 |  | 13 |  | 87 | 0.5 | 0.4 | 0.3 | 0.6 | 0.4 | 0.4 | 1 | 0.8 | 0 | 0.1 | 3 | 0 | 0 | 1 | 9 | 0 | 340 | -10 | 60 | 1 |  |  | 1 | 1 | 0.5
HDB-85-35C | Cartwright Lake, Man. | Cartwright | 56.825 | -100.7667 | 64 C/15 |  | Gbn_Mag |  |  | 38.4 | 2.66 | 10.9 |  | 12.8 | 13.1 | 0.21 | 8.99 | 8.38 | 1.28 | 0.23 | 1.9 | 0 | 0.02 | 0.1 |  |  |  | 1300 | 4 | 54 | 200 | 40 |  | 6 |  | 110 | 0.9 | 0.7 | 0.3 | 0.9 | 0.1 | 0.7 | 7 | 1.1 | 0 | 0 | 4 | 0 | 0 | 0 | 6 | 0 | 170 | -10 | 50 | 0 |  |  | 1 | 1 | 5
HDB-85-36A | Cartwright Lake, Man. | Cartwright | 56.825 | -100.7667 | 64 C/15 |  | Gran |  |  | 76.9 | 0.16 | 12.3 |  | 0.8 | 1 | 0.02 | 0.51 | 3.17 | 3.96 | 0.3 | 0.3 | 0 | 0.03 | 0.15 |  |  |  | 31 | 13 | 19 | 130 | 30 |  | 7 |  | 30 | 0.5 | 0.4 | 0.3 | 1.7 | 0.1 | 0.2 | 4 | 0.8 | 11 | 0.3 | 3 | 0 | 0 | 0 | 100 | 0 | 320 | -10 | 200 | 0 |  |  | 1 | 1 | 0.5
HDB-85-36B | Cartwright Lake, Man. | Cartwright | 56.825 | -100.7667 | 64 C/15 |  | Gbn |  |  | 50.4 | 1.12 | 15.9 |  | 4 | 7.9 | 0.16 | 6.65 | 9.5 | 3.01 | 0.38 | 1.4 | 0.1 | 0.11 | 0.16 |  |  |  | 400 | 150 | 48 | 140 | 94 |  | 5 |  | 95 | 0.6 | 0.3 | 0.3 | 2.8 | 0.2 | 0.2 | 4 | 0.8 | 7 | 0.9 | 3 | 0 | 0 | 9 | 23 | 0 | 340 | -10 | 110 | 0 |  |  | 1 | 1 | 1
HDB-85-36C | Cartwright Lake, Man. | Cartwright | 56.825 | -100.7667 | 64 C/15 |  | Con | [26 empty] | Tl: -10 | [12 empty] | 2.1
HDB-85-38 | Cartwright Lake, Man. | Cartwright | 56.825 | -100.7667 | 64 C/15 |  | Gbn |  |  | 53.3 | 1.97 | 15.6 |  | 3.7 | 8.4 | 0.21 | 3.53 | 7.5 | 3.84 | 0.88 | 1.2 | 0.4 | 1 | 0.07 |  |  |  | 160 | 12 | 27 | 27 | 22 |  | 8 |  | 130 | 0.2 | 0.1 | 0.3 | 0.9 | 0.1 | 0.4 | 3 | 1.4 | 24 | 3.1 | 12 | 0 | 0 | 34 | 210 | 6 | 410 | 83 | 370 | 0 |  |  | 1 | 1 | 0.5
HDB-85-44a&44B | Cartwright Lake, Man. | Cartwright | 56.825 | -100.7667 | 64 C/15 |  | Gbn |  |  | 46.3 | 0.52 | 12.7 |  | 2.5 | 8.9 | 0.2 | 15.8 | 8.41 | 1.13 | 0.38 |  | 0.3 | 0.08 | 0.01 |  |  |  | 140 | 430 | 64 | 58 | 370 |  | 6 |  | 99 | 0.2 | 0.2 | 0.3 | 4.1 | 0.3 | 0.5 | 5 | 0.4 | 4 | 0.7 | 4 | 0 | 0 | 5 | 20 | 2 | 98 |  | 90 | 0 |  |  | 4 | 2 | 3