## FOX
[6 empty] | Rock_Type | Unit | D_F_C | [51 empty] | PPB
Sample # | Location | Intrusion | Lat_DD | Long_DD | NTS | lithology | Orebody | strat. height | Notes | SiO2 | TiO2 | Al2O3 | Fe2O3t | Fe2O3 | FeO | MnO | MgO | CaO | Na2O | K2O | H2O | CO2 | P2O5 | S | Total | F | Cl | V | Co | Cr | Cr2O3 | Cu | Ni | Pb | Cd | Zn | Se | Sb | Te | As | Bi | Ge | Mo | Be | La | Yb | Nb | Th | U | Y | Zr | Rb | Sr | Tl | Ba | Sc | Br | Ag | Hg | Pd_1 | Pt_1 | Au_1 | Rh_1 | Os | Ir | Ru | Rh | Pt | Pd | Au | Re | S_isotop | C_isotop | O_isotop | PGE | PGE_Au | Y_R | La_R | Ce_R | Pr_R | Nd_R | Sm_R | Eu_R | Gd_R | Tb_R | Dy_R | Ho_R | Er_R | Trn_R | Yb_R | Lu_R
1-7281 | Fox River | Fox River Sill | 55.8483 | -94.12 | 53 M/16 | Prd | LCLZ | -15 |  | 36.4 | 0.09 | 1.3 | 11 | 6.8 | 3.7 | 0.11 | 37.28 | 0.33 | 0 | 0.18 | 12.1 | 0.3 | 0.02 | 0.23 | 99.7 | 25 | 3365.5 |  |  |  | 0.84 | Se: 0.55; Sb: 0.25; As: 0.25; Nb: 0; Y: 0; Zr: 0; Rb: 0; Sr: 0; Ba: 28
1-7269 | Fox River | Fox River Sill | 55.8483 | -94.12 | 53 M/16 | Prd | LCLZ | -7.5 |  | 35.8 | 0.1 | 1.9 | 10.1 | 5.8 | 3.9 | 0.13 | 37.17 | 0.07 | 0 | 0.09 | 12.7 | 0.2 | 0 | 0.29 | 99.7 | 10 | 3032 | 38 | 110 | 2400 | 1.51 | Cu: 25; Ni: 1800; Pb: 0; Zn: 200; Se: 0.22; Sb: 0.1; As: 0.1; Be: 0; La: 3; Yb: 0; Nb: 0; Y: 0; Zr: 5; Rb: 0; Sr: 27; Ba: 59 |  |  |  |  | 1.5 | 1.5 | 3 | 2 | 19 | 38 | 1 | 2.5
1-7268 | Fox River | Fox River Sill | 55.8483 | -94.12 | 53 M/16 | Prd | LCLZ | -6 |  | 36.2 | 0.11 | 2 | 10.1 | 6 | 3.7 | 0.14 | 37.13 | 0.1 | 0 | 0.25 | 12.7 | 0.1 | 0 | 0.29 | 99.7 | 52 | 4152 | 38 | 130 | 2000 | 0.97 | Cu: 20; Ni: 2400; Pb: 0; Zn: 65; Se: 0.6; Sb: 0.1; As: 0.8; Be: 0; La: 3; Yb: 0; Nb: 0; Y: 0; Zr: 16; Rb: 13; Sr: 28; Ba: 55 |  |  |  |  | 1.5 | 4.4 | 18 | 14 | 140 | 490 | 8 | 2.5
1-7255 | Fox River | Fox River Sill | 55.8483 | -94.12 | 53 M/16 | Prd | UCLZ | 4.5 |  | 37.7 | 0.12 | 2.2 | 6.3 | 1.2 | 4.6 | 0.13 | 37.95 | 0.11 | 0 | 0.09 | 13.4 | 0.2 | 0 | 0.56 | 99.2 | 133 | 3809 | 75 | 110 | 2800 | 0.92 | Cu: 57; Ni: 1500; Pb: 7; Zn: 32; Se: 0.54; Sb: 0.1; As: 0.1; Be: 0; La: 3; Yb: 0; Nb: 0; Y: 0; Zr: 0; Rb: 0; Sr: 69; Ba: 35 |  |  |  |  | 3 | 2 | 7 | 1 | 20 | 5.5 | 2 | 2.5
1-7254 | Fox River | Fox River Sill | 55.8483 | -94.12 | 53 M/16 | Prd | UCLZ | 5.5 |  | 39.2 | 0.19 | 3.4 | 6 | 1.5 | 4.1 | 0.14 | 34.83 | 2.63 | 0 | 0.06 | 12.3 | 0.2 | 0 | 0.28 | 99.1 | 306 | 3129 | 120 | 95 | 1300 | 0.21 | Cu: 320; Ni: 1200; Pb: 3; Zn: 23; Se: 0.62; Sb: 0.1; As: 0.1; Be: 0.1; La: 3; Yb: 0.2; Nb: 0; Y: 0; Zr: 24; Rb: 0; Sr: 71; Ba: 45 |  |  |  |  | 1.5 | 1.5 | 8 | 7 | 73 | 210 | 9 | 2.5
1-7253 | Fox River | Fox River Sill | 55.8483 | -94.12 | 53 M/16 | Prd-Px | UCLZ | 6.5 |  | 43 | 0.2 | 2.8 | 7.3 | 1.1 | 5.6 | 0.13 | 29.74 | 7.54 | 0 | 0.13 | 8.6 | 0.2 | 0.13 | 0.34 | 99.7 | 208 | 1791 | 120 | 99 | 1300 | 0.23 | Cu: 340; Ni: 760; Pb: 0; Zn: 44; Se: 0.58; Sb: 0.1; As: 0.1; Be: 0.2; La: 4; Yb: 0.2; Nb: 0; Y: 0; Zr: 22; Rb: 9; Sr: 37; Ba: 52 |  |  |  |  | 1.5 | 1.3 | 2.5 | 5 | 64 | 120 | 11 | 2.5
1-7252 | Fox River | Fox River Sill | 55.8483 | -94.12 | 53 M/16 | Px-Ol | UCLZ | 7 |  | 45.2 | 0.21 | 2.9 | 8.9 | 1.2 | 7 | 0.13 | 24.7 | 12.02 | 0 | 0.14 | 5.2 | 0 | 0 | 0.45 | 99.3 | 10 | 911 | 120 | 110 | 1400 | 0.22 | Cu: 340; Ni: 940; Pb: 0; Zn: 50; Se: 1.02; Sb: 0.1; As: 0.1; Be: 0.2; La: 4; Yb: 0.1; Nb: 0; Y: 0; Zr: 18; Rb: 2; Sr: 16; Ba: 12 |  |  |  |  | 1.5 | 1.8 | 2.5 | 8 | 93 | 210 | 9 | 2.5
1-7251 | Fox River | Fox River Sill | 55.8483 | -94.12 | 53 M/16 | Prd-Px | UCLZ | 8 |  | 42 | 0.22 | 3.9 | 7.4 | 1.7 | 5.1 | 0.13 | 29.95 | 6.84 | 0 | 0.16 | 9.2 | 0.3 | 0 | 0.19 | 99.9 | 302 | 1885 | 130 | 76 | 1200 | 0.2 | Cu: 220; Ni: 530; Pb: 0; Zn: 41; Se: 0.38; Sb: 0.1; As: 0.1; Be: 0.2; La: 4; Yb: 0.2; Nb: 0; Y: 0; Zr: 29; Rb: 0; Sr: 52; Ba: 52 |  |  |  |  | 1.5 | 1.6 | 2.5 | 5 | 81 | 110 | 9 | 2.5
1-7247 | Fox River | Fox River Sill | 55.8483 | -94.12 | 53 M/16 | Px-Ol | UCLZ | 12 |  | 48.1 | 0.24 | 3.1 | 7.5 | 1.3 | 5.6 | 0.12 | 23.42 | 13.53 | 0 | 0.14 | 3.9 | 0.1 | 0.13 | 0.09 | 99.9 | 100 | 833 | 140 | 72 | 1300 | 0.22 | Cu: 220; Ni: 450; Pb: 6; Zn: 34; Se: 0.34; Sb: 0.1; As: 0.1; Be: 0.2; La: 4; Yb: 0.3; Nb: 0; Y: 0; Zr: 10; Rb: 3; Sr: 68; Ba: 0 |  |  |  |  | 1.5 | 1.9 | 14 | 6 | 110 | 130 | 13 | 2.5 | 9.5
1-7243 | Fox River | Fox River Sill | 55.8483 | -94.12 | 53 M/16 | Px-Ol | UCLZ | 15 |  | 46.9 | 0.22 | 3.1 | 7.4 | 1.8 | 5.1 | 0.13 | 23.9 | 12.98 | 0.1 | 0.09 | 4.7 | 0 | 0.01 | 0.12 | 99.4 | 94 | 1106 | 130 | 79 | 1500 | 0.23 | Cu: 300; Ni: 500; Pb: 0; Zn: 38; Se: 1.23; Sb: 0.25; As: 0.25; Be: 0.2; La: 3; Yb: 0.2; Nb: 0; Y: 0; Zr: 18; Rb: 0; Sr: 5; Ba: 35 |  |  |  |  | 1.5 | 1.8 | 2.5 | 6 | 97 | 170 | 17 | 2.5
1-7238 | Fox River | Fox River Sill | 55.8483 | -94.12 | 53 M/16 | Px-Ol | UCLZ | 19.5 |  | 43.2 | 0.19 | 3.5 | 7.7 | 2.4 | 4.8 | 0.11 | 27.23 | 9.36 | 0 | 0.07 | 7.8 | 0.1 | 0 | 0.16 | 99.1 | 170 | 1065 | 110 | 88 | 1300 | 0.21 | Cu: 330; Ni: 660; Pb: 1; Zn: 88; Se: 0.52; Sb: 0.1; As: 0.1; Be: 0.2; La: 3; Yb: 0.2; Nb: 0; Y: 0; Zr: 3; Rb: 0; Sr: 50; Ba: 33 |  |  |  |  | 1.5 | 1.9 | 4 | 6 | 110 | 130 | 12 | 2.5
1-7225 | Fox River | Fox River Sill | 55.8483 | -94.12 | 53 M/16 | Px-Ol | UCLZ | 32 |  | 44 | 0.17 | 3.3 | 7.9 | 2.6 | 4.8 | 0.12 | 24.78 | 12.45 | 0 | 0.05 | 6.4 | 0.1 | 0 | 0.13 | 99.2 | 181 | 1227 | 110 | 60 | 1800 | 0.29 | Cu: 160; Ni: 470; Pb: 6; Zn: 31; Se: 0.3; Sb: 0.25; As: 0.1; Be: 0.1; La: 3; Yb: 0.1; Nb: 0; Y: 0; Zr: 10; Rb: 0; Sr: 0; Ba: 41 |  |  |  |  | 3 | 1.6 | 51 | 5 | 64 | 130 | 13 | 2.5
1-7221 | Fox River | Fox River Sill | 55.8483 | -94.12 | 53 M/16 | Px-Ol | UCLZ | 35.5 |  | 47 | 0.2 | 3.7 | 7.2 | 1.4 | 5.2 | 0.13 | 23.34 | 14.28 | 0 | 0.13 | 4.2 | 0 | 0 | 0.15 | 100.1 | 52 | 630 | 130 | 62 | 2000 | 0.34 | Cu: 310; Ni: 610; Pb: 6; Zn: 42; Se: 0.53; Sb: 0.1; As: 0.1; Be: 0.2; La: 4; Yb: 0.3; Nb: 0; Y: 0; Zr: 10; Rb: 0; Sr: 54; Ba: 59 |  |  |  |  | 1.5 | 1.9 | 4 | 4 | 120 | 180 | 12 | 2.5
1-7218 | Fox River | Fox River Sill | 55.8483 | -94.12 | 53 M/16 | Px-Ol | UCLZ | 38.5 |  | 46.4 | 0.2 | 3.5 | 7.6 | 1.8 | 5.2 | 0.13 | 23.11 | 14.17 | 0 | 0.16 | 4.4 | 0.1 | 0 | 0.19 | 99.6 | 10 | 675 | 120 | 73 | 2000 | 0.35 | Cu: 650; Ni: 900; Pb: 7; Zn: 50; Se: 0.92; Sb: 0.6; As: 0.1; Be: 0.2; La: 4; Yb: 0.3; Nb: 0; Y: 0; Zr: 24; Rb: 0; Sr: 52; Ba: 16 |  |  |  |  | 1.5 | 2.9 | 14 | 7 | 180 | 410 | 40 | 2.5 | 11.8
1-7215 | Fox River | Fox River Sill | 55.8483 | -94.12 | 53 M/16 | Px-Ol | UCLZ | 42.5 |  | 42.8 | 0.17 | 3.3 | 8.4 | 3.5 | 4.4 | 0.12 | 28.18 | 8.99 | 0 | 0.12 | 7.7 | 0.1 | 0.01 | 0.21 | 99.9 | 25 | 1129 | 93 | 88 | 1700 | 0.28 | Cu: 160; Ni: 1400; Pb: 3; Zn: 38; Se: 1.12; Sb: 0.25; As: 0.25; Be: 0.1; La: 4; Yb: 0.2; Nb: 0; Y: 0; Zr: 0; Rb: 10; Sr: 0; Ba: 36 |  |  |  |  | 1.5 | 2.5 | 51 | 5 | 180 | 97 | 11 | 2.5 | 11.7
1-7213 | Fox River | Fox River Sill | 55.8483 | -94.12 | 53 M/16 | Px-Ol | UCLZ | 43 |  | 40.8 | 0.17 | 3.1 | 9.8 | 5.1 | 4.2 | 0.1 | 27.91 | 8.94 | 0 | 0.1 | 9 | 0.1 | 0 | 0.37 | 100.1 | 95 | 989 | 92 | 130 | 1700 | 0.29 | Cu: 790; Ni: 1900; Pb: 0; Zn: 38; Se: 1.17; Sb: 0.1; As: 0.1; Be: 0.2; La: 4; Yb: 0.1; Nb: 0; Y: 0; Zr: 12; Rb: 0; Sr: 15; Ba: 25 |  |  |  |  | 1.5 | 3.6 | 4.5 | 6 | 210 | 270 | 12 | 2.5
1-7212 | Fox River | Fox River Sill | 55.8483 | -94.12 | 53 M/16 | Px-Ol | UCLZ | 44 |  | 39.6 | 0.16 | 2.9 | 9.7 | 3.5 | 5.6 | 0.1 | 26.69 | 8.62 | 0 | 0.09 | 8.7 | 0.1 | 0 | 0.71 | 97.1 | 97 | 1198 | 94 | 140 | 1800 | 0.29 | Cu: 770; Ni: 1600; Pb: 0; Zn: 43; Se: 1.6; Sb: 0.1; As: 0.1; Be: 0.2; La: 4; Yb: 0.2; Nb: 0; Y: 0; Zr: 6; Rb: 0; Sr: 7; Ba: 41 |  |  |  |  | 1.5 | 3.1 | 15 | 4 | 180 | 170 | 5 | 2.5
1-7211 | Fox River | Fox River Sill | 55.8483 | -94.12 | 53 M/16 | Px-Ol | UCLZ | 46 |  | 39.9 | 0.17 | 2.7 | 9.8 | 3.4 | 5.7 | 0.1 | 28.98 | 7.19 | 0 | 0.07 | 9.7 | 0.1 | 0.12 | 0.73 | 99.2 | 111 | 1416 | 95 | 150 | 1700 | 0.29 | Cu: 840; Ni: 1900; Pb: 0; Zn: 52; Se: 1.84; Sb: 0.1; As: 0.1; Be: 0.1; La: 4; Yb: 0.1; Nb: 0; Y: 0; Zr: 16; Rb: 1; Sr: 4; Ba: 37 |  |  |  |  | 1.5 | 3 | 4 | 5 | 180 | 200 | 5 | 5
1-7210 | Fox River | Fox River Sill | 55.8483 | -94.12 | 53 M/16 | Prd-Px | UCLZ | 47 |  | 38.3 | 0.17 | 2.8 | 9.4 | 9.4 |  | 0.11 | 30.87 | 4.46 | 0 | 0.1 |  | 0.4 | 0.12 | 1.15 | 88.2 | 232 | 2145 | 98 | 150 | 1800 | 0.29 | Cu: 810; Ni: 2000; Pb: 0; Zn: 46; Se: 2.13; Sb: 0.1; As: 0.1; Be: 0.1; La: 4; Yb: 0.2; Nb: 0; Y: 0; Zr: 17; Rb: 0; Sr: 15; Ba: 0 |  |  |  |  | 3 | 3.3 | 23 | 6 | 180 | 220 | 7 | 2.5
1-7209 | Fox River | Fox River Sill | 55.8483 | -94.12 | 53 M/16 | Prd-Px | UCLZ | 47.5 |  | 39 | 0.14 | 2.6 | 10.5 | 4.8 | 5.1 | 0.12 | 31.31 | 5.52 | 0 | 0.09 | 10.6 | 0.2 | 0 | 0.35 | 100.2 | 103 | 2396 | 85 | 140 | 1800 | 0.32 | Cu: 780; Ni: 1900; Pb: 0; Zn: 48; Se: 1.07; Sb: 0.1; As: 0.1; Be: 0.1; La: 4; Yb: 0.1; Nb: 0; Y: 0; Zr: 13; Rb: 0; Sr: 10; Ba: 0 |  |  |  |  | 3 | 2.8 | 16 | 5 | 130 | 140 | 10 | 2.5
1-7206 | Fox River | Fox River Sill | 55.8483 | -94.12 | 53 M/16 | Px-Ol | UCLZ | 51 |  | 41.2 | 0.16 | 3.4 | 8.5 | 2.6 | 5.3 | 0.11 | 28.05 | 8.54 | 0 | 0.12 | 8.4 | 0.1 | 0 | 0.56 | 98.9 | 102 | 1679 | 98 | 100 | 2000 | 0.32 | Cu: 450; Ni: 1000; Pb: 16; Zn: 36; Se: 0.85; Sb: 0.25; As: 0.25; Be: 0.1; La: 4; Yb: 0.1; Nb: 0; Y: 0; Zr: 4; Rb: 19; Sr: 0; Ba: 25 |  |  |  |  | 1.5 | 2.4 | 50 | 5 | 160 | 130 | 17 | 2.5
1-7205 | Fox River | Fox River Sill | 55.8483 | -94.12 | 53 M/16 | Px-Ol | UCLZ | 51.5 |  | 40.3 | 0.18 | 2.9 | 9 | 3.1 | 5.3 | 0.11 | 27.96 | 8.3 | 0 | 0.11 | 8.9 | 0.2 | 0.13 | 0.74 | 98.5 | 117 | 1648 | 99 | 140 | 1900 | 0.31 | Cu: 710; Ni: 2300; Pb: 460; Zn: 45; Se: 1.59; Sb: 83.6; As: 1.7; Be: 0.2; La: 3; Yb: 0.1; Nb: 0; Y: 0; Zr: 27; Rb: 0; Sr: 2; Ba: 36 |  |  |  |  | 3 | 3.5 | 16 | 7 | 170 | 260 | 7 | 2.5
1-7204 | Fox River | Fox River Sill | 55.8483 | -94.12 | 53 M/16 | Px-Ol | UCLZ | 53 |  | 40.7 | 0.2 | 2.8 | 9.5 | 9.5 |  | 0.1 | 27.22 | 8.47 | 0 | 0.12 |  | 0 | 0 | 1.131 | 90.8 | 72 | 687 | 100 | 180 | 2400 | 0.35 | Cu: 760; Ni: 3300; Pb: 4; Zn: 61; Se: 2.77; Sb: 0.1; As: 0.1; Be: 0.2; La: 4; Yb: 0.2; Nb: 0; Y: 0; Zr: 24; Rb: 0; Sr: 0; Ba: 1 |  |  |  |  | 1.5 | 3.3 | 13 | 8 | 170 | 250 | 5 | 2.5
1-7203 | Fox River | Fox River Sill | 55.8483 | -94.12 | 53 M/16 | Prd-Px | UCLZ | 53.5 |  | 38.4 | 0.28 | 3.4 | 8 | 3 | 4.5 | 0.11 | 31.85 | 4.78 | 0 | 0.11 | 10.9 | 0.1 | 0 | 0.47 | 98.2 | 111 | 2933 | 93 | 130 | 2000 | 0.34 | Cu: 570; Ni: 1900; Pb: 0; Zn: 46; Se: 1.1; Sb: 0.1; As: 0.1; Be: 0.1; La: 3; Yb: 0.2; Nb: 0; Y: 0; Zr: 15; Rb: 3; Sr: 47; Ba: 16 |  |  |  |  | 1.5 | 2.7 | 2.5 | 7 | 150 | 140 | 5 | 2.5
1-7202 | Fox River | Fox River Sill | 55.8483 | -94.12 | 53 M/16 | Prd | UCLZ | 54.5 |  | 36.3 | 0.11 | 0.31 | 11.4 | 5.7 | 5.1 | 0.11 | 36.12 | 0.17 | 0 | 0.11 | 12.3 | 0.2 | 0 | 0.44 | 100.2 | 95 | 2475 | 44 | 190 | 1400 | 0.34 | Cu: 510; Ni: 2800; Pb: 0; Zn: 57; Se: 1.34; Sb: 0.1; As: 0.1; Be: 0; La: 3; Yb: 0; Nb: 0; Y: 0; Zr: 13; Rb: 0; Sr: 24; Ba: 36 |  |  |  |  | 1.5 | 3.7 | 2.5 | 9 | 220 | 230 | 6 | 2.5
1-7201 | Fox River | Fox River Sill | 55.8483 | -94.12 | 53 M/16 | Prd-Px | UCLZ | 55.5 |  | 39.2 | 0.23 | 3.4 | 10 | 3 | 6.3 | 0.11 | 28.58 | 6.86 | 0 | 0.15 | 8.8 | 0.1 | 0 | 0.81 | 98 | 86 | 1357 | 88 | 130 | 2200 | 0.48 | Cu: 630; Ni: 2100; Pb: 0; Zn: 47; Se: 1.9; Sb: 0.1; As: 0.1; Be: 0.1; La: 3; Yb: 0.1; Nb: 0; Y: 0; Zr: 17; Rb: 0; Sr: 1; Ba: 29 |  |  |  |  | 1.5 | 3.1 | 10.5 | 6 | 230 | 210 | 16 | 2.5
1-7200 | Fox River | Fox River Sill | 55.8483 | -94.12 | 53 M/16 | Px-Ol | UCLZ | 56.5 |  | 42 | 0.24 | 3.2 | 9.1 | 9.1 |  | 0.12 | 25.14 | 11.35 | 0 | 0.03 |  | 0.1 | 0.01 | 1.26 | 93 | 198 | 977 | 110 | 150 | 2100 | 0.39 | Cu: 1000; Ni: 2900; Pb: 0; Zn: 53; Se: 2.61; Sb: 0.1; As: 0.1; Be: 0.2; La: 4; Yb: 0.2; Nb: 0; Y: 0; Zr: 13; Rb: 0; Sr: 0; Ba: 68 |  |  |  |  | 3 | 4.2 | 2.5 | 7 | 300 | 360 | 17 | 2.5 | 12.3
1-7199 | Fox River | Fox River Sill | 55.8483 | -94.12 | 53 M/16 | Prd-Px | UCLZ | 57 |  | 40.2 | 0.22 | 3.6 | 8.8 | 4.2 | 4.2 | 0.13 | 27.6 | 9.1 | 0 | 0.14 | 9 | 0.2 | 0 | 0.42 | 99.5 | 105 | 1563 | 110 | 110 | 2600 | 0.45 | Cu: 520; Ni: 2100; Pb: 0; Zn: 45; Se: 1.14; Sb: 0.1; As: 0.1; Be: 0.2; La: 4; Yb: 0.2; Nb: 0; Y: 0; Zr: 21; Rb: 12; Sr: 19; Ba: 21 |  |  |  |  | 3 | 2.3 | 3.5 | 4 | 170 | 170 | 5 | 2.5
1-7194 | Fox River | Fox River Sill | 55.8483 | -94.12 | 53 M/16 | Prd | UCLZ | 61.5 |  | 36.8 | 0.19 | 2.5 | 9.4 | 4.6 | 4.4 | 0.09 | 36.36 | 0.11 | 0 | 0.1 | 12.6 | 0.1 | 0 | 0.49 | 98.7 | 157 | 2285 | 54 | 140 | 1700 | 0.35 | Cu: 220; Ni: 2800; Pb: 0; Zn: 39; Se: 1.83; Sb: 0.1; As: 0.1; Be: 0; La: 2; Yb: 0; Nb: 0; Y: 0; Zr: 10; Rb: 0; Sr: 37; Ba: 39 |  |  |  |  | 1.5 | 2.3 | 2.5 | 4 | 110 | 190 | 1 | 2.5
1-7191 | Fox River | Fox River Sill | 55.8483 | -94.12 | 53 M/16 | Prd | UCLZ | 64 |  | 36.9 | 0.12 | 2.6 | 10.1 | 5.4 | 4.2 | 0.1 | 36.66 | 0.08 | 0 | 0.15 | 12.8 | 0.3 | 0 | 0.3 | 100 | 143 | 1580 | 56 | 130 | 1900 | 0.48 | Cu: 170; Ni: 2500; Pb: 0; Zn: 44; Se: 1.18; Sb: 0.1; As: 0.1; Be: 0; La: 3; Yb: 0; Nb: 0; Y: 0; Zr: 26; Rb: 0; Sr: 32; Ba: 0 |  |  |  |  | 1.5 | 2 | 15 | 4 | 120 | 480 | 2 | 2.5
1-7186 | Fox River | Fox River Sill | 55.8483 | -94.12 | 53 M/16 | Px-Ol | UCLZ | 68 |  | 40.4 | 0.17 | 2.7 | 8.7 | 4.5 | 3.8 | 0.08 | 31.16 | 6.05 | 0 | 0.08 | 9.9 | 0.4 | 0 | 0.43 | 100 | 134 | 742 | 82 | 150 | 1800 | 0.31 | Cu: 290; Ni: 2900; Pb: 6; Zn: 39; Se: 1.63; Sb: 2.5; As: 1.8; Be: 0.2; La: 3; Yb: 0.1; Nb: 0; Y: 0; Zr: 29; Rb: 0; Sr: 21; Ba: 12 |  |  |  |  | 1.5 | 2.2 | 13 | 4 | 120 | 240 | 2 | 2.5
1-7185 | Fox River | Fox River Sill | 55.8483 | -94.12 | 53 M/16 | Px-Ol | UCLZ | 69 |  | 39.1 | 0.18 | 2.9 | 10.6 | 5.5 | 4.6 | 0.08 | 30.95 | 5 | 0 | 0.11 | 9.9 | 0.2 | 0 | 0.6 | 99.4 | 164 | 980 | 75 | 170 | 1700 | 0.29 | Cu: 430; Ni: 3700; Pb: 0; Zn: 42; Se: 2.37; Sb: 0.1; As: 0.1; Be: 0.1; La: 3; Yb: 0; Nb: 0; Y: 0; Zr: 23; Rb: 0; Sr: 13; Ba: 15 |  |  |  |  | 1.5 | 2.6 | 15 | 6 | 240 | 530 | 3 | 2.5 | 12.1
1-7184 | Fox River | Fox River Sill | 55.8483 | -94.12 | 53 M/16 | Prd | UCLZ | 69.5 |  | 37.6 | 6 | 2.5 | 10.6 | 10.6 |  | 0.09 | 33.69 | 2.2 | 0 | 0.08 |  | 0.2 | 0 | 1.2 | 88.6 | 218 | 1708 | 73 | 210 | 1500 | 0.25 | Cu: 840; Ni: 3300; Pb: 0; Zn: 51; Se: 3.04; Sb: 0.1; As: 0.1; Be: 0.1; La: 3; Yb: 0; Nb: 0; Y: 0; Zr: 23; Rb: 0; Sr: 1; Ba: 22 |  |  |  |  | 1.5 | 2.6 | 9 | 2 | 150 | 240 | 18 | 2.5
1-7180 | Fox River | Fox River Sill | 55.8483 | -94.12 | 53 M/16 | Prd-Px | UCLZ | 74 |  | 39.2 | 0.15 | 2.5 | 7.8 | 3.6 | 3.8 | 0.11 | 35.26 | 2.26 | 0 | 0.12 | 12.1 | 0.2 | 0 | 0.46 | 100 | 197 | 2439 | 73 | 150 | 1500 | 0.25 | Cu: 350; Ni: 3300; Pb: 0; Zn: 35; Se: 1.75; Sb: 0.5; As: 1.1; Be: 0.1; La: 2; Yb: 0; Nb: 0; Y: 0; Zr: 34; Rb: 2; Sr: 39; Ba: 41 |  |  |  |  | 1.5 | 2.7 | 15 | 5 | 140 | 320 | 3 | 2.5
1-7176 | Fox River | Fox River Sill | 55.8483 | -94.12 | 53 M/16 | Prd | UCLZ | 78 |  | 38 | 0.15 | 2.4 | 8.3 | 3.8 | 4 | 0.13 | 36.22 | 1.48 | 0 | 0.08 | 12.1 | 0.3 | 0 | 0.25 | 99.3 | 118 | 2703 |  |  |  | 0.35 | Se: 0.22; Sb: 0.25; As: 0.25; Nb: 0; Y: 0; Zr: 0; Rb: 0; Sr: 13; Ba: 58
1-7170 | Fox River | Fox River Sill | 55.8483 | -94.12 | 53 M/16 | Prd | UCLZ | 85 |  | 34.3 | 0.08 | 2.2 | 10.8 | 4.5 | 5.7 | 0.12 | 35 | 0.82 | 0 | 0.05 | 12 | 0.7 | 0 | 0.81 | 96.9 | 66 | 2813 | 77 | 120 | 2200 | 0.59 | Cu: 400; Ni: 2100; Pb: 7; Zn: 130; Se: 0.9; Sb: 0.25; As: 0.1; Be: 0.1; La: 4; Yb: 0; Nb: 0; Y: 0; Zr: 0; Rb: 0; Sr: 0; Ba: 40 |  |  |  |  | 1.5 | 2.9 | 2.5 | 4 | 30 | 2.5 | 17 | 2.5
1-7165 | Fox River | Fox River Sill | 55.8483 | -94.12 | 53 M/16 | Prd | UCLZ | 89 |  | 34.1 | 0.12 | 1.8 | 12.8 | 5.7 | 6.4 | 0.11 | 34.7 | 0.08 | 0 | 0.08 | 12.2 | 0.1 | 0 | 0.89 | 97.1 | 56 | 2900 | 97 | 180 | 2700 | 0.82 | Cu: 390; Ni: 3500; Pb: 12; Zn: 90; Se: 1.31; Sb: 0.25; As: 0.1; Be: 0.1; La: 3; Yb: 0; Nb: 0; Y: 0; Zr: 0; Rb: 0; Sr: 0; Ba: 54 |  |  |  |  | 1.5 | 1 | 2.5 | 3 | 23 | 170 | 1 | 2.5
1-7164 | Fox River | Fox River Sill | 55.8483 | -94.12 | 53 M/16 | Prd | UCLZ | 90.5 |  | 36.4 | 0.1 | 1.1 | 10.3 | 4.7 | 5.1 | 0.09 | 37.02 | 0.07 | 0 | 0.08 | 12.1 | 0.1 | 0 | 0.58 | 98.4 | 63 | 2672 | 62 | 130 | 2300 | 0.86 | Cu: 120; Ni: 2600; Pb: 7; Zn: 83; Se: 0.71; Sb: 0.25; As: 0.25; Be: 0; La: 4; Yb: 0; Nb: 0; Y: 0; Zr: 0; Rb: 0; Sr: 0; Ba: 54 |  |  |  |  | 4 | 2.7 | 30 | 2 | 24 | 50 | 4 | 2.5 | 10.9
1-7134 | Fox River | Fox River Sill | 55.8483 | -94.12 | 53 M/16 | Prd | UCLZ | 111 |  | 35 | 0.1 | 1.4 | 10.3 | 6.2 | 3.7 | 0.07 | 37.52 | 0.08 | 0 | 0.1 | 13.9 | 0.4 | 0 | 0.26 | 99.9 | 63 | 5316 |  |  |  | 1.1 | Se: 0.36; Sb: 0.25; As: 0.25; Nb: 0; Y: 0; Zr: 0; Rb: 0; Sr: 0; Ba: 33 | [12 empty] | 10.7
1-7115 | Fox River | Fox River Sill | 55.8483 | -94.12 | 53 M/16 | Prd | UCLZ | 116 |  | 35.5 | 0.13 | 1.7 | 10.5 | 5.2 | 4.8 | 0.07 | 36.73 | 0.09 | 0 | 0.09 | 13 | 0.4 | 0.02 | 0.67 | 99.3 | 74 | 2843 |  |  |  | 0.94 | Se: 1.07; Sb: 0.25; As: 0.25; Nb: 0; Y: 0; Zr: 0; Rb: 0; Sr: 0; Ba: 43
1-7093 | Fox River | Fox River Sill | 55.8483 | -94.12 | 53 M/16 | Px-Ol | UCLZ | 121 |  | 42 | 0.18 | 2.3 | 831 | 4.2 | 3.5 | 0.1 | 31.18 | 6.88 | 0 | 0.06 | 9.2 | 0.2 | 0 | 0.22 | 100.3 | 185 | 720 |  |  |  | 0.34 | Se: 0.24; Sb: 0.25; As: 0.25; Nb: 0; Y: 0; Zr: 0; Rb: 0; Sr: 3; Ba: 65
1-7071 | Fox River | Fox River Sill | 55.8483 | -94.12 | 53 M/16 | Gb | UCLZ | 130.5 |  | 46.9 | 0.3 | 5.2 | 8.5 | 1.7 | 6.1 | 0.14 | 20.37 | 13.66 | 0.2 | 0.11 | 4.5 | 0.3 | 0.02 | 0.02 | 99.9 | 100 | 335 |  |  |  | 0.47 | Se: 0.005; Sb: 11.4; As: 1.1; Nb: 0; Y: 0; Zr: 18; Rb: 0; Sr: 28; Ba: 62
1-7061 | Fox River | Fox River Sill | 55.8483 | -94.12 | 53 M/16 | Prd | UCLZ | 137 |  | 37.7 | 0.11 | 1.9 | 15.1 | 8.8 | 5.7 | 0.07 | 34.61 | 0.12 | 0 | 0.03 | 10.4 | 0.1 | 0 | 0.58 | 100.7 | 25 | 146 |  |  |  | 0.61 | Se: 0.41; Sb: 0.6; As: 0.25; Nb: 0; Y: 0; Zr: 0; Rb: 0; Sr: 0; Ba: 68
1-7056 | Fox River | Fox River Sill | 55.8483 | -94.12 | 53 M/16 | Px-Ol | UCLZ | 141 |  | 47.5 | 0.23 | 3.7 | 9.2 | 9.2 | 0 | 0.13 | 19.63 | 15.27 | 0.1 | 0.07 |  | 0.1 | 0.01 | 1.11 | 97.5 | 25 | 280 |  |  |  | 0.43 | Se: 0.92; Sb: 0.6; As: 0.6; Nb: 0; Y: 0; Zr: 4; Rb: 0; Sr: 0; Ba: 39
1-7049 | Fox River | Fox River Sill | 55.8483 | -94.12 | 53 M/16 | Gb | UCLZ | 148 |  | 46.1 | 0.15 | 14.7 | 5 | 0.7 | 3.9 | 0.11 | 13.49 | 15.36 | 0.7 | 0.54 | 3.6 | 0.4 | 0 | 0.01 | 99.9 | 25 | 244 |  |  |  | 0.17 | Se: 0.005; Sb: 17.3; As: 0.9; Nb: 0; Y: 0; Zr: 0; Rb: 11; Sr: 155; Ba: 107 | [12 empty] | 0.7
1-7037 | Fox River | Fox River Sill | 55.8483 | -94.12 | 53 M/16 | Px-Ol | UCLZ | 157 |  | 45.2 | 0.27 | 10.8 | 7.4 | 1 | 5.8 | 0.11 | 17.55 | 13.34 | 0.3 | 0.08 | 5 | 0.1 | 0.02 | 0.01 | 99.7 | 64 | 337 |  |  |  | 0.09 | Se: 0.05; Sb: 0.6; As: 0.6; Nb: 0; Y: 0; Zr: 18; Rb: 0; Sr: 55; Ba: 42 | [12 empty] | 8.3
2-7554 | Fox River | Fox River Sill | 55.8483 | -94.12 | 53 M/16 | Px-Gb | UCLZ | 158.5 |  | 46.2 | 0.3 | 8.6 | 7.9 | 1.4 | 5.8 | 0.14 | 17.15 | 15.04 | 0.3 | 0.2 | 3.7 | 0.1 | 0.13 | 0.05 | 99.4 | 10 | 266 | 150 | 55 | 1300 | 0.22 | Cu: 120; Ni: 350; Pb: 0; Zn: 58; Se: 0.2; Sb: 1.7; As: 1.4; Be: 0.3; La: 3; Yb: 0.4; Nb: 0; Y: 0; Zr: 37; Rb: 0; Sr: 134; Ba: 25 |  |  |  |  | 1.5 | 0.5 | 20 | 1 | 17 | 45 | 2 | 2.5 | 9.2
2-7553 | Fox River | Fox River Sill | 55.8483 | -94.12 | 53 M/16 | Px-Ol | UCLZ | 160 |  | 45.2 | 0.21 | 3.6 | 9.4 | 2.3 | 6.4 | 0.13 | 25.06 | 10.41 | 0 | 0.05 | 6.3 | 0.1 | 0 | 0.11 | 100.1 | 63 | 185 | 150 | 76 | 1400 | 0.24 | Cu: 140; Ni: 580; Pb: 0; Zn: 45; Se: 0.26; Sb: 0.1; As: 0.1; Be: 0.3; La: 4; Yb: 0.2; Nb: 0; Y: 0; Zr: 12; Rb: 0; Sr: 11; Ba: 55 |  |  |  |  | 1.5 | 1 | 11 | 4 | 35 | 95 | 3 | 2.5
2-7552 | Fox River | Fox River Sill | 55.8483 | -94.12 | 53 M/16 | Px-Ol | UCLZ | 161 |  | 45.9 | 0.26 | 3.6 | 9.3 | 2 | 6.6 | 0.13 | 23.9 | 11.52 | 0 | 0.06 | 5.7 | 0 | 0.13 | 0.18 | 100.3 | 65 | 233 | 170 | 77 | 1400 | 0.24 | Cu: 250; Ni: 560; Pb: 0; Zn: 43; Se: 0.36; Sb: 0.1; As: 0.1; Be: 0.2; La: 4; Yb: 0.3; Nb: 0; Y: 0; Zr: 37; Rb: 0; Sr: 10; Ba: 42
2-7551 | Fox River | Fox River Sill | 55.8483 | -94.12 | 53 M/16 | Px-Ol | UCLZ | 162 |  | 45.2 | 0.27 | 3.7 | 9 | 1.8 | 6.5 | 0.13 | 24.33 | 10.59 | 0 | 0.04 | 6 | 0.1 | 0.02 | 0.15 | 99.1 | 134 | 257 | 160 | 74 | 1200 | 0.25 | Cu: 340; Ni: 510; Pb: 4; Zn: 35; Se: 0.32; Sb: 0.25; As: 0.25; Be: 0.2; La: 3; Yb: 0.2; Nb: 0; Y: 0; Zr: 19; Rb: 0; Sr: 0; Ba: 72 |  |  |  |  | 1.5 | 1.6 | 19 | 1 | 78 | 150 | 11 | 2.5
2-7549 | Fox River | Fox River Sill | 55.8483 | -94.12 | 53 M/16 | Px-Ol | UCLZ | 163 |  | 42.8 | 0.22 | 3.1 | 10.5 | 10.5 |  | 0.11 | 26.49 | 8.45 | 0 | 0.06 |  | 0.2 | 0 | 1.02 | 93.1 | 142 | 217 | 130 | 120 | 1200 | 0.19 | Cu: 770; Ni: 1100; Pb: 0; Zn: 47; Se: 2.27; Sb: 0.6; As: 0.1; Be: 0.2; La: 3; Yb: 0.1; Nb: 0; Y: 0; Zr: 14; Rb: 0; Sr: 9; Ba: 29 |  |  |  |  | 1.5 | 2.8 | 32 | 12 | 130 | 400 | 5 | 2.5
2-7547 | Fox River | Fox River Sill | 55.8483 | -94.12 | 53 M/16 | Px-Ol | UCLZ | 164.5 |  | 41.3 | 0.17 | 2.9 | 14.2 | 14.2 |  | 0.11 | 25.62 | 7.85 | 0 | 0.06 |  | 0 | 0 | 2.09 | 94.5 | 10 | 147 | 120 | 150 | 860 | 0.14 | Cu: 1400; Ni: 1100; Pb: 0; Zn: 54; Se: 3.36; Sb: 0.1; As: 0.1; Be: 0.1; La: 3; Yb: 0; Nb: 0; Y: 0; Zr: 15; Rb: 0; Sr: 0; Ba: 49 |  |  |  |  | 1.5 | 2.7 | 4 | 13 | 150 | 440 | 14 | 2.5
2-7546 | Fox River | Fox River Sill | 55.8483 | -94.12 | 53 M/16 | Px-Ol | UCLZ | 165 |  | 43 | 0.23 | 3.5 | 12 | 12 |  | 0.12 | 24.52 | 9.92 | 0 | 0.06 |  | 0.2 | 0 | 1.76 | 95.5 | 122 | 170 | 150 | 140 | 1200 | 0.19 | Cu: 1600; Ni: 1100; Pb: 7; Zn: 69; Se: 2.88; Sb: 0.1; As: 0.1; Be: 0.2; La: 3; Yb: 0.1; Nb: 0; Y: 0; Zr: 14; Rb: 0; Sr: 0; Ba: 6 |  |  |  |  | 1.5 | 3.1 | 8 | 13 | 160 | 410 | 4 | 2.5
2-7545 | Fox River | Fox River Sill | 55.8483 | -94.12 | 53 M/16 | Px-Ol | UCLZ | 165.5 |  | 43.4 | 0.21 | 3.5 | 12.9 | 12.9 |  | 0.12 | 23.01 | 10.25 | 0 | 0.05 |  | 0 | 0.12 | 1.77 | 95.5 | 71 | 135 | 140 | 120 | 990 | 0.16 | Cu: 1300; Ni: 780; Pb: 0; Zn: 55; Se: 2.67; Sb: 0.1; As: 0.1; Be: 0.2; La: 4; Yb: 0.2; Nb: 0; Y: 0; Zr: 18; Rb: 0; Sr: 0; Ba: 14 |  |  |  |  | 1.5 | 1.9 | 5 | 10 | 120 | 400 | 28 | 2.5 | 10.5
2-7544 | Fox River | Fox River Sill | 55.8483 | -94.12 | 53 M/16 | Px-Ol | UCLZ | 166 |  | 45 | 0.28 | 10 | 7.7 | 1.2 | 5.9 | 0.14 | 15.38 | 17.7 | 0 | 0.04 | 3.5 | 0.1 | 0.13 | 0.36 | 99.9 | 162 | 232 | 120 | 64 | 790 | 0.13 | Cu: 860; Ni: 450; Pb: 3; Zn: 52; Se: 1.05; Sb: 0.1; As: 0.1; Be: 0.3; La: 4; Yb: 0.4; Nb: 0; Y: 0; Zr: 43; Rb: 0; Sr: 60; Ba: 11 |  |  |  |  | 1.5 | 0.5 | 9 | 3 | 39 | 71 | 4 | 2.5
2-7540 | Fox River | Fox River Sill | 55.8483 | -94.12 | 53 M/16 | Px-Ol | UCLZ | 169.5 |  | 45 | 0.25 | 6.8 | 9.6 | 2.1 | 6.7 | 0.13 | 19.26 | 13.36 | 0.1 | 0.14 | 4.6 | 0 | 0.02 | 0.76 | 99.5 | 110 | 277 | 140 | 82 | 920 | 0.16 | Cu: 830; Ni: 700; Pb: 6; Zn: 38; Se: 1.18; Sb: 0.25; As: 0.25; Be: 0.2; La: 3; Yb: 0.2; Nb: 0; Y: 0; Zr: 24; Rb: 0; Sr: 58; Ba: 81 |  |  |  |  | 1.5 | 1.5 | 2.5 | 2 | 98 | 210 | 19 | 2.5
2-7536 | Fox River | Fox River Sill | 55.8483 | -94.12 | 53 M/16 | Px-Ol | UCLZ | 171 |  | 46.9 | 0.22 | 3.8 | 10.3 | 10.3 |  | 0.14 | 20.28 | 13.66 | 0 | 0.05 |  | 0.1 | 0 | 1.32 | 97 | 68 | 335 | 160 | 96 | 1300 | 0.24 | Cu: 980; Ni: 620; Pb: 0; Zn: 62; Se: 2.18; Sb: 0.1; As: 0.5; Be: 0.2; La: 3; Yb: 0.1; Nb: 0; Y: 0; Zr: 17; Rb: 0; Sr: 0; Ba: 48 |  |  |  |  | 1.5 | 2.2 | 3.5 | 7 | 140 | 180 | 26
2-7535 | Fox River | Fox River Sill | 55.8483 | -94.12 | 53 M/16 | Px-Ol | UCLZ | 171.5 |  | 46 | 0.2 | 2.8 | 11.4 | 11.4 |  | 0.18 | 21.89 | 12.7 | 0 | 0.08 |  | 0 | 0 | 1.22 | 96.7 | 10 | 248 | 150 | 100 | 1500 | 0.24 | Cu: 1200; Ni: 640; Pb: 22; Zn: 61; Se: 1.78; Sb: 0.1; As: 0.1; Be: 0.2; La: 4; Yb: 0.2; Nb: 0; Y: 0; Zr: 17; Rb: 0; Sr: 0; Ba: 7 |  |  |  |  | 1.5 | 3.3 | 19 | 9 | 210 | 240 | 52
2-7534 | Fox River | Fox River Sill | 55.8483 | -94.12 | 53 M/16 | Px-Ol | UCLZ | 172.5 |  | 47.4 | 0.22 | 3.1 | 9.9 | 2.4 | 6.8 | 0.18 | 21.23 | 13.83 | 0 | 0.07 | 3.9 | 0 | 0 | 0.77 | 100.1 | 10 | 235 | 160 | 79 | 1400 | 0.25 | Cu: 1000; Ni: 600; Pb: 5; Zn: 64; Se: 1.37; Sb: 0.1; As: 0.1; Be: 0.2; La: 3; Yb: 0.2; Nb: 0; Y: 0; Zr: 18; Rb: 0; Sr: 0; Ba: 0 |  |  |  |  | 1.5 | 3.3 | 2.5 | 11 | 190 | 310 | 29 | 2.5
2-7533 | Fox River | Fox River Sill | 55.8483 | -94.12 | 53 M/16 | Px-Ol | UCLZ | 173 |  | 46.1 | 0.21 | 2.8 | 10.5 | 2.5 | 7.2 | 0.15 | 22.85 | 12.01 | 0 | 0.05 | 4.9 | 0.1 | 0 | 0.73 | 99.9 | 10 | 214 | 150 | 85 | 1400 | 0.24 | Cu: 860; Ni: 660; Pb: 1; Zn: 61; Se: 1.49; Sb: 0.1; As: 0.1; Be: 0.2; La: 4; Yb: 0.2; Nb: 0; Y: 0; Zr: 13; Rb: 0; Sr: 0; Ba: 0 |  |  |  |  | 3 | 5.4 | 2.5 | 7 | 420 | 220 | 100 | 2.5
2-7530 | Fox River | Fox River Sill | 55.8483 | -94.12 | 53 M/16 | Px-Ol | UCLZ | 175.5 |  | 46.1 | 0.2 | 3.2 | 9.5 | 2 | 6.7 | 0.16 | 24.19 | 11.29 | 0 | 0.05 | 5.6 | 0.1 | 0.13 | 0.24 | 100.2 | 121 | 238 | 130 | 78 | 1600 | 0.27 | Cu: 470; Ni: 620; Pb: 4; Zn: 45; Se: 0.7; Sb: 0.1; As: 0.1; Be: 0.2; La: 5; Yb: 0.2; Nb: 0; Y: 0; Zr: 19; Rb: 0; Sr: 21; Ba: 25 |  |  |  |  | 1.5 | 1.2 | 3 | 2 | 110 | 51 | 29 | 2.5
2-7526 | Fox River | Fox River Sill | 55.8483 | -94.12 | 53 M/16 | Px-Ol | UCLZ | 178 |  | 45.3 | 0.16 | 3 | 10 | 2.7 | 6.6 | 0.16 | 25.82 | 9.73 | 0 | 0.04 | 6.2 | 0 | 0.13 | 0.11 | 100.2 | 10 | 194 | 120 | 78 | 1700 | 0.27 | Cu: 170; Ni: 600; Pb: 0; Zn: 48; Se: 0.25; Sb: 0.1; As: 0.1; Be: 0.2; La: 4; Yb: 0.1; Nb: 0; Y: 0; Zr: 14; Rb: 0; Sr: 11; Ba: 19 |  |  |  |  | 1.5 | 1.2 | 2.5 | 3 | 90 | 53 | 16 | 2.5
1-7029 | Fox River | Fox River Sill | 55.8483 | -94.12 | 53 M/16 | Px-Ol | UCLZ | 179 |  | 44.3 | 0.23 | 4.1 | 9.3 | 3.4 | 5.3 | 0.13 | 24.75 | 10.58 | 0 | 0.04 | 6 | 0 | 0.01 | 0.16 | 99.3 | 25 | 224 | 140 | 84 | 1300 | 0.24 | Cu: 310; Ni: 690; Pb: 5; Zn: 42; Se: 0.27; Sb: 0.6; As: 0.5; Be: 0.2; La: 3; Yb: 0.1; Nb: 0; Y: 0; Zr: 16; Rb: 0; Sr: 0; Ba: 48 |  |  |  |  | 1.5 | 1.8 | 2.5 | 6 | 97 | 170 | 16 | 2.5
1-7027 | Fox River | Fox River Sill | 55.8483 | -94.12 | 53 M/16 | Px-Ol | UCLZ | 179.5 |  | 43.5 | 0.22 | 3.8 | 10.7 | 4.4 | 5.7 | 0.13 | 25.07 | 9.43 | 0 | 0.07 | 6.3 | 0 | 0.02 | 0.89 | 99.7 | 25 | 176 | 150 | 140 | 1200 | 0.21 | Cu: 1400; Ni: 1300; Pb: 12; Zn: 55; Se: 2.07; Sb: 0.5; As: 0.25; Be: 0.2; La: 3; Yb: 0.1; Nb: 0; Y: 0; Zr: 10; Rb: 0; Sr: 0; Ba: 48 |  |  |  |  | 1.5 | 2.7 | 2.5 | 11 | 120 | 390 | 32 | 2.5
1-7025 | Fox River | Fox River Sill | 55.8483 | -94.12 | 53 M/16 | Px-Ol | UCLZ | 180 |  | 44.5 | 0.24 | 3.9 | 10.5 | 3.3 | 6.5 | 0.14 | 22.44 | 11.68 | 0 | 0.08 | 5.2 | 0.1 | 0.02 | 0.85 | 99.1 | 25 | 186 | 150 | 110 | 1300 | 0.21 | Cu: 1500; Ni: 1400; Pb: 3; Zn: 51; Se: 2.33; Sb: 1.7; As: 0.25; Be: 0.2; La: 3; Yb: 0.1; Nb: 0; Y: 0; Zr: 17; Rb: 0; Sr: 0; Ba: 35 |  |  |  |  | 1.5 | 3.6 | 2.5 | 18 | 180 | 690 | 35 | 2.5 | 9.2
2-7522 | Fox River | Fox River Sill | 55.8483 | -94.12 | 53 M/16 | Px-Gb | UCLZ | 181 |  | 45.4 | 0.17 | 3 | 10.3 | 2.6 | 6.9 | 0.15 | 24.89 | 10.29 | 0 | 0.04 | 6.2 | 0.2 | 0 | 0.21 | 100.3 | 65 | 165 | 120 | 79 | 1700 | 0.31 | Cu: 220; Ni: 620; Pb: 0; Zn: 60; Se: 0.46; Sb: 0.1; As: 0.1; Be: 0.2; La: 4; Yb: 0.1; Nb: 0; Y: 0; Zr: 13; Rb: 0; Sr: 9; Ba: 29 |  |  |  |  | 1.5 | 1 | 14 | 2 | 96 | 72 | 9 | 2.5
1-7021 | Fox River | Fox River Sill | 55.8483 | -94.12 | 53 M/16 | Px-Ol | UCLZ | 181.5 |  | 46.3 | 0.19 | 4.4 | 9.3 | 1.7 | 6.8 | 0.14 | 22.42 | 12.78 | 0 | 0.07 | 4.9 | 0 | 0 | 0.31 | 100.3 | 10 | 151 | 170 | 80 | 1400 | 0.23 | Cu: 380; Ni: 710; Pb: 0; Zn: 44; Se: 1.08; Sb: 0.1; As: 0.1; Be: 0.3; La: 4; Yb: 0.2; Nb: 0; Y: 0; Zr: 7; Rb: 0; Sr: 20; Ba: 32 |  |  |  |  | 1.5 | 3 | 2.5 | 14 | 140 | 390 | 13 | 2.5
1-7019 | Fox River | Fox River Sill | 55.8483 | -94.12 | 53 M/16 | Px-Ol | UCLZ | 182.5 |  | 44.3 | 0.16 | 4.5 | 10.7 | 3.3 | 6.6 | 0.14 | 23.7 | 10.37 | 0 | 0.05 | 6.1 | 0.1 | 0 | 0.47 | 100 | 10 | 184 | 120 | 97 | 1000 | 0.16 | Cu: 700; Ni: 870; Pb: 0; Zn: 46; Se: 1.42; Sb: 0.7; As: 0.1; Be: 0.2; La: 4; Yb: 0.1; Nb: 0; Y: 0; Zr: 11; Rb: 0; Sr: 6; Ba: 34 |  |  |  |  | 1.5 | 3.2 | 2.5 | 14 | 160 | 480 | 18 | 2.5
2-7517 | Fox River | Fox River Sill | 55.8483 | -94.12 | 53 M/16 | Px-Ol | UCLZ | 183 |  | 45.7 | 0.18 | 3.2 | 9.9 | 3 | 6.2 | 0.16 | 24.02 | 11.39 | 0 | 0 | 5.4 | 0 | 0 | 0.24 | 99.9 | 25 | 149 | 110 | 80 | 2100 | 0.42 | Cu: 89; Ni: 660; Pb: 3; Zn: 44; Se: 0.26; Sb: 0.25; As: 0.25; Be: 0.2; La: 3; Yb: 0.1; Nb: 0; Y: 0; Zr: 0; Rb: 0; Sr: 0; Ba: 28 |  |  |  |  | 1.5 | 1.2 | 14 | 5 | 90 | 2.5 | 9 | 2.5
1-7016 | Fox River | Fox River Sill | 55.8483 | -94.12 | 53 M/16 | Px-Gb | UCLZ | 184.5 |  | 44.9 | 0.17 | 5.1 | 9.9 | 2.7 | 6.5 | 0.16 | 22.83 | 11.55 | 0 | 0.03 | 5.3 | 0.1 | 0.01 | 0.31 | 99.7 | 25 | 180 | 120 | 84 | 910 | 0.15 | Cu: 530; Ni: 610; Pb: 0; Zn: 47; Se: 0.75; Sb: 0.25; As: 0.25; Be: 0.2; La: 3; Yb: 0; Nb: 0; Y: 0; Zr: 14; Rb: 0; Sr: 0; Ba: 37 |  |  |  |  | 1.5 | 1.2 | 15 | 5 | 60 | 170 | 13 | 2.5
2-7513 | Fox River | Fox River Sill | 55.8483 | -94.12 | 53 M/16 | Px-Ol | UCLZ | 185.5 |  | 44.8 | 0.21 | 3.9 | 11.7 | 2.9 | 7.9 | 0.17 | 22.18 | 11.23 | 0.1 | 0.06 | 5.2 | 0 | 0.01 | 0.82 | 99.7 | 25 | 238 | 130 | 96 | 1400 | 0.3 | Cu: 750; Ni: 1000; Pb: 0; Zn: 53; Se: 1.22; Sb: 0.25; As: 0.25; Be: 0.2; La: 3; Yb: 0.1; Nb: 0; Y: 0; Zr: 9; Rb: 0; Sr: 0; Ba: 16 |  |  |  |  | 1.5 | 1.1 | 9 | 2 | 86 | 49 | 10 | 2.5
1-7013 | Fox River | Fox River Sill | 55.8483 | -94.12 | 53 M/16 | Px-Gb | UCLZ | 187 |  | 46 | 0.22 | 5.9 | 9.4 | 2.8 | 5.9 | 0.13 | 20.52 | 12.61 | 0.2 | 0.1 | 4.6 | 0 | 0.02 | 0.58 | 99.8 | 25 | 305 | 140 | 92 | 850 | 0.14 | Cu: 540; Ni: 830; Pb: 0; Zn: 76; Se: 1.18; Sb: 0.9; As: 0.25; Be: 0.2; La: 3; Yb: 0.1; Nb: 0; Y: 0; Zr: 9; Rb: 0; Sr: 13; Ba: 62 |  |  |  |  | 1.5 | 1.4 | 14 | 6 | 57 | 190 | 13 | 2.5
2-7509 | Fox River | Fox River Sill | 55.8483 | -94.12 | 53 M/16 | Px-Ol | UCLZ | 188.5 |  | 45.6 | 0.25 | 4.6 | 11.1 | 2.8 | 7.4 | 0.17 | 22.19 | 10.99 | 0.299 | 0.04 | 5 | 0.1 | 0.02 | 0.45 | 100.2 | 82 | 340 | 130 | 83 | 1700 | 0.34 | Cu: 180; Ni: 430; Pb: 4; Zn: 60; Se: 0.46; Sb: 0.25; As: 0.25; Be: 0.2; La: 3; Yb: 0.2; Nb: 0; Y: 0; Zr: 22; Rb: 0; Sr: 0; Ba: 72 |  |  |  |  | 1.5 | 0.8 | 10 | 2 | 61 | 43 | 6 | 2.5
1-7005 | Fox River | Fox River Sill | 55.8483 | -94.12 | 53 M/16 | Gb | UCLZ | 190 |  | 45.7 | 0.18 | 7.8 | 8.3 | 1.1 | 6.5 | 0.1 | 20.01 | 11.33 | 0.1 | 0.05 | 5.4 | 0.6 | 0 | 0.06 | 99 | 78 | 246 | 120 | 68 | 600 | 0.1 | Cu: 170; Ni: 470; Pb: 7; Zn: 33; Se: 0.17; Sb: 0.5; As: 0.9; Be: 0.2; La: 3; Yb: 0.1; Nb: 0; Y: 0; Zr: 8; Rb: 0; Sr: 0; Ba: 68 |  |  |  |  | 1.5 | 1 | 2.5 | 5 | 58 | 180 | 14 | 2.5 | 4.8
1-7003 | Fox River | Fox River Sill | 55.8483 | -94.12 | 53 M/16 | Gb | UCLZ | 190.5 |  | 45.9 | 0.18 | 9.5 | 7.5 | 0.9 | 6 | 0.14 | 16.87 | 14.73 | 0.1 | 0.04 | 4.9 | 0.1 | 1 | 0.11 | 99.6 | 63 | 263 | 110 | 68 | 610 | 0.1 | Cu: 370; Ni: 580; Pb: 84; Zn: 42; Se: 0.25; Sb: 0.6; As: 5.2; Be: 0.2; La: 3; Yb: 0.1; Nb: 0; Y: 0; Zr: 7; Rb: 0; Sr: 29; Ba: 87 |  |  |  |  | 1.5 | 1.2 | 2.5 | 5 | 54 | 130 | 5 | 2.5
2-7504 | Fox River | Fox River Sill | 55.8483 | -94.12 | 53 M/16 | Gb | UCLZ | 191 |  | 47.3 | 0.54 | 5.4 | 9.8 | 1.6 | 7.4 | 0.18 | 18.49 | 14.78 | 0.1 | 0.04 | 3.7 | 0.1 | 0.02 | 0.12 | 100.1 | 25 | 328 | 220 | 65 | 1700 | 0.3 | Cu: 250; Ni: 430; Pb: 7; Zn: 55; Se: 0.2; Sb: 0.25; As: 0.25; Be: 0.4; La: 3; Yb: 0.4; Nb: 0; Y: 0; Zr: 30; Rb: 0; Sr: 45; Ba: 41 |  |  |  |  | 1.5 | 0.7 | 6 | 4 | 68 | 42 | 21 | 2.5
2-7500 | Fox River | Fox River Sill | 55.8483 | -94.12 | 53 M/16 | Prd | UCLZ | 194.5 |  | 40.1 | 0.15 | 3.2 | 12.4 | 7.1 | 4.8 | 0.14 | 31.48 | 3.32 | 0 | 0 | 9.6 | 0 | 0 | 0.11 | 100.4 | 25 | 139 | 81 | 99 | 1800 | 0.38 | Cu: 26; Ni: 1100; Pb: 2; Zn: 63; Se: 0.14; Sb: 0.25; As: 0.25; Be: 0.1; La: 3; Yb: 0; Nb: 0; Y: 0; Zr: 12; Rb: 0; Sr: 0; Ba: 31 |  |  |  |  | 1.5 | 1.3 | 2.5 | 2 | 83 | 220 | 8 | 2.5 | 8.4
2-7497 | Fox River | Fox River Sill | 55.8483 | -94.12 | 53 M/16 | Px-Ol | UCLZ | 196.5 |  | 42.2 | 0.13 | 3.3 | 10.2 | 2.6 | 6.8 | 0.14 | 31.05 | 3.47 | 0 | 0 | 9.6 | 0.1 | 0 | 0.2 | 100 | 192 | 210 | 77 | 100 | 1700 | 0.33 | Cu: 43; Ni: 1000; Pb: 7; Zn: 50; Se: 0.26; Sb: 0.25; As: 0.25; Be: 0.1; La: 3; Yb: 0; Nb: 0; Y: 0; Zr: 14; Rb: 0; Sr: 0; Ba: 11 |  |  |  |  | 1.5 | 0.9 | 2.5 | 5 | 65 | 2.5 | 5 | 2.5
2-7494 | Fox River | Fox River Sill | 55.8483 | -94.12 | 53 M/16 | Prd-Px | UCLZ | 198 |  | 42.7 | 0.17 | 3.3 | 10.4 | 3.2 | 6.5 | 0.15 | 29.16 | 5.75 | 0 | 0.06 | 8.8 | 0.2 | 0 | 0.23 | 100.6 | 108 | 165 | 100 | 100 | 2000 | 0.35 | Cu: 130; Ni: 1200; Pb: 0; Zn: 65; Se: 0.44; Sb: 0.1; As: 0.1; Be: 0.1; La: 4; Yb: 0.1; Nb: 0; Y: 0; Zr: 12; Rb: 0; Sr: 17; Ba: 7 |  |  |  |  | 1.5 | 1.4 | 2.5 | 3 | 100 | 20 | 9 | 2.5
2-7491 | Fox River | Fox River Sill | 55.8483 | -94.12 | 53 M/16 | Px-Ol | UCLZ | 200.5 |  | 41.3 | 0.14 | 3 | 12.1 | 4.2 | 7.1 | 0.13 | 30.26 | 4.17 | 0 | 0.04 | 9.5 | 0.1 | 0 | 0.36 | 100.7 | 73 | 136 | 88 | 86 | 1800 | 0.34 | Cu: 54; Ni: 720; Pb: 0; Zn: 94; Se: 0.51; Sb: 0.6; As: 0.5; Be: 0.1; La: 4; Yb: 0; Nb: 0; Y: 0; Zr: 16; Rb: 0; Sr: 7; Ba: 15 |  |  |  |  | 1.5 | 0.8 | 3.5 | 2 | 53 | 20 | 3 | 2.5 | 10.1
2-7488 | Fox River | Fox River Sill | 55.8483 | -94.12 | 53 M/16 | Gb | UCLZ | 204.5 |  | 46.9 | 0.52 | 6.2 | 8.8 | 1 | 7 | 0.19 | 15.72 | 18.43 | 0.1 | 0.03 | 3 | 0.1 | 0.04 | 0 | 99.6 | 25 | 315 |  |  |  | 0.3 | Se: 0.005; Sb: 0.8; As: 0.25; Nb: 0; Y: 0; Zr: 37; Rb: 0; Sr: 30; Ba: 52
2-7484 | Fox River | Fox River Sill | 55.8483 | -94.12 | 53 M/16 | Prd-Px | UCLZ | 206 |  | 41.8 | 0.16 | 3.5 | 11.2 | 4.2 | 6.3 | 0.15 | 27.75 | 6.45 | 0 | 0.04 | 8 | 0 | 0 | 0.57 | 99.3 | 240 | 394 | 89 | 120 | 2100 | 0.38 | Cu: 260; Ni: 1500; Pb: 2; Zn: 56; Se: 1.05; Sb: 0.25; As: 0.25; Be: 0.1; La: 3; Yb: 0.1; Nb: 0; Y: 0; Zr: 7; Rb: 0; Sr: 0; Ba: 28 |  |  |  |  | 1.5 | 1.1 | 2.5 | 2 | 50 | 2.5 | 56 | 2.5
2-7393 | Fox River | Fox River Sill | 55.8483 | -94.12 | 53 M/16 | Gb | UCLZ | 287 |  | 49.6 | 2.42 | 13.5 | 15.9 | 1.9 | 12.6 | 0.23 | 4.56 | 7.88 | 3.7 | 0.79 | 2.5 | 0.1 | 0.1 | 0.03 | 100 | 217 | 954 |  |  |  | 0.01 | Se: 0.005; Sb: 0.8; As: 3.8; Nb: 0; Y: 12; Zr: 70; Rb: 16; Sr: 172; Ba: 118
2-7380 | Fox River | Fox River Sill | 55.8483 | -94.12 | 53 M/16 | Gb | UCLZ | 307 |  | 43.8 | 1.14 | 10.2 | 9.4 | 1.3 | 7.3 | 0.47 | 7.9 | 23.54 | 0 | 0.04 | 3.2 | 0.3 | 0.18 | 0.04 | 99.4 | 439 | 2780 |  |  |  | 0.02 | Se: 0.37; Sb: 9.9; As: 3.5; Nb: 0; Y: 21; Zr: 99; Rb: 0; Sr: 0; Ba: 81
2-7335 | Fox River | Fox River Sill | 55.8483 | -94.12 | 53 M/16 | Prd | UCLZ | 315 |  | 36.7 | 0.15 | 2.4 | 11.8 | 6.6 | 4.7 | 0.12 | 35.49 | 0.26 | 0 | 0.05 | 12.5 | 0.3 | 0.03 | 0.39 | 100.3 | 103 | 1260 |  |  |  | 0.67 | Se: 0.16; Sb: 0.25; As: 1.4; Nb: 0; Y: 0; Zr: 24; Rb: 0; Sr: 0; Ba: 77
2-7285 | Fox River | Fox River Sill | 55.8483 | -94.12 | 53 M/16 | Prd | UCLZ | 351.5 |  | 37.6 | 0.17 | 2.5 | 10.5 | 5.6 | 4.4 | 0.11 | 35.12 | 0.49 | 0 | 0.05 | 12 | 0.4 | 0.02 | 0.12 | 99.2 | 231 | 1011 |  |  |  | 0.61 | Se: 0.08; Sb: 0.25; As: 0.6; Nb: 0; Y: 0; Zr: 0; Rb: 0; Sr: 14; Ba: 72 | [12 empty] | 4.1
5-9029 | Fox River | Fox River Sill | 55.8483 | -94.12 | 53 M/16 | Gb | UCLZ | 402 |  | 50.2 | 0.44 | 6.7 | 8 | 1 | 6.3 | 0.14 | 16.92 | 13.8 | 0.8 | 0.2 | 3.3 | 0 | 0.03 | 0.04 | 100.5 | 67 | 497 | 190 | 47 | 2600 | 0.48 | Cu: 70; Ni: 310; Pb: 0; Zn: 160; Se: 0.11; Sb: 0.25; As: 2.7; Be: 0.4; La: 3; Yb: 0.7; Nb: 0; Y: 0; Zr: 55; Rb: 0; Sr: 0; Ba: 74 |  |  |  |  | 1.5 | 0.6 | 2.5 | 6 | 31 | 140 | 5 | 2.5
5-9028 | Fox River | Fox River Sill | 55.8483 | -94.12 | 53 M/16 | Gb | UCLZ | 402.5 |  | 49.4 | 0.44 | 7.2 | 8.1 | 0.9 | 6.5 | 0.14 | 16.62 | 13.34 | 1 | 0.24 | 3.2 | 0.1 | 0.14 | 0 | 99.7 | 89 | 486 | 190 | 49 | 2700 | 0.44 | Cu: 67; Ni: 330; Pb: 0; Zn: 78; Se: 0.12; Sb: 0.1; As: 1.7; Be: 0.4; La: 5; Yb: 0.8; Nb: 0; Y: 0; Zr: 48; Rb: 0; Sr: 65; Ba: 71 |  |  |  |  | 1.5 | 0.8 | 3 | 2 | 50 | 71 | 6 | 2.5 | 8.2
5-9027 | Fox River | Fox River Sill | 55.8483 | -94.12 | 53 M/16 | Gb | UCLZ | 403 |  | 50.8 | 0.44 | 7.3 | 7.5 | 0.7 | 6.1 | 0.14 | 15.14 | 14.08 | 1.4 | 0.3 | 2.4 | 0.1 | 0.14 | 0.05 | 99.6 | 72 | 531 | 200 | 46 | 2600 | 0.43 | Cu: 110; Ni: 310; Pb: 0; Zn: 78; Se: 0.31; Sb: 0.1; As: 2; Be: 0.4; La: 4; Yb: 0.8; Nb: 0; Y: 0; Zr: 48; Rb: 0; Sr: 60; Ba: 41 |  |  |  |  | 1.5 | 0.9 | 4 | 3 | 62 | 33 | 6 | 2.5 | 6.5
5-9026 | Fox River | Fox River Sill | 55.8483 | -94.12 | 53 M/16 | Gb | UCLZ | 404.5 |  | 51.4 | 0.48 | 7.9 | 7.4 | 1 | 5.8 | 0.13 | 14.28 | 14.34 | 1.6 | 0.34 | 2.2 | 0 | 0.14 | 0.04 | 100.1 | 70 | 525 | 210 | 42 | 2500 | 0.42 | Cu: 190; Ni: 290; Pb: 11; Zn: 64; Se: 0.09; Sb: 0.5; As: 2; Be: 0.4; La: 5; Yb: 0.9; Nb: 0; Y: 0; Zr: 61; Rb: 0; Sr: 70; Ba: 35 |  |  |  |  | 1.5 | 0.5 | 2.5 | 2 | 49 | 10.5 | 8 | 2.5
5-9012 | Fox River | Fox River Sill | 55.8483 | -94.12 | 53 M/16 | Gb | UCLZ | 411.5 |  | 45.6 | 0.12 | 15.5 | 4.9 | 0.8 | 3.7 | 0.1 | 12.92 | 15.04 | 1 | 0.36 | 4.2 | 0.2 | 0 | 0.01 | 99.7 | 25 | 349 |  |  |  | 0.16 | Se: 0.005; Sb: 1.7; As: 3.7; Nb: 0; Y: 0; Zr: 0; Rb: 0; Sr: 67; Ba: 75 | [12 empty] | 6
5-7976 | Fox River | Fox River Sill | 55.8483 | -94.12 | 53 M/16 | Px-Ol | UCLZ | 429.5 |  | 45.4 | 0.18 | 11.7 | 6 | 0.3 | 5.1 | 0.11 | 15.45 | 16.54 | 0 | 0.05 | 4.5 | 0 | 0 | 0 | 99.5 | 10 | 176 | 110 | 49 | 630 | 0.1 | Cu: 81; Ni: 280; Pb: 0; Zn: 40; Se: 0.08; Sb: 0.7; As: 1; Be: 0.3; La: 4; Yb: 0.2; Nb: 0; Y: 0; Zr: 10; Rb: 0; Sr: 73; Ba: 19 |  |  |  |  | 1.5 | 2.2 | 8 | 10 | 82 | 120 | 3 | 2.5
5-7974 | Fox River | Fox River Sill | 55.8483 | -94.12 | 53 M/16 | Gb | UCLZ | 431 |  | 45.1 | 0.22 | 12.5 | 6.5 | 0.5 | 5.4 | 0.12 | 13.66 | 17.32 | 0 | 0.03 | 4.5 | 0.1 | 0.01 | 0.04 | 99.5 | 25 | 184 | 120 | 51 | 340 | 0.06 | Cu: 320; Ni: 270; Pb: 0; Zn: 60; Se: 0.15; Sb: 7.2; As: 5; Be: 0.3; La: 3; Yb: 0.3; Nb: 0; Y: 0; Zr: 18; Rb: 0; Sr: 5; Ba: 56 |  |  |  |  | 1.5 | 0.9 | 2.5 | 1 | 59 | 130 | 2 | 2.5
5-7972 | Fox River | Fox River Sill | 55.8483 | -94.12 | 53 M/16 | Gb | UCLZ | 432 |  | 44.8 | 0.15 | 13.8 | 5.2 | 0.4 | 4.4 | 0.12 | 13.14 | 18.18 | 0 | 0.03 | 4.4 | 0.1 | 0.01 | 0 | 99.5 | 25 | 148 | 93 | 41 | 340 | 0.06 | Cu: 16; Ni: 160; Pb: 3; Zn: 37; Se: 0.02; Sb: 0.5; As: 0.25; Be: 0.2; La: 2; Yb: 0.1; Nb: 0; Y: 0; Zr: 14; Rb: 0; Sr: 34; Ba: 58 |  |  |  |  | 1.5 | 2.2 | 2.5 | 3 | 88 | 60 | 1 | 2.5 | 3.6
5-7971 | Fox River | Fox River Sill | 55.8483 | -94.12 | 53 M/16 | Gb | UCLZ | 432.5 |  | 45.1 | 0.16 | 10.4 | 7 | 0.6 | 5.7 | 0.15 | 17.1 | 15.8 | 0 | 0.03 | 4.6 | 0.1 | 0 | 0.05 | 99.9 | 52 | 195 | 110 | 53 | 500 | 0.08 | Cu: 33; Ni: 230; Pb: 0; Zn: 54; Se: 0.02; Sb: 1.1; As: 1.2; Be: 0.3; La: 4; Yb: 0.2; Nb: 0; Y: 0; Zr: 10; Rb: 0; Sr: 62; Ba: 0 |  |  |  |  | 1.5 | 2.4 | 2.5 | 6 | 200 | 110 | 4 | 2.5 | 3.9
5-7935 | Fox River | Fox River Sill | 55.8483 | -94.12 | 53 M/16 | Gb | UCLZ | 469.5 |  | 44 | 0.08 | 16.5 | 4 | 0.8 | 2.9 | 0.28 | 9.62 | 22.53 | 0 | 0.04 | 3.1 | 0.1 | 0 | 0.01 | 100.1 | 85 | 232 |  |  |  | 0.1 | Se: 0.32; Sb: 0.25; As: 0.6; Nb: 0; Y: 0; Zr: 7; Rb: 0; Sr: 168; Ba: 30
5-7919 | Fox River | Fox River Sill | 55.8483 | -94.12 | 53 M/16 | Prd | UCLZ | 482.5 |  | 39.3 | 0.13 | 2 | 8.8 | 5.4 | 3.1 | 0.08 | 37.24 | 0.15 | 0 | 0.12 | 12.1 | 0.1 | 0 | 0.18 | 100.4 | 135 | 385 |  |  |  | 0.51 | Se: 0.16; Sb: 0.7; As: 1; Nb: 0; Y: 0; Zr: 6; Rb: 0; Sr: 13; Ba: 83
5-7913 | Fox River | Fox River Sill | 55.8483 | -94.12 | 53 M/16 | Gb | UCLZ | 486 |  | 46.9 | 0.14 | 6.8 | 5 | 0.3 | 4.3 | 0.15 | 18.5 | 18.6 | 0 | 0.03 | 3.5 | 0.1 | 0 | 0.04 | 99.7 | 124 | 194 | 120 | 50 | 2200 | 0.36 | Cu: 320; Ni: 410; Pb: 100; Zn: 180; Se: 0.35; Sb: 0.1; As: 1.4; Be: 0.3; La: 4; Yb: 0.2; Nb: 0; Y: 0; Zr: 0; Rb: 0; Sr: 30; Ba: 0 |  |  |  |  | 1.5 | 0.8 | 2.5 | 1 | 54 | 33 | 24 | 2.5 | 10.9
5-7910 | Fox River | Fox River Sill | 55.8483 | -94.12 | 53 M/16 | Gb | UCLZ | 487 |  | 43.3 | 0.12 | 11.3 | 4.3 | 0.2 | 3.7 | 0.15 | 15.17 | 20.91 | 0 | 0.03 | 3.7 | 0 | 0 | 0.05 | 98.9 | 233 | 187 | 91 | 39 | 1400 | 0.23 | Cu: 180; Ni: 310; Pb: 770; Zn: 92; Se: 0.91; Sb: 1.1; As: 2; Be: 0.3; La: 4; Yb: 0.2; Nb: 0; Y: 0; Zr: 8; Rb: 0; Sr: 25; Ba: 10 |  |  |  |  | 1.5 | 0.8 | 3 | 1 | 72 | 12.5 | 19 | 2.5
5-7906 | Fox River | Fox River Sill | 55.8483 | -94.12 | 53 M/16 | Gb | UCLZ | 488 |  | 43.8 | 0.16 | 14.8 | 4.3 | 0.5 | 3.4 | 0.16 | 13.63 | 18.44 | 8.44 | 0.05 | 3.9 | 0.6 | 0 | 0.04 | 99 | 25 | 241 | 73 | 37 | 750 | 0.15 | Cu: 35; Ni: 260; Pb: 8; Zn: 44; Se: 0.02; Sb: 0.25; As: 1.5; Be: 0.2; La: 2; Yb: 0; Nb: 0; Y: 0; Zr: 0; Rb: 0; Sr: 106; Ba: 0 |  |  |  |  | 1.5 | 0.6 | 2.5 | 7 | 60 | 2.5 | 10 | 2.5 | 6.1
5-7850 | Fox River | Fox River Sill | 55.8483 | -94.12 | 53 M/16 | Prd | UCLZ | 522.5 |  | 36.3 | 0.27 | 3.4 | 11.8 | 6.2 | 5.1 | 0.14 | 35.41 | 0.08 | 0 | 0.2 | 12 | 0.1 | 0 | 0.44 | 100.2 | 152 | 775 |  |  |  | 0.59 | Se: 0.46; Sb: 0.5; As: 1.7; Nb: 0; Y: 0; Zr: 73; Rb: 0; Sr: 0; Ba: 59 | [12 empty] | 10.1
5-7841 | Fox River | Fox River Sill | 55.8483 | -94.12 | 53 M/16 | Prd | UCLZ | 543 |  | 37.8 | 0.08 | 2 | 12.2 | 5.8 | 5.7 | 0.11 | 34.45 | 0.14 | 0 | 0.09 | 12.5 | 0.2 | 0 | 0.26 | 99.8 | 148 | 1303 | 50 | 150 | 1800 | 0.62 | Cu: 130; Ni: 1700; Pb: 0; Zn: 27; Se: 0.39; Sb: 0.9; As: 0.1; Be: 0; La: 5; Yb: 0; Nb: 0; Y: 0; Zr: 57; Rb: 0; Sr: 24; Ba: 44 |  |  |  |  | 1.5 | 0.3 | 2.5 | 1 | 25 | 16 | 2 | 2.5
5-7838 | Fox River | Fox River Sill | 55.8483 | -94.12 | 53 M/16 | Gb | UCLZ | 545 |  | 47.7 | 0.16 | 2.7 | 7.5 | 1.8 | 5.1 | 0.13 | 23.2 | 13.64 | 0 | 0.06 | 4.5 | 0.2 | 0 | 0.12 | 99.9 | 84 | 569 | 140 | 56 | 3100 | 0.51 | Cu: 78; Ni: 410; Pb: 0; Zn: 34; Se: 0.2; Sb: 1.6; As: 0.6; Be: 0.2; La: 5; Yb: 0.2; Nb: 0; Y: 0; Zr: 5; Rb: 0; Sr: 30; Ba: 0 |  |  |  |  | 1.5 | 0.7 | 7 | 3 | 57 | 70 | 2 | 2.5
5-7837 | Fox River | Fox River Sill | 55.8483 | -94.12 | 53 M/16 | Px-Ol | UCLZ | 546.5 |  | 49.5 | 0.25 | 3.1 | 6.5 | 1 | 5 | 0.12 | 19.75 | 16.55 | 0 | 0.07 | 2.2 | 0.3 | 0 | 0.18 | 98.5 | 10 | 415 | 150 | 54 | 3100 | 0.5 | Cu: 130; Ni: 440; Pb: 0; Zn: 39; Se: 0.28; Sb: 1.6; As: 0.1; Be: 0.3; La: 4; Yb: 0.3; Nb: 0; Y: 0; Zr: 0; Rb: 0; Sr: 30; Ba: 40 |  |  |  |  | 1.5 | 1.1 | 2.5 | 3 | 33 | 62 | 5 | 2.5
5-7836 | Fox River | Fox River Sill | 55.8483 | -94.12 | 53 M/16 | Px-Ol | UCLZ | 547.5 |  | 48.2 | 0.18 | 3.9 | 6.4 | 0.9 | 5 | 0.1 | 21.26 | 14.81 | 0 | 0.07 | 3.9 | 0.4 | 0.14 | 0.13 | 99.5 | 164 | 339 | 150 | 53 | 3000 | 0.49 | Cu: 140; Ni: 590; Pb: 0; Zn: 34; Se: 0.46; Sb: 0.9; As: 0.1; Be: 0.3; La: 5; Yb: 0.3; Nb: 0; Y: 0; Zr: 0; Rb: 0; Sr: 38; Ba: 35 |  |  |  |  | 4 | 6.3 | 18 | 14 | 110 | 97 | 4 | 2.5
5-7835 | Fox River | Fox River Sill | 55.8483 | -94.12 | 53 M/16 | Px-Ol | UCLZ | 549.5 |  | 46.3 | 0.14 | 5.2 | 7.69 | 2 | 5.1 | 0.11 | 22.5 | 13.7 | 0.25 | 0.11 | 4.3 | 0.1 | 0.01 |  |  | 104 | 463 | 110 | 85 | 2200 |  | Cu: 230; Ni: 920; Pb: 6; Zn: 53; Se: 0.67; Sb: 0; As: 0.52; Be: 0.2; La: 4; Yb: 0.1; Ba: 0 |  |  |  |  | 8 | 14 | 27 | 19 | 530 | 310 | 16 | 2.5 | 9.2
5-7834 | Fox River | Fox River Sill | 55.8483 | -94.12 | 53 M/16 | Gb | UCLZ | 550.5 |  | 44.9 | 0.09 | 15.7 | 4 | 0.3 | 3.3 | 0.08 | 13.85 | 16.75 | 0.3 | 0.51 | 3.2 | 0.1 | 0 | 0.13 | 99.4 | 84 | 452 | 76 | 37 | 1100 | 0.17 | Cu: 110; Ni: 290; Pb: 0; Zn: 24; Se: 0.16; Sb: 0.1; As: 0.1; Be: 0.2; La: 3; Yb: 0.1; Nb: 0; Y: 0; Zr: 0; Rb: 10; Sr: 129; Ba: 22 |  |  |  |  | 1.5 | 0.6 | 2.5 | 1 | 49 | 2.5 | 16 | 2.5
1-7232 | Fox River | Fox River Sill | 55.8483 | -94.12 | 53 M/16 | Px-Ol | UCLZ |  |  | 47.8 | 0.24 | 3.2 | 6.8 | 1 | 5.2 | 0.11 | 23.2 | 13.51 | 0.2 | 0.17 | 3.9 | 0 | 0.01 | 0.98 | 99.8 | 77 | 849 | 130 | 71 | 1700 | 0.27 | Cu: 170; Ni: 450; Pb: 10; Zn: 37; Se: 0.17; Sb: 0.25; As: 0.1; Be: 0.2; La: 3; Yb: 0.2; Nb: 0; Y: 0; Zr: 0; Rb: 0; Sr: 21; Ba: 52 |  |  |  |  | 1.5 | 1.6 | 2.5 | 5 | 58 | 75 | 9 | 2.5 | 7.9
1-7267 | Fox River | Fox River Sill | 55.8483 | -94.12 | 53 M/16 | Prd | UCLZ |  |  | 35.7 | 0.14 | 1.6 | 11 | 6.5 | 4 | 0.12 | 37.02 | 0.29 | 0 | 0.21 | 12.7 | 0.4 | 0 | 0.27 | 100.4 | 10 | 4446 | 33 | 110 | 2300 | 1.36 | Cu: 12; Ni: 1700; Pb: 2; Zn: 97; Se: 0.29; Sb: 0.1; As: 0.1; Be: 0; La: 3; Yb: 0; Nb: 0; Y: 0; Zr: 7; Rb: 7; Sr: 17; Ba: 64 |  |  |  |  | 1.5 | 1.7 | 9 | 1 | 5 | 10 | 1 | 2.5
2-7406 | Fox River | Fox River Sill | 55.8483 | -94.12 | 53 M/16 | Gb | UCLZ |  |  | 51.8 | 1.16 | 14.5 | 12.2 | 1.9 | 9.3 | 0.2 | 5.22 | 8.76 | 3.9 | 0.62 | 2.6 | 0.2 | 0.06 | 0 | 100.2 |  |  | 300 | 39 | 41 | 0 | Cu: 17; Ni: 35; Pb: 6; Zn: 30; Be: 0.6; La: 6; Yb: 2.1; Nb: 0; Y: 1; Zr: 67; Rb: 0; Sr: 211; Ba: 125
2-7425 | Fox River | Fox River Sill | 55.8483 | -94.12 | 53 M/16 | Prd | UCLZ |  |  | 37.9 | 0.13 | 2.8 | 13.3 | 7.5 | 5.2 | 0.16 | 34.8 | 0.11 | 0 | 0.04 | 10.9 | 0.1 | 0 | 0.11 | 100.6 |  |  | 96 | 120 | 5100 | 0.86 | Cu: 8; Ni: 1700; Pb: 4; Zn: 83; Be: 0.1; La: 4; Yb: 0; Nb: 0; Y: 0; Zr: 0; Rb: 0; Sr: 0; Ba: 55
2-7434 | Fox River | Fox River Sill | 55.8483 | -94.12 | 53 M/16 | Gb | UCLZ |  |  | 47.6 | 0.17 | 15.3 | 4.4 | 0.9 | 3.2 | 0.09 | 12.08 | 15.56 | 1.1 | 0.53 | 2.9 | 0.1 | 0 | 0 | 99.6 |  |  | 100 | 36 | 470 | 0.09 | Cu: 140; Ni: 210; Pb: 0; Zn: 27; Be: 0.2; La: 3; Yb: 0.2; Nb: 0; Y: 0; Zr: 0; Rb: 0; Sr: 179; Ba: 101
2-7441 | Fox River | Fox River Sill | 55.8483 | -94.12 | 53 M/16 | Px-Ol | UCLZ |  |  | 43.8 | 0.22 | 3.5 | 10 | 2.9 | 6.4 | 0.12 | 26.99 | 7.62 | 0 | 0 | 7.5 | 0.2 | 0.01 | 0.1 | 99.7 |  |  | 120 | 84 | 1900 | 0.33 | Cu: 42; Ni: 880; Pb: 0; Zn: 40; Be: 0.2; La: 5; Yb: 0.2; Nb: 0; Y: 0; Zr: 0; Rb: 0; Sr: 0; Ba: 73
2-7461 | Fox River | Fox River Sill | 55.8483 | -94.12 | 53 M/16 | Px-Ol | UCLZ |  |  | 44.6 | 0.33 | 5.2 | 8.9 | 2.1 | 6.1 | 0.14 | 24.15 | 9.69 | 0 | 0 | 6.8 | 0.2 | 0.02 | 0.07 | 99.6 |  |  | 130 | 73 | 1700 | 0.28 | Cu: 57; Ni: 700; Pb: 0; Zn: 45; Be: 0.2; La: 5; Yb: 0.4; Nb: 0; Y: 0; Zr: 26; Rb: 0; Sr: 46; Ba: 53
5-7804 | Fox River | Fox River Sill | 55.8483 | -94.12 | 53 M/16 | Gb | UCLZ |  |  | 45.3 | 0.08 | 17.6 | 3.7 | 0.6 | 2.8 | 0.07 | 11.12 | 16.89 | 0.4 | 0.49 | 3.6 | 0.4 | 0 | 0.1 | 99.5 |  |  | 73 | 36 | 140 | 0.02 | Cu: 120; Ni: 77; Pb: 3; Zn: 17; Be: 0.2; La: 3; Yb: 0.1; Nb: 0; Y: 0; Zr: 0; Rb: 0; Sr: 144; Ba: 74
5-7881 | Fox River | Fox River Sill | 55.8483 | -94.12 | 53 M/16 | Gb | UCLZ |  |  | 41.9 | 0.08 | 17.3 | 4.6 | 0.6 | 3.6 | 0.16 | 11.88 | 18.82 | 0 | 0 | 4.8 | 0.1 | 0 | 0.01 | 99.4 |  |  | 64 | 38 | 240 | 0.05 | Cu: 38; Ni: 170; Pb: 2; Zn: 42; Be: 0.2; La: 4; Yb: 0.1; Nb: 0; Y: 0; Zr: 0; Rb: 0; Sr: 108; Ba: 67