## Sheet2
Sample # | Location | Intrusion | Lat_DD | Long_DD | NTS | Orebody | Rock Type | Notes | D_F_C | SiO2 | TiO2 | Al2O3 | Fe2O3t | Fe2O3 | FeO | MnO | MgO | CaO | Na2O | K2O | H2O | CO2 | P2O5 | S | Total | F | Cl | V | Cr | Co | Cu | Ni | Ni_S | Pb | Cd | Zn | Se | Sb | Te | As | Bi | Ge | Mo | Be | La | Yb | Nb | Th | U | Y | Zr | Rb | Sr | Tl | Ba | Br | Ag | Hg | Pd_1 | Pt_1 | Au_1 | Rh_1 | Os | Ir | Ru | Rh | Pt | Pd | Au | Re | S_isotop | C_isotop | O_isotop | PGE | PGE_Au
2 | Motriuk Lake, Man. | Motriuk | 56.7833 | -101.1833 | 64 C/14 |  | Prd |  |  | 44.8 | 0.3 | 3.1 | 11.5 | 6.1 | 4.9 | 0.15 | 26.39 | 7.19 | 0 | 0.05 | 6.5 | 0.6 | 0.04 | 0.15 |  |  |  | 110 | 2100 | 81 | 39 | 750 | 630 | 4 |  | 94 | 0.2 | 0.5 | 0.3 | 2.6 | 1.4 | 0.4 |  | 0.5 | 3 | 0 | 0 |  |  | 0 | 0 | 0 | 180 |  | 48
6 | Motriuk Lake, Man. | Motriuk | 56.7833 | -101.1833 | 64 C/14 |  | Prd |  |  | 40.3 | 0.28 | 3.1 | 10.2 | 4.7 | 5 | 0.2 | 24.84 | 10.47 | 0 | 0.05 | 4.4 | 5.4 | 0.05 | 0.11 |  |  |  | 100 | 1400 | 69 | 38 | 630 | 16 | 12 |  | 82 | 0.2 | 0.5 | 0.3 | 1.7 | 1.6 | 0.5 |  | 0.6 | 4 | 0.1 | 0 |  |  | 0 | 17 | 0 | 430 |  | 81
8 | Motriuk Lake, Man. | Motriuk | 56.7833 | -101.1833 | 64 C/14 |  | Dun |  |  | 39 | 0.26 | 3.3 | 13.7 | 6.8 | 6.2 | 0.17 | 30.56 | 4.1 | 0 | 0.05 | 7.1 | 1.4 | 0.03 | 0.19 |  |  |  | 110 | 3400 | 96 | 55 | 980 | 920 | 10 |  | 130 | 0.2 | 0.1 | 0.3 | 2.1 | 1.8 | 0.6 |  | 0.3 | 3 | 0 | 0 |  |  | 0 | 6 | 0 | 138 |  | 71
9 | Motriuk Lake, Man. | Motriuk | 56.7833 | -101.1833 | 64 C/14 |  | Dun |  |  | 36.8 | 0.16 | 3 | 14.1 | 8.6 | 5 | 0.17 | 32.72 | 2.21 | 0 | 0.04 | 10 | 0.8 | 0.03 | 0.21 |  |  |  | 100 | 3200 | 100 | 51 | 1100 | 1000 | 6 |  | 98 | 0.3 | 0.7 | 0.4 | 1.3 | 1.8 | 0.5 |  | 0.2 | 3 | 0 | 0 |  |  | 0 | 12 | 0 | 60 |  | 28
11 | Motriuk Lake, Man. | Motriuk | 56.7833 | -101.1833 | 64 C/14 |  | Prd |  |  | 43.6 | 0.23 | 3.6 | 12.1 | 6.8 | 4.8 | 0.16 | 25.44 | 7.33 | 0 | 0.04 | 5.7 | 2 | 0.01 | 0.18 |  |  |  | 110 | 2000 | 78 | 55 | 820 | 710 | 8 |  | 87 | 0.3 | 0.4 | 0.5 | 1.2 | 2 | 0.8 |  | 0.3 | 3 | 0 | 0 |  |  | 0 | 5 | 0 | 193 |  | 74
Q2030 | Nickle Lake, Man. | Nickle | 56.8667 | -100.2833 | 64 C/16 |  | Gbn |  |  | 46.4 | 1.17 | 12 | 19.5 | 19.5 |  | 0.25 | 8.19 | 9.52 | 2.4 | 0.46 | 1.9 | 0.4 | 0.13 | 0.14 |  |  |  | 240 | 250 | 54 | 200 | 160 | 130 | 14 |  | 140 | 0.4 | 0.9 | 0.3 | 15.3 | 0.2 | 0.3 |  | 0.5 | 2 | 1.4 | 0 |  |  | 0 | 56 | 0 | 87 |  | 141
Q2035 | Nickle Lake, Man. | Nickle | 56.8667 | -100.2833 | 64 C/16 |  | Gbn |  |  | 47.2 | 0.9 | 14.3 | 13.9 | 0 | 12.6 | 0.18 | 8.35 | 11.64 | 2.1 | 0.21 | 2 | 0.8 | 0.1 | 0.08 |  |  |  | 250 | 170 | 45 | 79 | 130 | 79 | Pb: 13; Zn: 98; As: 4.4; Be: 0.4; La: 1; Yb: 0.7; Nb: 0; Y: 0; Zr: 30; Rb: 0; Sr: 123; Ba: 96