## Sheet2
Sample # | Location | Intrusion | Source | Lat_DD | Long_DD | NTS | Orebody | Code | Rock Type | Notes | D_F_C | SiO2 | TiO2 | Al2O3 | Fe2O3t | Fe2O3 | FeO | MnO | MgO | CaO | Na2O | K2O | H2O | CO2 | P2O5 | S | F | Cl | V | Cr | Co | Cu | Ni | Ni_S | Pb | Cd | Zn | Se | Sb | Te | As | Bi | Ge | Mo | Be | La | Yb | Nb | Th | U | Y | Zr | Rb | Sr | Tl | Ba | Br | Ag | Hg | Pd_1 | Pt_1 | Au_1 | Rh_1 | Os | Ir | Ru | Rh | Pt | Pd | Au | Re | S_isotop | C_isotop | O_isotop
RES-18-300.0-302.2 | Namew Lake, Man. | Namew | Hulbert-GSC | 54.4583 | -101.9333 | 63 K/05 | Res | Massive | MSS_GR |  | 301.1 | 26.5 | 0.12 | 5.17 | 34 |  |  | 0.05 | 1.95 | 0.39 | 0.48 | 1.35 |  | 0.1 | 0.04 | 26.5 |  |  | 56 | 2100 | 1700 | 6700 | 69000 |  | 22 |  | 380 | 110 | 0.3 | 8.2 | 19 | 26 |  | 7 | 0.6 | 14 | 0.8 | 6 | 5 | 0 | 0 | 33 | 17 | 48 |  | 310 | 0 |  |  | 1500 | 120 | 41 | 100 | 23 | 28 | 69 | 100 | 120 | 1500 | 41 | 96
RES-19-306.9-307.3 | Namew Lake, Man. | Namew | Hulbert-GSC | 54.4583 | -101.9333 | 63 K/05 | Res | Massive | MSS_GR |  | 307.1 | 16.7 | 0.28 | 5.71 | 46.5 |  |  | 0.03 | 2.22 | 0.59 | 0.41 | 1.56 |  | 0.3 | 0.11 | 32.9 |  |  | 68 | 1200 | 3300 | 12000 | 13000 |  | 17 |  | 170 | 110 | 0.6 | 20 | 12 | 73 |  | 9 | 0.9 | 19 | 0.3 | 4 | 33 | 0 | 0 | 41 | 25 | 74 |  | 510 | 0 |  |  | 2100 | 5000 | 340 | 190 | 200 | 200 | 330 | 190 | 5000 | 2100 | 340 | 2
RES-19-307.3-308.5 | Namew Lake, Man. | Namew | Hulbert-GSC | 54.4583 | -101.9333 | 63 K/05 | Res | Massive | S_MSS_GR |  | 307.9 | 36.5 | 0.11 | 13.9 | 17.8 |  |  | 0.02 | 1.46 | 1.42 | 2.69 | 3.46 |  | 0.3 | 0.11 | 15.2 |  |  | 34 | 480 | 660 | 16000 | 64000 |  | 32 |  | 380 | 65 | 0.5 | 13 | 5.1 | 41 |  | 6 | 2.7 | 24 | 0.9 | 3 | 15 | 0 | 2 | 90 | 28 | 340 |  | 440 | 0 |  |  | 980 | 570 | 130 | 10 | 10 | 14 | 36 | 10 | 570 | 980 | 130 | 6
RES-20-314.8-318 | Namew Lake, Man. | Namew | Hulbert-GSC | 54.4583 | -101.9333 | 63 K/05 | Res | Massive | MSS_GR |  | 316.4 | 18.8 | 0.14 | 5.42 | 27.8 |  |  | 0.02 | 1.4 | 0.65 | 0.53 | 1.55 |  | 0.5 | 0.08 | 26.9 |  |  | 57 | 1500 | 1600 | 4400 | 147000 |  | 26 |  | 3400 | 110 | [5 empty] | 14 | 0.6 | 20 | 1.1 | 2 | 15 | 0 | 7 | 39 | 11 | 66 |  | 260 | 0 |  |  | 2300 | 2600 | 95 | 97 | 100 | 120 | 190 | 97 | 2600 | 2300 | 95 | 86
RES-20-316.0-317.0 | Namew Lake, Man. | Namew | Hulbert-GSC | 54.4583 | -101.9333 | 63 K/05 | Res | Massive | MSS_GR |  | 316.5 | 12.3 | 0.12 | 3.56 | 35 |  |  | 0.02 | 1.26 | 0.42 | 0.13 | 1.12 |  | 0.5 | 0.03 | 32.6 |  |  | 49 | 1500 | 1900 | 760 | 156000 |  | 39 |  | 4800 | 130 | 0.6 | 22 | 46 | 78 |  | 10 | 0.4 | 13 | 0.3 | 1 | 19 | 0 | 13 | 22 | 5 | 12 |  | 190 | 0 |  |  | 2300 | 5600 | 95 | 150 | 200 | 200 | 260 | 150 | 5600 | 2300 | 95 | 2
RES-20-318.0-320.2 | Namew Lake, Man. | Namew | Hulbert-GSC | 54.4583 | -101.9333 | 63 K/05 | Res | Massive | S_DISS | Gran | 319.1 | 49.9 | 0.1 | 10.5 | 11 |  |  | 0.03 | 1.53 | 1.77 | 2.15 | 2.38 |  | 2.2 | 0.08 | 7.73 |  |  | 82 | 2700 | 560 | 30000 | 50000 |  | 11 |  | 460 | 41 | [5 empty] | 5 | 1 | 18 | 1.3 | 4 | 0 | 0 | 3 | 85 | 20 | 140 |  | 370 | 0
RES-21-315.8-316.4 | Namew Lake, Man. | Namew | Hulbert-GSC | 54.4583 | -101.9333 | 63 K/05 | Res | Massive | MSS_GR |  | 316.1 | 21.1 | 0.14 | 4.58 | 24.6 |  |  | 0.02 | 1.82 | 0.48 | 0.16 | 0.88 |  | 0.2 | 0.08 | 27.1 |  |  | 48 | 780 | 1100 | 2200 | 137000 |  | 42 |  | 690 | 82 | [5 empty] | 20 | 0.5 | 22 | 1.6 | 5 | 19 | 0 | 7 | 41 | 3 | 15 |  | 320 | 0
RES-22-340.5-342.6 | Namew Lake, Man. | Namew | Hulbert-GSC | 54.4583 | -101.9333 | 63 K/05 | Res | Massive | MSS_GR |  | 341.55 | 42.7 | 0.14 | 6.36 | 25.9 |  |  | 0.05 | 1.25 | 0.89 | 1.27 | 1.66 |  | 0 | 0.06 | 19.8 |  |  | 83 | 2600 | 1500 | 3000 | 44000 |  | 25 |  | 330 | 86 | 0.5 | 2.5 | 14 | 11 |  | 11 | 0.7 | 15 | 0.9 | 5 | 0 | 0 | 4 | 40 | 18 | 260 |  | 530 | 0 |  |  | 1200 | 600 | 73 | 85 | 120 | 150 | 53 | 85 | 600 | 1200 | 73 | 84
RES-23-619.9-623.5 | Namew Lake, Man. | Namew | Hulbert-GSC | 54.4583 | -101.9333 | 63 K/05 | Res | Massive | S_MSS_GR |  | 621.7 | 43.5 | 0.15 | 10.9 | 18.2 |  |  | 0.03 | 2.91 | 2.46 | 1.74 | 2.26 |  | 2.4 | 0.03 | 11.5 |  |  | 54 | 1500 | 710 | 12000 | 43000 |  | 18 |  | 290 | 40 | 0.5 |  | 36 |  |  | 5 | 2.7 | 23 | 1.3 | 7 | 10 | 0 | 5 | 71 | 33 | 130 |  | 480 | 0 |  |  | 940 | 690 | 460 | 33 | 41 | 35 | 120 | 33 | 690 | 940 | 460 | 5
RES-24-624.1-625.8 | Namew Lake, Man. | Namew | Hulbert-GSC | 54.4583 | -101.9333 | 63 K/05 | Res | Massive | MSS_GR |  | 624.95 | 42.5 | 0.15 | 5.71 | 18 |  |  | 0.02 | 1.92 | 1.15 | 0.27 | 1.39 |  | 0.4 | 0.09 | 16.7 |  |  | 72 | 1700 | 850 | 8800 | 81000 |  | 48 |  | 530 | 59 | 0.4 | 10 | 12 | 61 |  | 8 | 0.9 | 16 | 1.4 | 5 | 29 | 0 | 9 | 28 | 21 | 25 |  | 490 | 0 |  |  | 2000 | 1300 | 97 | 56 | 50 | 50 | 100 | 56 | 1300 | 2000 | 97 | 14
RES-25-620.0-626.4 | Namew Lake, Man. | Namew | Hulbert-GSC | 54.4583 | -101.9333 | 63 K/05 | Res | Massive | Px |  | 623.2 | 41.4 | 0.51 | 9.8 | 17.2 |  |  | 0.2 | 13.9 | 2.63 | 0.88 | 4.78 |  | 0.4 | 0.04 | 5.28 |  |  | 110 | 2500 | 310 | 8200 | 26000 |  | 2 |  | 290 | 33 | 0.3 |  | 2.4 |  |  | 3 | 1 | 15 | 1.6 | 17 | 0 | 0 | 11 | 46 | 120 | 95 |  | 830 | 0 |  |  | 840 | 570 | 130 | 13 | 11 | 8.3 | 32 | 13 | 570 | 840 | 130 | 5
RES-25-626.4-635.7 | Namew Lake, Man. | Namew | Hulbert-GSC | 54.4583 | -101.9333 | 63 K/05 | Res | Massive | Gbn |  | 631.05 | 57.8 | 0.21 | 8.27 | 9.37 |  |  | 0.09 | 12 | 2.36 | 1.51 | 2.8 |  | 1 | 0.07 | 2.13 |  |  | 87 | 1300 | 130 | 4300 | 8700 |  | 16 |  | 150 | 13 | 0.1 | 1.8 | 4.3 | 5 |  | 5 | 0.8 | 9 | 0.9 | 5 | 0 | 0 | 5 | 34 | 69 | 210 |  | 320 | 0 |  |  | 450 | 960 | 80 | 5 | 9 | 5.1 | 29 | 5 | 960 | 450 | 80 | 5
RES-25-635.7-662.4 | Namew Lake, Man. | Namew | Hulbert-GSC | 54.4583 | -101.9333 | 63 K/05 | Res | Massive | Px |  | 649.05 | 38.1 | 0.37 | 7.2 | 15.6 |  |  | 0.14 | 25.1 | 5.1 | 0.82 | 0.34 |  | 0.7 | 0.09 | 4.18 |  |  | 110 | 1500 | 280 | 5700 | 21000 |  | 17 |  | 190 | 27 | 0.05 | 1.6 | 1.3 | 0.5 |  | 2 | 0.3 | 10 | 0.8 | 3 | 0 | 0 | 5 | 29 | 2 | 130 |  | 110 | 7 |  |  | 730 | 520 | 250 | 16 | 15 | 15 | 34 | 16 | 520 | 730 | 250 | 13
RES-26-634.7-635.9 | Namew Lake, Man. | Namew | Hulbert-GSC | 54.4583 | -101.9333 | 63 K/05 | Res | Massive | S_MSS | Px | 635.3 | 37.5 | 0.26 | 7.4 | 21.1 |  |  | 0.05 | 8.4 | 0.83 | 0.56 | 1.71 |  | 0.4 | 0.07 | 14.9 |  |  | 76 | 2000 | 760 | 13000 | 75000 |  | 16 |  | 430 | 76 | 0.05 | 11 | 5.4 | 27 |  | 19 | 1 | 16 | 0.7 | 7 | 13 | 0 | 7 | 43 | 30 | 90 |  | 340 | 0 |  |  | 3600 | 8700 | 130 | 75 | 91 | 66 | 110 | 75 | 8700 | 3600 | 130 | 2
RES-26-635.9-649.6 | Namew Lake, Man. | Namew | Hulbert-GSC | 54.4583 | -101.9333 | 63 K/05 | Res | Massive | Px |  | 642.75 | 41.9 | 0.27 | 6.62 | 12.7 |  |  | 0.11 | 19.6 | 4.31 | 0.33 | 1.51 |  | 5.2 | 0.08 | 4.31 |  |  | 91 | 1200 | 260 | 4800 | 18000 |  | 21 |  | 210 | 20 | 0.4 | 1.3 | 5.2 | 2 |  | 5 | 0.6 | 12 | 0.8 | 6 | 0 | 0 | 5 | 31 | 37 | 82 |  | 220 | 0 |  |  | 720 | 460 | 78 | 14 | 15 | 12 | 50 | 14 | 460 | 720 | 78 | 11
RES-27-605.9-608.4 | Namew Lake, Man. | Namew | Hulbert-GSC | 54.4583 | -101.9333 | 63 K/05 | Res | Massive | MSS_GR |  | 607.15 | 3.1 | 0.02 | 0.62 | 27 |  |  | 0.01 | 0.3 | 0.1 | 0.07 | 0.15 |  | 0.2 | 0 | 20.6 |  |  | 35 | 730 | 1700 | 24000 | 191000 |  | 7 |  | 970 | 170 |  | 5.8 |  | 6 |  | 5 | 0.1 | 11 | 2.7 | 1 | 0 | 0 | 7 | 5 | 0 | 8 |  | 50 | 0 |  |  | 3000 | 280 | 67 | 180 | 210 | 210 | 420 | 180 | 280 | 3000 | 67 | 150
RES-27-608.4-610.6 | Namew Lake, Man. | Namew | Hulbert-GSC | 54.4583 | -101.9333 | 63 K/05 | Res | Massive | MSS_GR |  | 609.5 | 7.1 | 0.04 | 1.44 | 41.2 |  |  | 0.02 | 0.76 | 0.17 | 0.15 | 0.36 |  | 0.1 | 0.02 | 34.9 |  |  | 28 | 820 | 2200 | 19000 | 168000 |  | 18 |  | 850 | 160 | [5 empty] | 10 | 0.2 | 13 | 0.9 | 4 | 0 | 0 | 1 | 7 | 0 | 8 |  | 130 | 0 |  |  | 3200 | 400 | 83 | 150 | 200 | 200 | 400 | 150 | 400 | 3200 | 83 | 170
RES-27-610.6-613.6 | Namew Lake, Man. | Namew | Hulbert-GSC | 54.4583 | -101.9333 | 63 K/05 | Res | Massive | S_MSS | Px | 612.1 | 33.1 | 0.12 | 4.03 | 22.6 |  |  | 0.13 | 16.1 | 1.38 | 0.07 | 0.75 |  | 0.8 | 0.02 | 12.8 |  |  | 74 | 1400 | 690 | 7400 | 68000 |  | 19 |  | 380 | 64 | 0.05 | 3.4 | 11 | 2 |  | 7 | 0.3 | 14 | 0.5 | 3 | 3 | 0 | 1 | 7 | 12 | 5 |  | 60 | 0 |  |  | 2500 | 170 | 94 | 55 | 50 | 50 | 94 | 55 | 170 | 2500 | 94 | 33
RES-28-592.3-593.8 | Namew Lake, Man. | Namew | Hulbert-GSC | 54.4583 | -101.9333 | 63 K/05 | Res | Massive | S_MSS_GR |  | 593.05 | 50.2 | 0.11 | 9.8 | 16.6 |  |  | 0.03 | 0.46 | 1.24 | 2.36 | 2.14 |  | 0.1 | 0.05 | 11.2 |  |  | 48 | 1400 | 99 | 94000 | 12000 |  | 11 |  | 410 | 45 | [5 empty] | 7 | 1.2 | 13 | 2.4 | 3 | 0 | 0 | 0 | 33 | 14 | 290 |  | 1000 | 0
RES-29-668.9-672.5 | Namew Lake, Man. | Namew | Hulbert-GSC | 54.4583 | -101.9333 | 63 K/05 | Res | Massive | MSS_GR |  | 670.7 | 22.1 | 0.12 | 4.72 | 28.7 |  |  | 0.02 | 1.12 | 0.38 | 0.41 | 1.47 |  | 0.1 | 0.05 | 27.1 |  |  | 48 | 1200 | 1500 | 7200 | 129000 |  | 40 |  | 960 | 98 | [5 empty] | 9 | 0.6 | 27 | 1.1 | 3 | 21 | 0 | 4 | 28 | 15 | 46 |  | 560 | 0 |  |  | 3100 | 1300 | 110 | 170 | 220 | 170 | 390 | 170 | 1300 | 3100 | 110 | 88
RES-30-400.3-401.3 | Namew Lake, Man. | Namew | Hulbert-GSC | 54.4583 | -101.9333 | 63 K/05 | Res | Massive | MSS_GR |  | 400.8 | 38 | 0.14 | 5.79 | 26 |  |  | 0.06 | 1.13 | 0.37 | 0.97 | 0.92 |  | 0.2 | 0.08 | 23.6 |  |  | 150 | 5800 | 1600 | 2600 | 25000 |  | 11 |  | 210 | 63 | [5 empty] | 13 | 0.7 | 14 | 1.5 | 7 | 10 | 0 | 3 | 39 | 7 | 95 |  | 450 | 0
RES-31-105.0-105.9 | Namew Lake, Man. | Namew | Hulbert-GSC | 54.4583 | -101.9333 | 63 K/05 | Res | Massive | S_DISS | Gran | 105.45 | 56 | 0.25 | 12 | 11.7 |  |  | 0.08 | 1.51 | 2.76 | 3.03 | 1.73 |  | 0.4 | 0.08 | 6.35 |  |  | 60 | 740 | 50 | 47000 | 12000 |  | 22 |  | 410 | 44 | [5 empty] | 6 | 1 | 18 | 2 | 8 | 25 | 0 | 4 | 55 | 22 | 270 |  | 470 | 0
RES-32-1094.7-1095.5 | Namew Lake, Man. | Namew | Hulbert-GSC | 54.4583 | -101.9333 | 63 K/05 | Res | Massive | S_DISS | Gran | 1095.1 | 46.1 | 0.54 | 13.5 | 15.8 |  |  | 0.12 | 6.32 | 4.21 | 1.88 | 3.48 |  | 2.2 | 0.33 | 6.62 |  |  | 110 | 660 | 240 | 7000 | 10000 |  | 11 |  | 230 | 19 | [5 empty] | 5 | 2.1 | 27 | 1.3 | 11 | 5 | 0 | 11 | 69 | 72 | 220 |  | 670 | 6
RES-40-839.6-841.1 | Namew Lake, Man. | Namew | Hulbert-GSC | 54.4583 | -101.9333 | 63 K/05 | Res | Massive | S_MSS | Px | 840.35 | 34.5 | 0.21 | 6.06 | 25.2 |  |  | 0.09 | 5.6 | 0.56 | 0.49 | 2.45 |  | 0.6 | 0.04 | 17.7 |  |  | 93 | 2500 | 690 | 4200 | 93000 |  | 25 |  | 480 | 75 | 0.3 | 14 | 5.4 | 24 |  | 13 | 0.7 | 15 | 0.9 | 11 | 0 | 0 | 11 | 23 | 62 | 76 |  | 430 | 0 |  |  | 5000 | 3600 | 310 | 79 | 62 | 65 | 110 | 79 | 3600 | 5000 | 310 | 2
RES-40-841.1-848.6 | Namew Lake, Man. | Namew | Hulbert-GSC | 54.4583 | -101.9333 | 63 K/05 | Res | Massive | Px |  | 844.85 | 46.7 | 0.29 | 6.93 | 10.6 |  |  | 0.16 | 19.9 | 6.54 | 0.23 | 2.96 |  | 0.4 | 0.04 | 1.32 |  |  | 140 | 2000 | 120 | 3600 | 6100 |  | 7 |  | 130 | 9.4 |  | 0.8 |  | 0.5 |  | 1 | 0.7 | 7 | 0.9 | 3 | 0 | 0 | 7 | 17 | 92 | 16 |  | 200 | 0 |  |  | 140 | 93 | 41 | 4 | 3 | 2.8 | 4 | 4 | 93 | 140 | 41 | 2
RES-40-857.7-859.6 | Namew Lake, Man. | Namew | Hulbert-GSC | 54.4583 | -101.9333 | 63 K/05 | Res | Massive | MSS | Px | 858.55 | 21.1 | 0.14 | 3.78 | 34.3 |  |  | 0.14 | 7.79 | 2.12 | 0.19 | 0.81 |  | 1.9 | 0.02 | 19.6 |  |  | 75 | 1000 | 260 | 136000 | 20000 |  | 0 |  | 430 | 110 |  | 9.4 |  | 27 |  | 8 | 0.5 | 8 | 2.2 | 1 | 0 | 0 | 0 | 3 | 15 | 8 |  | 110 | 0 |  |  | 1100 | 720 | 620 | 130 | 80 | 94 | 240 | 130 | 720 | 1100 | 620
RES-40-859.6-863.4 | Namew Lake, Man. | Namew | Hulbert-GSC | 54.4583 | -101.9333 | 63 K/05 | Res | Massive | S_MSS | Px | 861.5 | 26.5 | 0.2 | 4.73 | 28.2 |  |  | 0.15 | 9.25 | 4.47 | 0.35 | 1.02 |  | 0.7 | 0.01 | 17.1 |  |  | 130 | 1300 | 1000 | 52000 | 68000 |  | 5 |  | 470 | 78 | [5 empty] | 10 | 0.6 | 10 | 1.1 | 4 | 6 | 0 | 2 | 11 | 23 | 26 |  | 120 | 0 |  |  | 1400 | 450 | 96 | 64 | 36 | 38 | 67 | 64 | 450 | 1400 | 96 | 16
RES-41-1002.9-1013.5 | Namew Lake, Man. | Namew | Hulbert-GSC | 54.4583 | -101.9333 | 63 K/05 | Res | Massive | Gbn |  | 1008.2 | 48 | 0.36 | 8.58 | 10.8 |  |  | 0.15 | 16.6 | 9.06 | 1.22 | 1.23 |  | 0.1 | 0.06 | 2.08 |  |  | 160 | 1500 | 160 | 3900 | 9500 |  | 8 |  | 140 | 11 | 0.05 | 0.72 | 3.9 | 0.5 |  | 12 | 0.7 | 11 | 1 | 3 | 0 | 0 | 8 | 34 | 21 | 160 |  | 210 | 0 |  |  | 220 | 310 | 69 | 7 | 6 | 5 | 17 | 7 | 310 | 220 | 69 | 2
RES-41-1013.5-1025.4 | Namew Lake, Man. | Namew | Hulbert-GSC | 54.4583 | -101.9333 | 63 K/05 | Res | Massive | Gran |  | 1019.45 | 60.5 | 0.36 | 12.6 | 7.63 |  |  | 0.12 | 7.64 | 5.23 | 2.82 | 1.52 |  | 0.2 | 0.1 | 0.79 |  |  | 120 | 1200 | 78 | 1900 | 4200 |  | 11 |  | 22 | 5.3 | 0.05 | 0.3 | 2.9 | 0.5 |  | 4 | 1 | 21 | 1.1 | 7 | 0 | 0 | 8 | 78 | 24 | 380 |  | 500 | 0 |  |  | 130 | 77 | 57 | 2 | 3 | 1.3 | 11 | 2 | 77 | 130 | 57 | 2
RES-43-820.4-825.1 | Namew Lake, Man. | Namew | Hulbert-GSC | 54.4583 | -101.9333 | 63 K/05 | Res | Massive | MSS | Px | 822.75 | 29.6 | 0.09 | 5.03 | 29.7 |  |  | 0.07 | 3.57 | 1.11 | 1 | 0.95 |  | 0.5 | 0.03 | 21.1 |  |  | 54 | 1300 | 1400 | 22000 | 91000 |  | 19 |  | 510 | 96 | 0.1 | 8 | 9.1 | 29 |  | 6 | 0.6 | 13 | 0.7 | 5 | 0 | 0 | 1 | 27 | 14 | 110 |  | 220 | 0 |  |  | 1100 | 7000 | 7000 | 83 | 120 | 62 | 270 | 83 | 7000 | 1100 | 7000 | 10
RES-43-823.6-825.1 | Namew Lake, Man. | Namew | Hulbert-GSC | 54.4583 | -101.9333 | 63 K/05 | Res | Massive | MSS | Px | 824.35 | 22.8 | 0.09 | 4.49 | 31.7 |  |  | 0.1 | 4.77 | 1.48 | 0.78 | 1.07 |  | 0.4 | 0.01 | 23.4 |  |  | 54 | 1300 | 1300 | 35000 | 94000 |  | 13 |  | 570 | 120 | 0.1 | 4 | 8.8 | 24 |  | 15 | 0.5 | 9 | 1.1 | 5 | 0 | 0 | 2 | 19 | 14 | 73 |  | 220 | 0 |  |  | 1800 | 5000 | 200 | 20 | 110 | 110 | 560 | 20 | 5000 | 1800 | 200
RES-43-825.1-837.3 | Namew Lake, Man. | Namew | Hulbert-GSC | 54.4583 | -101.9333 | 63 K/05 | Res | Massive | Gbn |  | 831.2 | 47.4 | 0.45 | 10 | 9.8 |  |  | 0.15 | 18.4 | 8.68 | 0.91 | 1.56 |  | 0.1 | 0.07 | 0.79 |  |  | 170 | 1800 | 89 | 2500 | 3600 |  | 8 |  | 120 | 4.9 | 0.05 | 1 | 2.1 | 2 |  | 4 | 0.6 | 8 | 1.3 | 5 | 0 | 0 | 11 | 25 | 34 | 110 |  | 180 | 0 |  |  | 120 | 74 | 72 | 2 | 1 | 1.1 | 2 | 2 | 74 | 120 | 72 | 2
RES-43-837.3-850.6 | Namew Lake, Man. | Namew | Hulbert-GSC | 54.4583 | -101.9333 | 63 K/05 | Res | Massive | Px |  | 838.95 | 41.1 | 0.28 | 6.26 | 15.3 |  |  | 0.16 | 19.9 | 5.66 | 0.4 | 0.7 |  | 3 | 0.04 | 4.88 |  |  | 110 | 1400 | 230 | 18000 | 19000 |  | 6 |  | 230 | 34 | 0.3 | 4.4 | 4 | 12 |  | 6 | 0.4 | 8 | 0.9 | 5 | 5 | 0 | 7 | 18 | 15 | 55 |  | 110 | 0 |  |  | 780 | 660 | 240 | 10 | 10 | 7 | 10 | 10 | 660 | 780 | 240 | 2
RES-44-940.0-941.6 | Namew Lake, Man. | Namew | Hulbert-GSC | 54.4583 | -101.9333 | 63 K/05 | Res | Massive | Gbn |  | 940.8 | 49.7 | 0.38 | 13.3 | 11.5 |  |  | 0.09 | 5.08 | 6.35 | 1.77 | 2.78 |  | 5.2 | 0.06 | 3.26 |  |  | 88 | 790 | 120 | 2000 | 7400 |  | 26 |  | 120 | 5.2 | [5 empty] | 5 | 1.7 | 22 | 1.3 | 11 | 0 | 0 | 12 | 65 | 41 | 260 |  | 850 | 0
RES-45-912.6-916.3 | Namew Lake, Man. | Namew | Hulbert-GSC | 54.4583 | -101.9333 | 63 K/05 | Res | Massive | S_MSS | Px | 914.45 | 26 | 0.09 | 2.91 | 31.1 |  |  | 0.1 | 12.3 | 1.05 | 0.01 | 0.8 |  | 0.6 | 0.03 | 19.1 |  |  | 77 | 1900 | 1000 | 13000 | 87000 |  | 10 |  | 470 | 110 | 0.05 |  | 6 |  |  | 5 | 0.2 | 9 | 0 | 2 | 0 | 0 | 0 | 12 | 12 | 1 |  | 120 | 0 |  |  | 2500 | 460 | 130 | 66 | 23 | 26 | 61 | 66 | 460 | 2500 | 130 | 33
RES-45-914.6-916.3 | Namew Lake, Man. | Namew | Hulbert-GSC | 54.4583 | -101.9333 | 63 K/05 | Res | Massive |  |  | 915.45 | [48 empty] | 600 | 3800 | 150 | 68 | 51 | 60 | 110 | 68 | 3800 | 600 | 150 | 2
RES-45-916.3-921.0 | Namew Lake, Man. | Namew | Hulbert-GSC | 54.4583 | -101.9333 | 63 K/05 | Res | Massive | MSS | Px | 918.15 | 12.9 | 0.04 | 1.26 | 40.3 |  |  | 0.07 | 5.54 | 0.48 | 0.04 | 0.1 |  | 0.7 | 0.01 | 28.4 |  |  | 52 | 1500 | 1500 | 11000 | 147000 |  | 11 |  | 640 | 140 | 0.1 | 4.8 | 4.9 | 14 |  | 10 | 0.2 | 10 | 0 | 4 | 0 | 0 | 1 | 6 | 0 | 3 |  | 50 | 0 |  |  | 1900 | 170 | 84 | 96 | 52 | 52 | 100 | 96 | 170 | 1900 | 84 | 66
RES-45-926.5-929.8 | Namew Lake, Man. | Namew | Hulbert-GSC | 54.4583 | -101.9333 | 63 K/05 | Res | Massive | S_MSS | Px | 928.15 | 32.1 | 0.1 | 3.3 | 28.5 |  |  | 0.11 | 15 | 1.9 | 0.1 | 0.93 |  | 0.1 | 0.02 | 17.6 |  |  | 66 | 1600 | 910 | 4700 | 72000 |  | 15 |  | 420 | 91 |  | 4.6 |  | 11 |  | 8 | 0.3 | 10 | 0.3 | 4 | 0 | 0 | 5 | 14 | 17 | 4 |  | 130 | 0 |  |  | 1900 | 930 | 84 | 71 | 23 | 24 | 44 | 71 | 930 | 1900 | 84
RES-45-929.8-938.8 | Namew Lake, Man. | Namew | Hulbert-GSC | 54.4583 | -101.9333 | 63 K/05 | Res | Massive | Gbn |  | 934.3 | 45.4 | 0.22 | 6.74 | 14.5 |  |  | 0.13 | 18.2 | 3.77 | 0.47 | 2.66 |  | 0.1 | 0.04 | 4.93 |  |  | 110 | 2000 | 300 | 7600 | 21000 |  | 8 |  | 200 | 29 | 0.3 | 4.6 | 3.8 | 2 |  | 6 | 0.5 | 7 | 0.3 | 4 | 1 | 0 | 1 | 19 | 57 | 88 |  | 280 | 0 |  |  | 510 | 220 | 96 | 20 | 11 | 11 | 22 | 20 | 220 | 510 | 96 | 6
RES-45-938.8-958.4 | Namew Lake, Man. | Namew | Hulbert-GSC | 54.4583 | -101.9333 | 63 K/05 | Res | Massive | Gbn |  | 948.6 | 51.1 | 0.27 | 8.01 | 9.9 |  |  | 0.14 | 18.3 | 4.04 | 1.38 | 1.56 |  | 2.5 | 0.07 | 1.39 |  |  | 86 | 1600 | 130 | 2600 | 6500 |  | 10 |  | 130 | 7.6 | 0.05 | 0.08 | 3.2 | 0.5 |  | 5 | 0.6 | 14 | 0.3 | 7 | 0 | 0 | 5 | 49 | 32 | 310 |  | 330 | 0 |  |  | 150 | 75 | 59 | 6 | 3 | 3.1 | 9 | 6 | 75 | 150 | 59 | 2
RES-46-781.1-782.3 | Namew Lake, Man. | Namew | Hulbert-GSC | 54.4583 | -101.9333 | 63 K/05 | Res | Massive | S_MSS | Px | 781.7 | 23.4 | 0.16 | 4.23 | 28.3 |  |  | 0.13 | 9.17 | 3 | 0.25 | 1.8 |  | 0.2 | 0.03 | 17.6 |  |  | 66 | 1400 | 330 | 129000 | 30000 |  | 2 |  | 660 | 100 | [5 empty] | 8 | 0.7 | 9 | 2.6 | 4 | 0 | 0 | 2 | 8 | 40 | 20 |  | 300 | 0
RES-46-785.1-793.0 | Namew Lake, Man. | Namew | Hulbert-GSC | 54.4583 | -101.9333 | 63 K/05 | Res | Massive | Px |  | 789.05 | 41.3 | 0.27 | 6.79 | 15 |  |  | 0.17 | 21.6 | 3.07 | 0.12 | 2.88 |  | 2.6 | 0.03 | 3.84 |  |  | 85 | 1700 | 210 | 13000 | 17000 |  | 11 |  | 200 | 27 |  | 2.7 |  | 4 |  | 5 | 0.5 | 9 | 1.3 | 10 | 3 | 0 | 6 | 26 | 79 | 20 |  | 400 | 0 |  |  | 540 | 340 | 170 | 11 | 10 | 7.6 | 19 | 11 | 340 | 540 | 170 | 2
RES-46-793.0-798.4 | Namew Lake, Man. | Namew | Hulbert-GSC | 54.4583 | -101.9333 | 63 K/05 | Res | Massive | Px |  | 795.7 | 34.5 | 0.16 | 3.83 | 14.6 |  |  | 0.14 | 24 | 3.95 | 0.02 | 0.09 |  | 6.2 | 0.02 | 7.43 |  |  | 78 | 1100 | 440 | 8300 | 40000 |  | 12 |  | 260 | 47 |  | 5.6 |  | 18 |  | 6 | 0.2 | 7 | 0.5 | 3 | 4 | 0 | 4 | 11 | 0 | 37 |  | 20 | 0 |  |  | 1100 | 3100 | 100 | 23 | 23 | 16 | 24 | 23 | 3100 | 1100 | 100 | 2
RES-46-795.3-796.4 | Namew Lake, Man. | Namew | Hulbert-GSC | 54.4583 | -101.9333 | 63 K/05 | Res | Massive | Px |  | 795.85 | 37.9 | 0.18 | 4.84 | 14.2 |  |  | 0.11 | 22.8 | 2.33 | 0.09 | 0.73 |  | 3.6 | 0.01 | 6.25 |  |  | 84 | 1600 | 300 | 17000 | 28000 |  | 8 |  | 240 | 35 | [5 empty] | 4 | 0.3 | 7 | 0.8 | 4 | 2 | 0 | 2 | 15 | 15 | 35 |  | 90 | 0
RES-46-798.4-812.3 | Namew Lake, Man. | Namew | Hulbert-GSC | 54.4583 | -101.9333 | 63 K/05 | Res | Massive | Gbn |  | 805.35 | 49.5 | 0.3 | 8.44 | 10.9 |  |  | 0.1 | 16.2 | 3.5 | 1.25 | 1.67 |  | 1.7 | 0.09 | 3.42 |  |  | 88 | 1300 | 200 | 7300 | 13000 |  | 11 |  | 140 | 22 | 0.05 | 2.8 | 2.6 | 5 |  | 8 | 0.7 | 10 | 0.7 | 8 | 0 | 0 | 7 | 47 | 39 | 230 |  | 310 | 0 |  |  | 480 | 490 | 150 | 8 | 6 | 4.3 | 9 | 8 | 490 | 480 | 150 | 2
RES-46-857.7-859.6 | Namew Lake, Man. | Namew | Hulbert-GSC | 54.4583 | -101.9333 | 63 K/05 | Res | Massive | [26 empty] | Se: 63; Sb: 0.2; As: 4.3
RES-47-1233.3-1243.4 | Namew Lake, Man. | Namew | Hulbert-GSC | 54.4583 | -101.9333 | 63 K/05 | Res | Massive | Px |  | 1238.35 | 48.9 | 0.3 | 6.96 | 10.3 |  |  | 0.15 | 20.4 | 7.34 | 0.52 | 1.51 |  | 0.1 | 0.05 | 1.92 |  |  | 150 | 2600 | 160 | 3000 | 8400 |  | 3 |  | 120 | 9.9 | 0.05 | 0.42 | 2.3 | 2 |  | 5 | 0.5 | 8 | 0.6 | 3 | 0 | 0 | 6 | 20 | 29 | 55 |  | 150 | 0 |  |  | 280 | 180 | 100 | 6 | 7 | 6.4 | 35 | 6 | 180 | 280 | 100 | 7
RES-48-825.4-827.9 | Namew Lake, Man. | Namew | Hulbert-GSC | 54.4583 | -101.9333 | 63 K/05 | Res | Massive | S_DISS | Gran | 826.65 | 50.5 | 0.22 | 10 | 18.8 |  |  | 0.06 | 2.72 | 1.38 | 1.99 | 1.79 |  | 1.3 | 0.08 | 9.03 |  |  | 100 | 1800 | 370 | 26000 | 30000 |  | 13 |  | 320 | 48 | 0.05 | 4.3 | 11 | 24 |  | 5 | 1.2 | 20 | 0.9 | 8 | 0 | 0 | 6 | 61 | 20 | 190 |  | 400 | 0 |  |  | 840 | 150 | 100 | 36 | 16 | 19 | 53 | 36 | 150 | 840 | 100 | 9
RES-48-827.9-829.2 | Namew Lake, Man. | Namew | Hulbert-GSC | 54.4583 | -101.9333 | 63 K/05 | Res | Massive | MSS |  | 828.55 | 30.7 | 0.06 | 2.33 | 29.1 |  |  | 0.03 | 0.59 | 0.51 | 0.31 | 0.49 |  | 0.1 | 0.03 | 26.3 |  |  | 60 | 1300 | 1600 | 22000 | 144000 |  | 11 |  | 700 | 88 | 0.1 | 13 | 4.7 | 60 |  | 5 | 0.6 | 14 | 0.7 | 2 | 16 | 0 | 1 | 6 | 6 | 27 |  | 160 | 0 |  |  | 4700 | 42 | 960 | 170 | 110 | 110 | 180 | 170 | 42 | 4700 | 960 | 2
RES-48-827.9-830.1 | Namew Lake, Man. | Namew | Hulbert-GSC | 54.4583 | -101.9333 | 63 K/05 | Res | Massive | MSS |  | 829 | 22.2 | 0.05 | 2.58 | 25.1 |  |  | 0.03 | 0.63 | 0.61 | 0.31 | 0.66 |  | 0.3 | 0.02 | 29 |  |  | 60 | 1300 | 1600 | 22000 | 144000 |  | 11 |  | 700 | 88 |  | 13 |  | 66 |  | 5 | 0.6 | 14 | 0.7 | 2 | 16 | 0 | 1 | 6 | 6 | 27 |  | 160 | 0 |  |  | 4000 | 1500 | 310 | 150 | 160 | 150 | 270 | 150 | 1500 | 4000 | 310 | 72
RES-49-1062.0-1071.3 | Namew Lake, Man. | Namew | Hulbert-GSC | 54.4583 | -101.9333 | 63 K/05 | Res | Massive | Px |  | 1066.65 | 41.1 | 0.33 | 6.58 | 11.7 |  |  | 0.14 | 23.6 | 4.76 | 0.28 | 1.31 |  | 1.5 | 0.1 | 3.44 |  |  | 110 | 1600 | 230 | 4200 | 14000 |  | 0 |  | 140 | 12 | 0.3 | 0.27 | 5.9 | 1 |  | 6 | 0.5 | 10 | 0.7 | 5 | 0 | 0 | 8 | 30 | 29 | 61 |  | 160 | 0 |  |  | 480 | 240 | 110 | 10 | 10 | 9.8 | 34 | 10 | 240 | 480 | 110 | 6
RES-49-1071.3-1090.8 | Namew Lake, Man. | Namew | Hulbert-GSC | 54.4583 | -101.9333 | 63 K/05 | Res | Massive |  |  | 1081.05 | [23 empty] | Se: 13; Sb: 0.05; Te: 0.3; As: 5.1; Bi: 0.5 | 540 | 230 | 130 | 10 | 9 | 9.2 | 26 | 10 | 230 | 540 | 130 | 7
RES-49-1075.0-1090.8 | Namew Lake, Man. | Namew | Hulbert-GSC | 54.4583 | -101.9333 | 63 K/05 | Res | Massive | Px |  | 1082.9 | 43.1 | 0.35 | 8.42 | 11.7 |  |  | 0.12 | 20.3 | 4.11 | 0.85 | 1.51 |  | 1.5 | 0.1 | 3.03 |  |  | 110 | 1500 | 190 | 4000 | 12000 |  | 4 |  | 160 | 15 | [5 empty] | 4 | 0.7 | 14 | 0.7 | 6 | 0 | 0 | 8 | 37 | 30 | 160 |  | 240 | 0
RES-49-1093.2-1105.6 | Namew Lake, Man. | Namew | Hulbert-GSC | 54.4583 | -101.9333 | 63 K/05 | Res | Massive | Px |  | 1099.4 | 36.2 | 0.33 | 6.71 | 13.3 |  |  | 0.14 | 24.1 | 4.64 | 0.1 | 0.47 |  | 4.3 | 0.07 | 3.6 |  |  | 120 | 1900 | 240 | 5000 | 14000 |  | 2 |  | 190 | 19 | 0.3 | 0.44 | 4.4 | 0.5 |  | 8 | 0.3 | 11 | 0.6 | 4 | 0 | 0 | 5 | 29 | 7 | 78 |  | 50 | 0 |  |  | 730 | 420 | 200 | 13 | 11 | 10 | 27 | 13 | 420 | 730 | 200 | 8
RES-50-443.7-446.7 | Namew Lake, Man. | Namew | Hulbert-GSC | 54.4583 | -101.9333 | 63 K/05 | Res | Massive | S_DISS | Gran | 445.2 | 54.7 | 0.21 | 12.6 | 11.9 |  |  | 0.04 | 1.01 | 1.61 | 3.18 | 3.25 |  | 0.2 | 0.07 | 7.8 |  |  | 50 | 770 | 510 | 14000 | 31000 |  | 14 |  | 200 | 60 | 0.2 | 19 | 2.5 | 25 |  | 5 | 1 | 10 | 0.8 | 8 | 0 | 0 | 4 | 44 | 28 | 340 |  | 1200 | 0 |  |  | 1500 | 110 | 180 | 9 | 1 | 1.9 | 11 | 9 | 110 | 1500 | 180 | 2
RES-50-458.1-483.2 | Namew Lake, Man. | Namew | Hulbert-GSC | 54.4583 | -101.9333 | 63 K/05 | Res | Massive | Px |  | 470.65 | 40.9 | 0.28 | 6.15 | 14.7 |  |  | 0.14 | 21.8 | 3.58 | 0.3 | 1.06 |  | 3.5 | 0.03 | 4.92 |  |  | 91 | 1200 | 260 | 15000 | 23000 |  | 11 |  | 220 | 27 | 0.2 | 3.8 | 20 | 10 |  | 4 | 0.4 | 9 | 0.9 | 5 | 0 | 0 | 5 | 22 | 26 | 60 |  | 190 | 0 |  |  | 570 | 950 | 200 | 11 | 14 | 11 | 16 | 11 | 950 | 570 | 200 | 6
RES-52-451.3-452.8 | Namew Lake, Man. | Namew | Hulbert-GSC | 54.4583 | -101.9333 | 63 K/05 | Res | Massive | S_DISS | Gran | 452.05 | 60.3 | 0.21 | 12 | 10.5 |  |  | 0.05 | 2.02 | 1.19 | 3.05 | 2.6 |  | 0.1 | 0.1 | 4.97 |  |  | 78 | 1700 | 310 | 4500 | 13000 |  | 17 |  | 380 | 22 | [5 empty] | 5 | 1.5 | 15 | 0.6 | 6 | 0 | 0 | 5 | 71 | 37 | 380 |  | 890 | 0
RES-54-467.7-470.4 | Namew Lake, Man. | Namew | Hulbert-GSC | 54.4583 | -101.9333 | 63 K/05 | Res | Massive | MSS_GR |  | 469.05 | 26.3 | 0.3 | 6.1 | 28.2 |  |  | 0.05 | 5.13 | 0.24 | 0.13 | 2.87 |  | 1.8 | 0.05 | 19.6 |  |  | 120 | 2600 | 1000 | 23000 | 95000 |  | 11 |  | 540 | 75 | [5 empty] | 7 | 0.8 | 13 | 0.2 | 9 | 26 | 0 | 1 | 13 | 66 | 32 |  | 400 | 0 |  |  | 2900 | 1700 | 160 | 63 | 63 | 59 | 94 | 63 | 1700 | 2900 | 160 | 19
RES-54-469.7-470.4 | Namew Lake, Man. | Namew | Hulbert-GSC | 54.4583 | -101.9333 | 63 K/05 | Res | Massive | MSS_GR |  | 470.05 | 29.8 | 0.25 | 4.07 | 26.3 |  |  | 0.03 | 2.23 | 0.27 | 0.11 | 1.38 |  | 1.2 | 0.06 | 21.1 |  |  | 79 | 1700 | 1100 | 50000 | 109000 |  | 13 |  | 670 | 76 | 0.05 | 19 | 5.8 | 57 |  |  | 0.6 | 14 | 1.3 | 4 | 25 | 0 | 5 | 17 | 19 | 12 |  | 400 | 0 |  |  | 3900 | 1700 | 170 | 92 | 70 | 69 | 120 | 92 | 1700 | 3900 | 170 | 2
RES-55-456.1-462.9 | Namew Lake, Man. | Namew | Hulbert-GSC | 54.4583 | -101.9333 | 63 K/05 | Res | Massive | S_DISS | Gran | 459.5 | 54.5 | 0.45 | 14.3 | 10.7 |  |  | 0.16 | 3.84 | 5.32 | 3.04 | 1.93 |  | 0.2 | 0.21 | 2.1 |  |  | 150 | 500 | 120 | 8100 | 7000 |  | 10 |  | 200 | 14 |  | 0.3 |  | 0.5 |  | 3 | 1.1 | 15 | 1.3 | 9 | 0 | 0 | 12 | 60 | 25 | 320 |  | 300 | 2 |  |  | 430 | 150 | 120 | 5 | 1 | 1.9 | 12 | 5 | 150 | 430 | 120 | 2
RES-55-462.9-464.1 | Namew Lake, Man. | Namew | Hulbert-GSC | 54.4583 | -101.9333 | 63 K/05 | Res | Massive | MSS_GR |  | 463.5 | 21.8 | 0.12 | 4.59 | 31.3 |  |  | 0.04 | 1.93 | 0.61 | 0.57 | 0.68 |  | 0.6 | 0.03 | 25.7 |  |  | 53 | 1100 | 1400 | 21000 | 131000 |  | 51 |  | 730 | 120 | 0.05 | 7.6 | 14 | 21 |  | 9 | 0.6 | 13 | 0.9 | 6 | 0 | 0 | 7 | 19 | 4 | 52 |  | 180 | 0 |  |  | 1800 | 3900 | 380 | 130 | 140 | 120 | 200 | 130 | 3900 | 1800 | 380 | 2
RES-55-462.9-465.1 | Namew Lake, Man. | Namew | Hulbert-GSC | 54.4583 | -101.9333 | 63 K/05 | Res | Massive | MSS_GR |  | 464 | 18.7 | 0.08 | 4.15 | 26 |  |  | 0.05 | 2.02 | 0.47 | 0.39 | 0.53 |  | 1.3 | 0.04 | 25.8 |  |  | 63 | 1100 | 1300 | 25000 | 142000 |  | 54 |  | 660 | 100 | 0.1 | 7.6 | 13 | 15 |  | 8 | 0.6 | 15 | 2 | 3 | 0 | 0 | 16 | 41 | 0 | 26 |  | 130 | 0 |  |  | 2400 | 4100 | 280 | 86 | 97 | 86 | 150 | 86 | 4100 | 2400 | 280 | 48
RES-55-465.1-472.9 | Namew Lake, Man. | Namew | Hulbert-GSC | 54.4583 | -101.9333 | 63 K/05 | Res | Massive | S_DISS | Gran | 469 | 66.5 | 0.24 | 12.1 | 6.89 |  |  | 0.06 | 2.03 | 2.61 | 2.99 | 2.51 |  | 0.2 | 0.09 | 2.42 |  |  | 110 | 1200 | 110 | 9100 | 7900 |  | 15 |  | 130 | 9.2 | 0.05 | 2.7 | 2.8 | 2 |  | 2 | 1.4 | 14 | 1.2 | 6 | 0 | 0 | 7 | 73 | 29 | 320 |  | 560 | 2 |  |  | 280 | 190 | 160 | 3 | 1 | 3.4 | 16 | 3 | 190 | 280 | 160 | 2
RES-57-848.9-855.9 | Namew Lake, Man. | Namew | Hulbert-GSC | 54.4583 | -101.9333 | 63 K/05 | Res | Massive | MSS | Px | 850.4 | 30.4 | 0.15 | 5.14 | 26.4 |  |  | 0.09 | 3.48 | 0.89 | 0.9 | 1.2 |  | 0.4 | 0.06 | 19.1 |  |  | 77 | 2200 | 1100 | 28000 | 106000 |  | 22 |  | 620 | 97 | [5 empty] | 6 | 0.8 | 17 | 0.8 | 4 | 12 | 0 | 5 | 27 | 16 | 110 |  | 350 | 0
RES-57-1256.5-1264.9 | Namew Lake, Man. | Namew | Hulbert-GSC | 54.4583 | -101.9333 | 63 K/05 | Res | Massive | Px |  | 1260.7 | 44.3 | 0.26 | 6.43 | 10.2 |  |  | 0.14 | 23.7 | 5.07 | 0.17 | 1.3 |  | 3.4 | 0.08 | 1.54 |  |  | 120 | 2000 | 150 | 2300 | 6500 |  | 5 |  | 120 | 6 | 0.3 | 0.6 | 5 | 0.5 |  | 5 | 0.5 | 9 | 0.5 | 5 | 0 | 0 | 7 | 20 | 29 | 59 |  | 210 | 0 |  |  | 180 | 160 | 69 | 6 | 6 | 5 | 32 | 6 | 160 | 180 | 69 | 2
RES-57-1264.9-1271.0 | Namew Lake, Man. | Namew | Hulbert-GSC | 54.4583 | -101.9333 | 63 K/05 | Res | Massive | Px |  | 1267.95 | 41.4 | 0.23 | 5.77 | 12.4 |  |  | 0.14 | 25.9 | 4.59 | 0.1 | 0.31 |  | 4.6 | 0.06 | 2.72 |  |  | 100 | 2300 | 220 | 4900 | 13000 |  | 12 |  | 160 | 12 | 0.3 | 1 | 5.4 | 0.5 |  | 4 | 0.2 | 7 | 0.5 | 2 | 2 | 0 | 4 | 19 | 3 | 49 |  | 60 | 2 |  |  | 450 | 240 | 120 | 9 | 9 | 8.4 | 24 | 9 | 240 | 450 | 120 | 6
RES-57-1271.0-1280.6 | Namew Lake, Man. | Namew | Hulbert-GSC | 54.4583 | -101.9333 | 63 K/05 | Res | Massive | Px |  | 1275.8 | 44.9 | 0.31 | 7.27 | 11.5 |  |  | 0.15 | 25.5 | 5.21 | 0.34 | 0.35 |  | 3.7 | 0.07 | 1.57 |  |  | 110 | 1600 | 150 | 1800 | 6200 |  | 10 |  | 120 | 6 | 0.05 | 0.42 | 0.7 | 0.5 |  | 5 | 0.4 | 8 | 0.7 | 4 | 0 | 0 | 7 | 26 | 5 | 85 |  | 100 | 3 |  |  | 250 | 260 | 51 | 5 | 6 | 4.7 | 13 | 5 | 260 | 250 | 51 | 2
RES-57-1280.6-1283.3 | Namew Lake, Man. | Namew | Hulbert-GSC | 54.4583 | -101.9333 | 63 K/05 | Res | Massive | Gran |  | 1281.95 | 61.6 | 0.47 | 11.7 | 7.33 |  |  | 0.08 | 6.68 | 3.4 | 3.09 | 2.25 |  | 1.9 | 0.2 | 1 |  |  | 94 | 1400 | 83 | 2000 | 4200 |  | 15 |  | 120 | 3.6 | 0.5 | 0.8 | 100 | 0.5 |  | 4 | 1.6 | 26 | 0.7 | 9 | 0 | 0 | 6 | 120 | 44 | 480 |  | 860 | 0 |  |  | 30 | 81 | 23 | 2 | 1 | 2 | 5 | 2 | 81 | 30 | 23 | 2
RES-58-457-458.8 | Namew Lake, Man. | Namew | Hulbert-GSC | 54.4583 | -101.9333 | 63 K/05 | Res | Massive | MSS_GR |  | 457.9 | 12.4 | 0.11 | 2.9 | 40.2 |  |  | 0.04 | 1.28 | 0.23 | 0.17 | 0.3 |  | 1.2 | 0.03 | 31.4 |  |  | 40 | 910 | 1900 | 31000 | 120000 |  | 61 |  | 570 | 120 | 0.1 |  | 26 |  |  | 7 | 0.4 | 15 | 0.5 | 1 | 0 | 0 | 10 | 28 | 1 | 23 |  | 130 | 0
RES-58-457.5-458.8 | Namew Lake, Man. | Namew | Hulbert-GSC | 54.4583 | -101.9333 | 63 K/05 | Res | Massive |  |  | 458.15 | [48 empty] | 3200 | 570 | 270 | 130 | 110 | 120 | 190 | 130 | 570 | 3200 | 270 | 130
RES-58-846.8-848.9 | Namew Lake, Man. | Namew | Hulbert-GSC | 54.4583 | -101.9333 | 63 K/05 | Res | Massive | S_MSS_GR |  | 847.85 | 43 | 0.18 | 8.41 | 19.3 |  |  | 0.17 | 5.95 | 1.62 | 1.92 | 1.52 |  | 0.2 | 0.06 | 11.1 |  |  | 90 | 3100 | 450 | 28000 | 51000 |  | 10 |  | 410 | 45 | 0.2 |  | 0.4 |  |  | 7 | 1.1 | 18 | 1.1 | 8 | 7 | 0 | 3 | 53 | 24 | 200 |  | 280 | 0 |  |  | 790 | 1200 | 140 | 50 | 29 | 27 | 63 | 50 | 1200 | 790 | 140 | 22
RES-59-848.9-855.7 | Namew Lake, Man. | Namew | Hulbert-GSC | 54.4583 | -101.9333 | 63 K/05 | Res | Massive |  |  | 852.3 | [23 empty] | Se: 60; Sb: 0.05; Te: 6.9; As: 5.1; Bi: 55 | 3100 | 1500 | 190 | 100 | 80 | 86 | 150 | 100 | 1500 | 3100 | 190 | 36
RES-59-854.3-855.7 | Namew Lake, Man. | Namew | Hulbert-GSC | 54.4583 | -101.9333 | 63 K/05 | Res | Massive | MSS(Gr |  | 855 | 13.7 | 0.15 | 3.88 | 24.3 |  |  | 0.06 | 2.54 | 0.43 | 0.37 | 1.08 |  | 0.8 | 0.03 | 28.1 |  |  | 64 | 820 | 1500 | 18000 | 156000 |  | 36 |  | 800 | 71 | 0.3 | 9.6 | 4.9 | 72 |  | 4 | 0.5 | 18 | 1.8 | 3 | 16 | 0 | 8 | 30 | 11 | 90 |  | 510 | 0 |  |  | 4100 | 870 | 200 | 210 | 200 | 180 | 410 | 210 | 870 | 4100 | 200 | 2
RES-49-1097-PO | Namew Lake, Man. | Namew | Hulbert-GSC | 54.4583 | -101.9333 | 63 K/05 | Res | Massive | Con(po) | [62 empty] | 1.5
RES-49-1097-CP | Namew Lake, Man. | Namew | Hulbert-GSC | 54.4583 | -101.9333 | 63 K/05 | Res | Massive | Con(cp) | [62 empty] | 1.6
RES-49-1097-PN | Namew Lake, Man. | Namew | Hulbert-GSC | 54.4583 | -101.9333 | 63 K/05 | Res | Massive | Con(pn) | [62 empty] | 1.6
RES-46-840-PO | Namew Lake, Man. | Namew | Hulbert-GSC | 54.4583 | -101.9333 | 63 K/05 | Res | Massive | Con(po) | [62 empty] | 2.6
RES-46-840-CP | Namew Lake, Man. | Namew | Hulbert-GSC | 54.4583 | -101.9333 | 63 K/05 | Res | Massive | Con(cp) | [62 empty] | 1.9
RES-46-840-PN | Namew Lake, Man. | Namew | Hulbert-GSC | 54.4583 | -101.9333 | 63 K/05 | Res | Massive | Con(pn) | [62 empty] | 1.6
RES-56-771-CP | Namew Lake, Man. | Namew | Hulbert-GSC | 54.4583 | -101.9333 | 63 K/05 | Res | Massive | Con(cp) | [62 empty] | 1.4
RES-56-771-BK | Namew Lake, Man. | Namew | Hulbert-GSC | 54.4583 | -101.9333 | 63 K/05 | Res | Massive | Con(Bk) | [62 empty] | 0.8
RES-56-770-PN | Namew Lake, Man. | Namew | Hulbert-GSC | 54.4583 | -101.9333 | 63 K/05 | Res | Massive | Con(pn) | [62 empty] | 0
RES-56-770-PO | Namew Lake, Man. | Namew | Hulbert-GSC | 54.4583 | -101.9333 | 63 K/05 | Res | Massive | Con(po) | [62 empty] | 2.5
W77-899-PY | Flin Flon, Man. Area | West Arm Cu dep | Hulbert-GSC |  |  |  |  | Sedex | Con(py) | [62 empty] | 1.3
W77-901-PO | Flin Flon, Man. Area | West Arm Cu dep | Hulbert-GSC |  |  |  |  | Sedex | Con(po) | [62 empty] | 2.2
W77-902.5-PY | Flin Flon, Man. Area | West Arm Cu dep | Hulbert-GSC |  |  |  |  | Sedex | Con(py) | [16 empty] | 53.5 | [8 empty] | Se: 0.2; Sb: 8; Te: 3; As: 2356 | [12 empty] | 0.6
W77-909-PY | Flin Flon, Man. Area | West Arm Cu dep | Hulbert-GSC |  |  |  |  | Sedex | Con(py) | [62 empty] | 0.7
W77-917-PY | Flin Flon, Man. Area | West Arm Cu dep | Hulbert-GSC |  |  |  |  | Sedex | Con(py) | [62 empty] | 1.4
W77-927-PY | Flin Flon, Man. Area | West Arm Cu dep | Hulbert-GSC |  |  |  |  | Sedex | Con(py) | [62 empty] | 1.5
W77-937.9-PY | Flin Flon, Man. Area | West Arm Cu dep | Hulbert-GSC |  |  |  |  | Sedex | Con(py) | [16 empty] | 53.5 | [8 empty] | Se: 3.2; Sb: 8; Te: 2.1; As: 4916 | [12 empty] | 0.8
W77-947-PY | Flin Flon, Man. Area | West Arm Cu dep | Hulbert-GSC |  |  |  |  | Sedex | Con(py) | [62 empty] | 1.4
W77-949-PY | Flin Flon, Man. Area | West Arm Cu dep | Hulbert-GSC |  |  |  |  | Sedex | Con(py) | [62 empty] | 1
W77-951-PY | Flin Flon, Man. Area | West Arm Cu dep | Hulbert-GSC |  |  |  |  | Sedex | Con(py) | [16 empty] | 53.4 | [8 empty] | Se: 7.1; Sb: 70; Te: 3.3; As: 8745 | [12 empty] | 1.9
W77-953-PY | Flin Flon, Man. Area | West Arm Cu dep | Hulbert-GSC |  |  |  |  | Sedex | Con(py) | [62 empty] | 0.9
W20-983-PO | Flin Flon, Man. Area | West Arm Cu dep | Hulbert-GSC |  |  |  |  | Sedex | Con(po) | [62 empty] | 0.7
W20-992-PY | Flin Flon, Man. Area | West Arm Cu dep | Hulbert-GSC |  |  |  |  | Sedex | Con(py) | [62 empty] | 1.1
W20-993-PY | Flin Flon, Man. Area | West Arm Cu dep | Hulbert-GSC |  |  |  |  | Sedex | Con(py) | [62 empty] | 2.6
W20-995-PO | Flin Flon, Man. Area | West Arm Cu dep | Hulbert-GSC |  |  |  |  | Sedex | Con(po) | [62 empty] | 1.1
W20-988-PY | Flin Flon, Man. Area | West Arm Cu dep | Hulbert-GSC |  |  |  |  | Sedex | Con(py) | [16 empty] | 53.4 | [8 empty] | Se: 71; Sb: 7; Te: 1.3; As: 1530