## Sheet2
SAMPLE_NO | LOCATION | BODY | LATITUDE | LONGITUDE | NTS | OREBODY | LITHOLOGY | NOTES | DFB | SIO2 | TIO2 | AL2O3 | FE2O3T | FE2O3 | FEO | MNO | MGO | CAO | NA2O | K2O | H2OT | CO2T | P2O5 | S | F | CL | V | CR | CO | CU | NI | PB | CD | ZN | SE | SB | TE | AS | BI | GE | MO | LA | YB | NB | TH | U | Y | ZR | RB | SR | TL | BA | SC | AG | PD_1 | PT_1 | RH_1 | AU_1 | OS | IR | RU | RH | PT | PD | AU | RE | S_34 | C_13 | O_18 | PGE | PGE_AU | LA_R | CE_R | PR_R | ND_R | SM_R | EU_R | GD_R | TB_R | DY_R | HO_R | ER_R | TM_R | YB_R | LU_R | Y_R | HF_R | TA_R | CS_R | U_R | TH_R | CE | IN_R | NB_R | GA_R
90768-97 | BirchTree | Birchtree | 55.6961 | -97.9334 | 63 P/13 | BirchTree | MSS | Pelite hosted Ni ore with lith. (30%) inclusions (83 orebody) |  | 17.1 | 0.16 | 4.24 | 56.6 |  |  | 0.04 | 1.43 | 0.28 | 0.27 | 1.21 |  | 0.05 | 0.01 | 28.3 |  |  | 200 | 2500 | 800 | 300 | 24000 | 22 | 0.7 | 220 | 12 | 0.1 | 0.9 | 301.1 | 2.2 |  | 56 |  | 0.56 |  | 3 | 2 | 4.4 | 53 | 48 | 22 | 0.61 | 140 | 4.4 | 2 | 41.4 | 16.3 |  | 19.6 | 130 | 43 | 170 | 26 | 38 | 54 | 25 | 130 | [5 empty] | 6.6 | 12 | 1.5 | 5.6 | 0.97 | 0.2 | 0.7 | 0.11 | 0.58 | 0.15 | 0.4 | 0.07 | 0.56 | 0.08 | 4.4 | 1.5 | 0.3 | 2.6 | 2 | 3 |  | 0.09 | 3.2 | 7.8
90768-103.5 | BirchTree | Birchtree | 55.6961 | -97.9334 | 63 P/13 | BirchTree | PRD_H | Perid.-pelite hosted Ni sulph. interval, prd 3-5% diss slf |  | 40.9 | 0.17 | 5.4 | 12 |  |  | 0.15 | 29.8 | 3.62 | 0.2 | 0.01 | 7 | 0.2 | 0.02 | 0.58 |  |  | 110 | 2500 | 100 | 83 | 1400 | 4 | 0.2 | 76 | 0.1 | 0.1 | 0.1 | 8.4 | 0.6 |  | 0.6 |  | 0.54 |  | 0.48 | 0.17 | 5.5 | 33 | 1.4 | 21 | 0.04 | 15 | 17 | 0.5 | 5.1 | 7 |  | 1.6 | [13 empty] | 1.7 | 3.3 | 0.46 | 2.3 | 0.54 | 0.21 | 0.69 | 0.13 | 0.83 | 0.18 | 0.5 | 0.08 | 0.54 | 0.08 | 5.5 | 0.85 | 0.1 | 0.16 | 0.17 | 0.48 |  | 0.12 | 0.59 | 6.1
90768-104.2 | BirchTree | Birchtree | 55.6961 | -97.9334 | 63 P/13 | BirchTree | MSS | Pelite hosted Ni ore with lith. (30%) inclusions (83 orebody), .5% inorg C |  | 13.6 | 0.09 | 2.3 | 58.4 |  |  | 0.15 | 5.66 | 0.73 | 0.03 | 0.81 |  | 0.1 | 0.01 | 29 |  |  | 180 | 1500 | 3600 | 91 | 23000 | 19 | 0.4 | 120 | 12.7 | 18.9 | 2.4 | 13585.2 | 0.5 |  | 23 |  | 0.23 |  | 1.6 | 0.44 | 2.2 | 11 | 33 | 10 | 0.82 | 70 | 4.7 | 1.1 | 1496.3 | 717.2 |  | 244.1 | 71 | 31 | 190 | 91 | 446 | 1050 | 120 | 14 | [5 empty] | 1.1 | 2.4 | 0.35 | 1.8 | 0.38 | 0.08 | 0.34 | 0.06 | 0.32 | 0.08 | 0.17 | 0.03 | 0.23 | 0.03 | 2.2 | 0.34 | 0.1 | 2.2 | 0.44 | 1.6 |  | 0.06 | 0.9 | 3.9
90768-115.7 | BirchTree | Birchtree | 55.6961 | -97.9334 | 63 P/13 | BirchTree | PRD_H | Perid.-pelite hosted Ni sulph. interval, prd 1-2 diss slf |  | 39.8 | 0.2 | 5.5 | 12.1 |  |  | 0.12 | 28.3 | 3.23 | 0.1 | 0.01 | 8.4 | 1.5 | 0.02 | 0.65 |  |  | 75 | 2600 | 110 | 62 | 1600 | 14 | 0.005 | 53 | 0.1 | 0.1 | 0.05 | 38.2 | 0.4 |  | 0.4 |  | 0.56 |  | 0.45 | 0.16 | 5.2 | 54 | 2.7 | 26 | 0.1 | 15 | 13 | 0.2 | 1 | 1 |  | 0.25 | [13 empty] | 2.1 | 3.7 | 0.47 | 2.3 | 0.58 | 0.19 | 0.7 | 0.12 | 0.75 | 0.18 | 0.46 | 0.07 | 0.56 | 0.07 | 5.2 | 1.4 | 0.1 | 0.38 | 0.16 | 0.45 |  | 0.09 | 0.77 | 5.9
90753-112.8 | BirchTree | Birchtree | 55.6961 | -97.9335 | 63 P/13 | BirchTree | MSS | Pelite hosted Ni ore with lith. (30%) inclusions (83 orebody), .5% inorg C | 34.404 | 19.3 | 0.16 | 4.3 | 52 |  |  | 0.05 | 5.88 | 0.8 | 0.12 | 1.28 |  | 0.9 | 0.04 | 25.7 |  |  | 210 | 2400 | 1000 | 100 | 23000 | 41 | 0.3 | 160 | 12 | 0.9 | 0.9 | 1271.8 | 1.7 |  | 47 |  | 0.48 |  | 2.9 | 1.2 | 5.1 | 44 | 56 | 10 | 0.81 | 100 | 6.1 | 1.9 | 119.9 | 25.9 |  | 142.2 | 100 | 37 | 72 | 23 | 81 | 140 | 73 | 87 | [5 empty] | 6.6 | 12 | 1.5 | 5.6 | 1 | 0.22 | 0.91 | 0.13 | 0.75 | 0.15 | 0.42 | 0.07 | 0.48 | 0.07 | 5.1 | 1.3 | 0.6 | 3 | 1.2 | 2.9 |  | 0.08 | 3 | 7.5
90753-133 | BirchTree | Birchtree | 55.6961 | -97.9335 | 63 P/13 | BirchTree | PRD_H | Perid.-pelite hosted Ni sulph. interval | 40.565 | 41.1 | 0.2 | 3.7 | 10.5 |  |  | 0.09 | 32 | 1.39 | 0.005 | 0.18 | 10.2 | 0.6 | 0.02 | 0.16 |  |  | 84 | 2700 | 92 | 31 | 2100 | 7 | 0.005 | 38 | 0.1 | 0.1 | 0.2 | 50.7 | 0.6 |  | 0.4 |  | 0.46 |  | 0.25 | 0.1 | 4.7 | 35 | 14 | 10 | 0.22 | 50 | 14 | 0.2 | 0.8 | 1.2 |  | 2.6 | [13 empty] | 1.3 | 2.6 | 0.35 | 1.8 | 0.47 | 0.17 | 0.63 | 0.11 | 0.7 | 0.15 | 0.42 | 0.07 | 0.46 | 0.08 | 4.7 | 0.88 | 0.1 | 1.7 | 0.1 | 0.25 |  | 0.06 | 0.54 | 4.3
90753-141.5 | BirchTree | Birchtree | 55.6961 | -97.9335 | 63 P/13 | BirchTree | PRD_H | Perid.-pelite hosted Ni sulph. interval | 43.1575 | 41.5 | 0.18 | 3.8 | 10.2 |  |  | 0.1 | 30.9 | 3.49 | 0.1 | 0.01 | 8.8 | 0.5 | 0.02 | 0.58 |  |  | 94 | 3800 | 110 | 71 | 2800 | 5 | 0.8 | 77 | 0.1 | 0.4 | 0.1 | 155 | 0.5 |  | 0.4 |  | 0.53 |  | 0.3 | 0.14 | 5.1 | 34 | 7.8 | 10 | 0.11 | 15 | 14 | 1.9 | 53.3 | 32 |  | 8.9 | [13 empty] | 1.1 | 2.4 | 0.32 | 1.9 | 0.43 | 0.08 | 0.57 | 0.11 | 0.75 | 0.17 | 0.46 | 0.08 | 0.53 | 0.07 | 5.1 | 0.86 | 0.1 | 0.88 | 0.14 | 0.3 |  | 0.1 | 0.66 | 4.9
90753-144.6 | BirchTree | Birchtree | 55.6961 | -97.9335 | 63 P/13 | BirchTree | PRD_H | Perid.-pelite hosted Ni sulph. interval | 44.103 | 39.8 | 0.18 | 3.5 | 10.5 |  |  | 0.09 | 33.8 | 1.33 | 0.2 | 0.38 | 7.7 | 0.2 | 0.02 | 0.33 |  |  | 89 | 2500 | 84 | 72 | 1500 | 4 | 0.005 | 90 | 0.1 | 0.3 | 0.3 | 7.5 | 0.6 |  | 0.3 |  | 0.48 |  | 1.1 | 0.13 | 5.1 | 29 | 1.6 | 10 | 0.04 | 30 | 13 | 0.9 | 4.4 | 3 |  | 0.6 | [13 empty] | 8.2 | 16 | 1.8 | 6.4 | 1 | 0.33 | 0.91 | 0.13 | 0.73 | 0.17 | 0.42 | 0.07 | 0.48 | 0.07 | 5.1 | 0.76 | 0.1 | 0.27 | 0.13 | 1.1 |  | 0.06 | 1.5 | 5
90753-150.7 | BirchTree | Birchtree | 55.6961 | -97.9335 | 63 P/13 | BirchTree | PRD_H | Perid.-pelite hosted Ni sulph. interval | 45.9635 | 41 | 0.18 | 3.6 | 11.5 |  |  | 0.11 | 32.4 | 3.07 | 0.1 | 0.01 | 6.9 | 0.4 | 0.02 | 0.58 |  |  | 89 | 2600 | 100 | 92 | 2100 | 8 | 0.005 | 63 | 0.1 | 0.2 | 0.4 | 14.5 | 0.6 |  | 0.2 |  | 0.49 |  | 0.32 | 0.14 | 5.2 | 36 | 1.9 | 20 | 0.05 | 15 | 14 | 0.2 | 3.1 | 5.6 |  | 3 | [13 empty] | 1.2 | 2.6 | 0.35 | 1.9 | 0.49 | 0.16 | 0.68 | 0.13 | 0.76 | 0.17 | 0.46 | 0.08 | 0.49 | 0.07 | 5.2 | 0.94 | 0.1 | 0.22 | 0.14 | 0.32 |  | 0.09 | 0.53 | 4.6
90753-173 | BirchTree | Birchtree | 55.6961 | -97.9335 | 63 P/13 | BirchTree | PRD_H | Perid.-pelite hosted Ni sulph. interval | 52.765 | 39.8 | 0.16 | 3.3 | 10.2 |  |  | 0.1 | 34.8 | 2.12 | 0.005 | 0.01 | 8.8 | 0.3 | 0.02 | 0.21 |  |  | 75 | 2800 | 90 | 39 | 1900 | 9 | 0.005 | 56 | 0.1 | 0.1 | 0.2 | 54.2 | 0.5 |  | 0.2 |  | 0.47 |  | 0.28 | 0.09 | 5.1 | 39 | 0.52 | 43 | 0.18 | 15 | 12 | 0.4 | 1.7 | 1.5 |  | 6.9 | [13 empty] | 1 | 2.1 | 0.3 | 1.6 | 0.46 | 0.11 | 0.47 | 0.1 | 0.6 | 0.15 | 0.39 | 0.07 | 0.47 | 0.07 | 5.1 | 0.99 | 0.1 | 0.1 | 0.09 | 0.28 |  | 0.09 | 0.58 | 4
90753-175.2 | BirchTree | Birchtree | 55.6961 | -97.9335 | 63 P/13 | BirchTree | PRD_H | Perid.-pelite hosted Ni sulph. interval | 53.436 | 41.2 | 0.18 | 3.5 | 10.1 |  |  | 0.16 | 34.9 | 2.29 | 0.005 | 0.01 | 6.7 | 0.9 | 0.02 | 0.21 |  |  | 80 | 2900 | 91 | 26 | 2000 | 11 | 0.005 | 59 | 0.1 | 1.3 | 0.1 | 78.9 | 0.6 |  | 0.1 |  | 0.45 |  | 0.3 | 0.11 | 4.3 | 20 | 0.66 | 41 | 0.09 | 30 | 12 | 0.1 | 4.9 | 6.1 |  | 6.6 | [13 empty] | 1 | 2.2 | 0.31 | 1.7 | 0.4 | 0.1 | 0.5 | 0.09 | 0.57 | 0.15 | 0.38 | 0.06 | 0.45 | 0.07 | 4.3 | 0.54 | 0.1 | 0.09 | 0.11 | 0.3 |  | 0.05 | 0.53 | 4.2
90753-175.5 | BirchTree | Birchtree | 55.6961 | -97.9335 | 63 P/13 | BirchTree | PRD_H | Perid.-pelite hosted Ni sulph. interval | 53.5275 | 39.9 | 0.2 | 4.3 | 11.5 |  |  | 0.13 | 30.6 | 3.53 | 0.1 | 0.01 | 7 | 2.2 | 0.02 | 0.81 |  |  | 96 | 2500 | 100 | 140 | 2400 | 16 | 0.005 | 53 | 0.1 | 0.5 | 0.4 | 20.6 | 0.8 |  | 0.3 |  | 0.55 |  | 0.32 | 0.12 | 6 | 36 | 1.7 | 27 | 0.07 | 40 | 14 | 0.1 | 6.4 | 7.9 |  | 3.7 | [13 empty] | 1.3 | 2.7 | 0.38 | 2.1 | 0.51 | 0.15 | 0.64 | 0.12 | 0.8 | 0.19 | 0.48 | 0.08 | 0.55 | 0.08 | 6 | 0.92 | 0.1 | 0.29 | 0.12 | 0.32 |  | 0.09 | 0.62 | 5.1
89669-2 | BirchTree | Birchtree | 55.6961 | -97.9333 | 63 P/13 | BirchTree | PRD_H | Ultramafic hosted Ni sulphide orebody (83), 5-7% slf | 0.61 | 44.3 | 0.31 | 6.1 | 14.7 |  |  | 0.21 | 23.1 | 5.26 | 0.3 | 0.05 |  | 0.1 | 0.03 | 2.35 |  |  | 130 | 1900 | 100 | 240 | 2100 | 12 | 1.6 | 420 | 1.8 | 0.1 | 0.1 | 4.6 | 1 |  | 1.9 |  | 0.82 |  | 0.93 | 0.3 | 11 | 43 | 0.67 | 68 | 0.07 | 15 | 17 | 0.2 | 6.5 | 2.8 |  | 3.3 | [13 empty] | 4.7 | 9 | 1.2 | 5.6 | 1.5 | 0.4 | 1.6 | 0.25 | 1.4 | 0.33 | 0.76 | 0.13 | 0.82 | 0.12 | 11 | 1.1 | 0.1 | 0.18 | 0.3 | 0.93 |  | 0.31 | 1.4 | 8.2
89669-4 | BirchTree | Birchtree | 55.6961 | -97.9333 | 63 P/13 | BirchTree | MSS | 10% UM inclus. | 1.22 | 2.11 | 0.03 | 0.45 | 72.3 |  |  | 0.02 | 1.12 | 0.27 | 0.005 | 0.01 |  | 0.05 | 0.005 | 37.2 |  |  | 230 | 210 | 1700 | 570 | 44000 | 8 | 0.3 | 8 | 18 | 0.3 | 2.4 | 75.3 | 1.5 |  | 30 |  | 0.06 |  | 0.21 | 0.04 | 0.55 | 3.4 | 1.3 | 10 | 0.13 | 15 | 1.6 | 0.9 | 72 | 2.1 |  | 6 | 91 | 67 | 140 | 39 | 58 | 93 | 8.2 | 170 | [5 empty] | 0.6 | 1.1 | 0.13 | 0.9 | 0.1 | 0.03 | 0.08 | 0.01 | 0.06 | 0.01 | 0.04 | 0.01 | 0.06 | 0.01 | 0.55 | 0.11 | 0.1 | 0.13 | 0.04 | 0.21 |  | 0.08 | 0.23 | 1.1
89669-5 | BirchTree | Birchtree | 55.6961 | -97.9333 | 63 P/13 | BirchTree | S_MSS | Cu-rich net tex slf, 35%slf (35cp:65PoPn) | 1.525 | 30 | 0.13 | 3.71 | 32.3 |  |  | 0.14 | 12.4 | 4.67 | 0.25 | 0.05 |  | 0.1 | 0.01 | 16.4 |  |  | 340 | 1300 | 1800 | 18000 | 47000 | 18 | 9.8 | 510 | 5.9 | 4.2 | 1.5 | 19.2 | 1.8 |  | 15 |  | 0.43 |  | 0.86 | 0.24 | 4.1 | 22 | 0.35 | 54 | 0.5 | 15 | 8.6 | 1.9 | 236.9 | 249.3 |  | 106.1 | 34 | 37 | 95 | 20 | 305 | 299 | 23 | 31 | [5 empty] | 3.4 | 5.6 | 0.7 | 3 | 0.57 | 0.31 | 0.54 | 0.1 | 0.57 | 0.12 | 0.36 | 0.06 | 0.43 | 0.06 | 4.1 | 0.6 | 0.1 | 0.07 | 0.24 | 0.86 |  | 0.28 | 0.82 | 5.9
89669-6.5 | BirchTree | Birchtree | 55.6961 | -97.9333 | 63 P/13 | BirchTree | MSS | 10% UM inclus. | 1.9825 | 0.94 | 0.02 | 0.33 | 75 |  |  | 0.01 | 0.54 | 0.09 | 0.005 | 0.06 |  | 0.1 | 0.02 | 37.2 |  |  | 200 | 420 | 1400 | 470 | 35000 | 3 | 0.005 | 2 | 20.2 | 0.1 | 0.2 | 51.7 | 0.5 |  | 27 |  | 0.02 |  | 0.15 | 0.05 | 0.33 | 3.1 | 2.7 | 10 | 0.11 | 15 | 1.4 | 0.6 | 65.4 | 3 |  | 6.3 | 95 | 61 | 150 | 41 | 7 | 91 | 10 | 190 | [5 empty] | 0.3 | 0.5 | 0.08 | 0.7 | 0.08 | 0.01 | 0.06 | 0.01 | 0.04 | 0.01 | 0.03 | 0.01 | 0.02 | 0.01 | 0.33 | 0.08 | 0.1 | 0.24 | 0.05 | 0.15 |  | 0.1 | 0.24 | 1.2
89669-8 | BirchTree | Birchtree | 55.6961 | -97.9333 | 63 P/13 | BirchTree | PRD_H | odd specks | 2.44 | 44.8 | 0.28 | 6.5 | 13.6 |  |  | 0.26 | 24.5 | 5.38 | 0.3 | 0.01 | 4.1 | 0.2 | 0.03 | 0.79 |  |  | 130 | 1800 | 69 | 50 | 1300 | 8 | 0.9 | 410 | 1.4 | 0.1 | 0.1 | 1.6 | 0.5 |  | 0.8 |  | 0.81 |  | 0.93 | 0.32 | 8.4 | 39 | 0.53 | 54 | 0.06 | 15 | 18 | 0.1 | 8.8 | 3.9 |  | 3.4 | [13 empty] | 3.3 | 6.3 | 0.85 | 4.1 | 0.91 | 0.28 | 1.1 | 0.19 | 1.2 | 0.27 | 0.74 | 0.12 | 0.81 | 0.12 | 8.4 | 1 | 0.1 | 0.13 | 0.32 | 0.93 |  | 0.29 | 1.2 | 8.8
89669-12 | BirchTree | Birchtree | 55.6961 | -97.9333 | 63 P/13 | BirchTree | S_MSS | heavy net, 60% sil. incl. | 3.66 | 18.1 | 0.18 | 3.95 | 51.2 |  |  | 0.07 | 10.3 | 2.56 | 0.11 | 0.01 |  | 0.2 | 0.01 | 24.1 |  |  | 150 | 690 | 620 | 550 | 19000 | 20 | 0.6 | 12 | 14.3 | 0.3 | 1.3 | 41.8 | 0.3 |  | 18 |  | 0.32 |  | 2 | 0.42 | 3.2 | 40 | 0.34 | 28 | 0.11 | 15 | 9 | 0.7 | 37.8 | 5.2 |  | 3.6 | 62 | 43 | 120 | 25 | 2.5 | 62 | 6.6 | 100 | [5 empty] | 2.6 | 5 | 0.67 | 3.2 | 0.61 | 0.16 | 0.53 | 0.08 | 0.47 | 0.1 | 0.27 | 0.05 | 0.32 | 0.04 | 3.2 | 1.1 | 0.1 | 0.06 | 0.42 | 2 |  | 0.19 | 1.1 | 4.6
89669-15 | BirchTree | Birchtree | 55.6961 | -97.9333 | 63 P/13 | BirchTree | MSS | with small UM incl.,1cm Pn eyes | 4.575 | 0.73 | 0.02 | 0.28 | 75 |  |  | 0.03 | 0.49 | 0.03 | 0.005 | 0.01 |  | 0.2 | 0.01 | 37.3 |  |  | 210 | 180 | 1500 | 1900 | 40000 | 6 | 0.2 | 2 | 18.3 | 0.4 | 1.2 | 53.8 | 1 |  | 30 |  | 0.02 |  | 0.21 | 0.05 | 0.45 | 2.9 | 2 | 10 | 0.12 | 260 | 1.4 | 0.7 | 46.8 | 0.25 |  | 3 | 91 | 67 | 200 | 35 | 78 | 116 | 7 | 210 | [5 empty] | 0.3 | 0.4 | 0.05 | 0.6 | 0.05 | 0.01 | 0.07 | 0.01 | 0.04 | 0.01 | 0.03 | 0.01 | 0.02 | 0.01 | 0.45 | 0.09 | 0.1 | 0.15 | 0.05 | 0.21 |  | 0.13 | 0.28 | 0.7
89669-18.5 | BirchTree | Birchtree | 55.6961 | -97.9333 | 63 P/13 | BirchTree | PX_O_O | Ultramafic hosted Ni sulphide orebody (83) | 5.6425 | 44.8 | 0.4 | 10 | 14.9 |  |  | 0.29 | 20.1 | 6.09 | 0.5 | 0.09 |  | 0.1 | 0.03 | 2.2 |  |  | 150 | 1700 | 110 | 130 | 2400 | 11 | 1.1 | 810 | 2.4 | 0.1 | 0.3 | 3.6 | 0.5 |  | 1.5 |  | 1 |  | 1.9 | 0.49 | 10 | 58 | 1.2 | 78 | 0.04 | 15 | 22 | 0.1 | 12.1 | 2.4 |  | 3.2 | [13 empty] | 5.4 | 11 | 1.4 | 5.9 | 1.3 | 0.45 | 1.5 | 0.26 | 1.5 | 0.33 | 0.89 | 0.15 | 1 | 0.15 | 10 | 1.5 | 0.1 | 0.13 | 0.49 | 1.9 |  | 0.38 | 1.9 | 11
89669-21 | BirchTree | Birchtree | 55.6961 | -97.9333 | 63 P/13 | BirchTree | PRD_H | Ultramafic hosted Ni sulphide orebody (83) | 6.405 | 39.4 | 0.32 | 6.5 | 17.1 |  |  | 0.21 | 24 | 4.77 | 0.4 | 0.05 |  | 0.1 | 0.05 | 2.1 |  |  | 80 | 1400 | 110 | 140 | 2300 | 7 | 0.9 | 250 | 2.6 | 0.2 | 0.3 | 4.1 | 2 |  | 1.4 |  | 0.81 |  | 1.7 | 0.54 | 8.1 | 51 | 1.1 | 200 | 0.05 | 40 | 12 | 0.1 | 17.6 | 19.4 |  | 1.4 | [13 empty] | 5.5 | 10 | 1.4 | 5.9 | 1.1 | 0.39 | 1.2 | 0.21 | 1.3 | 0.27 | 0.73 | 0.11 | 0.81 | 0.11 | 8.1 | 1.3 | 0.2 | 0.22 | 0.54 | 1.7 |  | 0.37 | 2.5 | 7.7
89669-25.5 | BirchTree | Birchtree | 55.6961 | -97.9333 | 63 P/13 | BirchTree | MSS | UM inclusions within | 7.7775 | 1.33 | 0.03 | 0.45 | 74.5 |  |  | 0.01 | 1.02 | 0.18 | 0.005 | 0.01 |  | 0.2 | 0.02 | 37.6 |  |  | 210 | 190 | 1600 | 2400 | 41000 | 13 | 0.005 | 2 | 18.3 | 0.5 | 1.9 | 75.2 | 0.7 |  | 27 |  | 0.06 |  | 0.32 | 0.09 | 0.76 | 5.7 | 1.4 | 10 | 0.1 | 15 | 1.7 | 0.7 | 109 | 0.25 |  | 11.1 | 63 | 43 | 35 | 42 | 10 | 90 | 27 | 150 | [5 empty] | 0.5 | 0.9 | 0.14 | 0.9 | 0.14 | 0.02 | 0.12 | 0.01 | 0.11 | 0.01 | 0.07 | 0.01 | 0.06 | 0.01 | 0.76 | 0.15 | 0.1 | 0.13 | 0.09 | 0.32 |  | 0.09 | 0.37 | 1
89669-28.5 | BirchTree | Birchtree | 55.6961 | -97.9333 | 63 P/13 | BirchTree | S_MSS | heavy net to mss, abund net tex areas with 35% slf | 8.6925 | 10.6 | 0.1 | 2.52 | 62.5 |  |  | 0.1 | 5.46 | 0.35 | 0.09 | 0.36 |  | 0.2 | 0.03 | 29.9 |  |  | 180 | 910 | 900 | 1400 | 24000 | 12 | 0.6 | 370 | 15.9 | 0.1 | 0.7 | 48.8 | 1.8 |  | 25 |  | 0.23 |  | 1.7 | 0.3 | 2.6 | 24 | 15 | 10 | 0.63 | 40 | 4 | 0.5 | 49.2 | 1.9 |  | 24.4 | 43 | 46 | 19 | 33 | 34 | 51 | 48 | 96 | [5 empty] | 1.5 | 3.7 | 0.59 | 3 | 0.61 | 0.1 | 0.52 | 0.08 | 0.42 | 0.08 | 0.24 | 0.04 | 0.23 | 0.03 | 2.6 | 0.66 | 0.1 | 2 | 0.3 | 1.7 |  | 0.13 | 1.1 | 3.4
89669-30.7 | BirchTree | Birchtree | 55.6961 | -97.9333 | 63 P/13 | BirchTree | S_DISS | prd with 10% slf | 9.3635 | 40.2 | 0.34 | 11.5 | 17.5 |  |  | 0.16 | 17.5 | 5.72 | 0.7 | 2.05 |  | 0.1 | 0.03 | 4.49 |  |  | 190 | 1500 | 190 | 250 | 4800 | 13 | 1.2 | 480 | 3.6 | 0.3 | 0.3 | 7.9 | 0.8 |  | 3.9 |  | 0.9 |  | 2.3 | 0.62 | 8 | 53 | 99 | 110 | 3.9 | 430 | 24 | 0.1 | 25.4 | 56.3 |  | 6.1 | [13 empty] | 8 | 15 | 1.8 | 7 | 1.3 | 0.65 | 1.1 | 0.19 | 1.2 | 0.27 | 0.75 | 0.12 | 0.9 | 0.15 | 8 | 1.4 | 0.2 | 10 | 0.62 | 2.3 |  | 0.43 | 2.7 | 11
89669-34 | BirchTree | Birchtree | 55.6961 | -97.9333 | 63 P/13 | BirchTree | MSS | Ultramafic hosted Ni sulphide orebody (83) | 10.37 | 0.87 | 0.02 | 0.31 | 73.6 |  |  | 0.01 | 0.55 | 0.05 | 0.005 | 0.01 |  | 0.05 | 0.02 | 38.3 |  |  | 220 | 160 | 1700 | 1700 | 43000 | 7 | 0.2 | 2 | 19.2 | 0.4 | 1.8 | 43.3 | 1.7 |  | 31 |  | 0.02 |  | 0.18 | 0.05 | 0.48 | 3.7 | 1.6 | 10 | 0.19 | 30 | 1.5 | 0.9 | 85.2 | 1.1 |  | 5 | 69 | 47 | 53 | 36 | 25 | 82 | 16 | 180 | [5 empty] | 0.3 | 0.4 | 0.06 | 0.6 | 0.09 | 0.01 | 0.05 | 0.01 | 0.05 | 0.01 | 0.03 | 0.01 | 0.02 | 0.01 | 0.48 | 0.09 | 0.1 | 0.16 | 0.05 | 0.18 |  | 0.1 | 0.26 | 0.8
89669-35 | BirchTree | Birchtree | 55.6961 | -97.9333 | 63 P/13 | BirchTree | PRD_H | odd speck | 10.675 | 49 | 0.25 | 6.2 | 13.9 |  |  | 0.3 | 23.8 | 3.18 | 0.3 | 0.01 |  | 0.1 | 0.02 | 1.34 |  |  | 130 | 1900 | 76 | 100 | 1500 | 9 | 1.8 | 420 | 2.5 | 0.1 | 0.1 | 2.8 | 0.6 |  | 1.3 |  | 0.63 |  | 1.1 | 0.31 | 6.2 | 43 | 1.2 | 33 | 0.13 | 40 | 16 | 0.4 | 5.1 | 3.8 |  | 0.8 | [13 empty] | 4 | 7.5 | 0.98 | 4 | 0.93 | 0.25 | 1 | 0.17 | 0.95 | 0.22 | 0.54 | 0.09 | 0.63 | 0.09 | 6.2 | 1.1 | 0.1 | 0.21 | 0.31 | 1.1 |  | 0.22 | 1.4 | 8.4
89669-39 | BirchTree | Birchtree | 55.6961 | -97.9333 | 63 P/13 | BirchTree | PRD_H | odd speck | 11.895 | 48.4 | 0.31 | 6.9 | 10.2 |  |  | 0.16 | 24.5 | 5.78 | 0.2 | 0.01 | 3.6 | 0.1 | 0.03 | 0.36 |  |  | 130 | 2100 | 74 | 18 | 1300 | 8 | 0.9 | 120 | 0.9 | 0.4 | 0.4 | 3.4 | 0.7 |  | 0.5 |  | 0.94 |  | 1.2 | 0.39 | 9.2 | 46 | 0.71 | 43 | 0.01 | 30 | 21 | 0.3 | 4 | 2.2 |  | 1.4 | [13 empty] | 4.3 | 7.7 | 0.95 | 4.3 | 1 | 0.28 | 1.2 | 0.22 | 1.3 | 0.3 | 0.87 | 0.13 | 0.94 | 0.13 | 9.2 | 1.2 | 0.2 | 0.14 | 0.39 | 1.2 |  | 0.27 | 1.5 | 8
89669-44 | BirchTree | Birchtree | 55.6961 | -97.9333 | 63 P/13 | BirchTree | PRD_H | odd speck | 13.42 | 47.7 | 0.31 | 8.4 | 14.3 |  |  | 0.28 | 20.2 | 6.59 | 0.6 | 0.12 |  | 0.2 | 0.02 | 1.53 |  |  | 150 | 1800 | 73 | 120 | 1400 | 9 | 1.2 | 500 | 1.6 | 0.3 | 0.3 | 2.8 | 0.9 |  | 1 |  | 0.94 |  | 1.6 | 0.45 | 8.7 | 53 | 2.2 | 78 | 0.08 | 30 | 23 | 0.2 | 6.2 | 14.8 |  | 0.25 | [13 empty] | 5.3 | 10 | 1.3 | 5.4 | 1.2 | 0.43 | 1.1 | 0.22 | 1.3 | 0.29 | 0.8 | 0.13 | 0.94 | 0.13 | 8.7 | 1.4 | 0.1 | 0.25 | 0.45 | 1.6 |  | 0.42 | 1.5 | 9.1
89669-47 | BirchTree | Birchtree | 55.6961 | -97.9333 | 63 P/13 | BirchTree | MSS | Ultramafic hosted Ni sulphide orebody (83) | 14.335 | 2.68 | 0.02 | 0.32 | 69.2 |  |  | 0.03 | 2.35 | 0.02 | 0.005 | 0.01 |  | 0.1 | 0.03 | 36.6 |  |  | 290 | 360 | 2300 | 2000 | 55000 | 9 | 0.005 | 2 | 17.7 | 0.1 | 0.7 | 31.3 | 0.3 |  | 27 |  | 0.02 |  | 0.23 | 0.07 | 0.62 | 7 | 1.5 | 10 | 0.24 | 900 | 1.5 | 1.4 | 166.7 | 0.25 |  | 6.4 | 68 | 41 | 71 | 37 | 2.5 | 142 | 6.8 | 190 | [5 empty] | 0.5 | 0.9 | 0.11 | 0.8 | 0.1 | 0.01 | 0.11 | 0.01 | 0.08 | 0.01 | 0.03 | 0.01 | 0.02 | 0.01 | 0.62 | 0.19 | 0.1 | 0.12 | 0.07 | 0.23 |  | 0.13 | 0.26 | 0.8
89669-49 | BirchTree | Birchtree | 55.6961 | -97.9333 | 63 P/13 | BirchTree | PRD_H | 12-14% coarse interst slf | 14.945 | 34 | 0.2 | 1.2 | 20.5 |  |  | 0.16 | 29.5 | 0.47 | 0.005 | 0.01 |  | 0.2 | 0.01 | 4.88 |  |  | 67 | 3200 | 260 | 860 | 6400 | 5 | 0.005 | 100 | 3 | 0.1 | 0.1 | 5.7 | 0.7 |  | 6.9 |  | 0.39 |  | 0.25 | 0.06 | 7.8 | 22 | 0.58 | 10 | 0.07 | 30 | 6.5 | 0.5 | 14.9 | 1.5 |  | 40.4 | 18 | 12 | 31 | 6.7 | 32 | 62 | 55 | 15 | [5 empty] | 3.1 | 7.5 | 1 | 4.7 | 1.2 | 0.22 | 1.3 | 0.18 | 0.91 | 0.18 | 0.38 | 0.05 | 0.39 | 0.05 | 7.8 | 0.54 | 0.1 | 0.2 | 0.06 | 0.25 |  | 0.22 | 1 | 2.6
89669-57.2 | BirchTree | Birchtree | 55.6961 | -97.9333 | 63 P/13 | BirchTree | PRD_H | 10-15% intercum pl | 17.446 | 31.4 | 0.05 | 1.1 | 15.6 |  |  | 0.09 | 32.8 | 2.91 | 0.005 | 0.01 |  | 4.4 | 0.01 | 2.66 |  |  | 50 | 2300 | 140 | 200 | 3600 | 5 | 0.6 | 210 | 2.3 | 0.1 | 0.3 | 4.5 | 0.6 |  | 2.7 |  | 0.3 |  | 0.26 | 0.11 | 3.8 | 26 | 0.27 | 10 | 0.08 | 15 | 6.5 | 0.3 | 13.9 | 11.9 |  | 10.3 | 7 | 5.6 | 38 | 5.8 | 25 | 15 | 13 | 2.5 | [5 empty] | 4.7 | 8.3 | 1 | 3.8 | 0.52 | 0.28 | 0.47 | 0.08 | 0.54 | 0.12 | 0.35 | 0.05 | 0.3 | 0.05 | 3.8 | 0.63 | 0.1 | 0.06 | 0.11 | 0.26 |  | 0.08 | 0.28 | 2.6
89669-60.5 | BirchTree | Birchtree | 55.6961 | -97.9333 | 63 P/13 | BirchTree | S_DISS | prd with 12-15% slf | 18.4525 | 33.1 | 0.08 | 1.2 | 19.4 |  |  | 0.07 | 33 | 0.16 | 0.005 | 0.01 |  | 0.3 | 0.01 | 4.09 |  |  | 65 | 2100 | 190 | 290 | 4600 | 6 | 0.6 | 170 | 3.1 | 0.1 | 0.1 | 4.1 | 0.3 |  | 3.1 |  | 0.2 |  | 0.15 | 0.09 | 2 | 31 | 0.19 | 10 | 0.04 | 15 | 5.9 | 0.3 | 12.7 | 2.2 |  | 8 | [13 empty] | 1.7 | 3.3 | 0.45 | 2.1 | 0.48 | 0.12 | 0.49 | 0.05 | 0.25 | 0.06 | 0.16 | 0.02 | 0.2 | 0.03 | 2 | 0.73 | 0.1 | 0.03 | 0.09 | 0.15 |  | 0.1 | 0.28 | 2.7
89669-64 | BirchTree | Birchtree | 55.6961 | -97.9333 | 63 P/13 | BirchTree | MSS | 10% UM inclus. | 19.52 | 1.34 | 0.02 | 0.58 | 75.5 |  |  | 0.02 | 0.94 | 0.02 | 0.005 | 0.08 |  | 0.1 | 0.02 | 37.6 |  |  | 200 | 620 | 1400 | 1900 | 37000 | 8 | 0.3 | 41 | 16.6 | 0.9 | 1.3 | 19.1 | 0.7 |  | 32 |  | 0.02 |  | 0.45 | 0.09 | 0.32 | 7.1 | 4.2 | 10 | 0.32 | 60 | 1.5 | 0.9 | 59.9 | 3.5 |  | 68.5 | 88 | 48 | 73 | 45 | 2.5 | 71 | 25 | 160 | [5 empty] | 0.6 | 1 | 0.11 | 0.8 | 0.09 | 0.01 | 0.06 | 0.01 | 0.05 | 0.01 | 0.03 | 0.01 | 0.02 | 0.01 | 0.32 | 0.19 | 0.1 | 0.34 | 0.09 | 0.45 |  | 0.1 | 0.42 | 1.1
89669-67 | BirchTree | Birchtree | 55.6961 | -97.9333 | 63 P/13 | BirchTree | MSS | 10% UM inclus. | 20.435 | 4.79 | 0.03 | 0.23 | 70.1 |  |  | 0.06 | 2.39 | 0.52 | 0.005 | 0.01 |  | 0.05 | 0.02 | 35.5 |  |  | 180 | 180 | 1300 | 710 | 34000 | 9 | 0.3 | 2 | 18.3 | 0.4 | 1.6 | 25.2 | 0.7 |  | 33 |  | 0.06 |  | 0.16 | 0.05 | 0.89 | 5.5 | 0.64 | 10 | 0.1 | 15 | 2.2 | 1.1 | 34.3 | 2.7 |  | 4.5 | 54 | 43 | 28 | 37 | 2.5 | 41 | 5.7 | 170 | [5 empty] | 0.5 | 1 | 0.13 | 0.9 | 0.12 | 0.03 | 0.13 | 0.01 | 0.1 | 0.03 | 0.07 | 0.01 | 0.06 | 0.01 | 0.89 | 0.13 | 0.1 | 0.12 | 0.05 | 0.16 |  | 0.11 | 0.22 | 0.6
89669-74 | BirchTree | Birchtree | 55.6961 | -97.9333 | 63 P/13 | BirchTree | PRD_H | odd speck | 22.57 | 36.9 | 0.07 | 3 | 12 |  |  | 0.06 | 36.4 | 0.005 | 0.005 | 0.01 | 11.3 | 0.1 | 0.01 | 0.09 |  |  | 68 | 3800 | 100 | 14 | 1500 | 5 | 0.8 | 100 | 0.1 | 0.1 | 0.1 | 1 | 0.2 |  | 0.3 |  | 0.26 |  | 0.96 | 0.16 | 3.9 | 45 | 0.57 | 10 | 0.04 | 15 | 6.4 | 1.8 | 1.4 | 6.8 |  | 0.25 | [13 empty] | 1.4 | 2.9 | 0.41 | 2 | 0.56 | 0.08 | 0.68 | 0.1 | 0.51 | 0.11 | 0.24 | 0.03 | 0.26 | 0.04 | 3.9 | 1.1 | 0.1 | 0.03 | 0.16 | 0.96 |  | 0.13 | 0.37 | 3.9
89669-77 | BirchTree | Birchtree | 55.6961 | -97.9333 | 63 P/13 | BirchTree | S_DISS | prd with cg interst. (2cm) slf | 23.485 | 30.8 | 0.05 | 2.62 | 26.3 |  |  | 0.13 | 23.9 | 2.17 | 0.05 | 0.01 |  | 0.2 | 0.27 | 9.3 |  |  | 150 | 930 | 760 | 1900 | 20000 | 17 | 5 | 34 | 2.9 | 0.1 | 0.2 | 7.9 | 1 |  | 5.6 |  | 0.42 |  | 1.8 | 0.61 | 6.3 | 32 | 0.7 | 10 | 0.24 | 15 | 6 | 0.8 | 59 | 27.2 |  | 731.8 | [13 empty] | 14 | 22 | 2.6 | 9.7 | 1.9 | 0.4 | 1.6 | 0.19 | 1 | 0.2 | 0.5 | 0.07 | 0.42 | 0.07 | 6.3 | 0.75 | 0.1 | 0.16 | 0.61 | 1.8 |  | 0.38 | 0.33 | 2.9
89669-83 | BirchTree | Birchtree | 55.6961 | -97.9333 | 63 P/13 | BirchTree | S_MSS | abund. UM inclu. | 25.315 | 17.2 | 0.07 | 1.09 | 49.9 |  |  | 0.09 | 12.1 | 0.74 | 0.03 | 0.01 |  | 0.1 | 0.01 | 24 |  |  | 170 | 850 | 1000 | 1900 | 27000 | 9 | 0.4 | 31 | 12.6 | 0.5 | 0.7 | 20.5 | 1 |  | 19 |  | 0.25 |  | 0.71 | 0.33 | 4.6 | 14 | 0.86 | 10 | 0.11 | 15 | 4.8 | 0.7 | 66.4 | 0.25 |  | 32.5 | 40 | 27 | 73 | 21 | 2.5 | 78 | 19 | 65 | [5 empty] | 2.5 | 5.1 | 0.66 | 2.7 | 0.62 | 0.11 | 0.77 | 0.11 | 0.57 | 0.11 | 0.27 | 0.04 | 0.25 | 0.04 | 4.6 | 0.31 | 0.1 | 0.26 | 0.33 | 0.71 |  | 0.28 | 0.53 | 1.8
89669-85 | BirchTree | Birchtree | 55.6961 | -97.9333 | 63 P/13 | BirchTree | PRD_H | 7-8% slf, s_MSS net in places, & more Cu-rich areas | 25.925 | 35.3 | 0.11 | 2.81 | 26 |  |  | 0.17 | 22.5 | 1.35 | 0.05 | 0.01 |  | 0.05 | 0.01 | 9.02 |  |  | 180 | 2000 | 790 | 6800 | 22000 | 9 | 11 | 300 | 5.8 | 0.4 | 0.9 | 11.4 | 1 |  | 7 |  | 0.28 |  | 0.58 | 0.18 | 2.7 | 31 | 1.7 | 10 | 0.16 | 15 | 12 | 1.6 | 64.3 | 7.4 |  | 107.4 | 15 | 13 | 35 | 7 | 2.5 | 62 | 31 | 9 | [5 empty] | 2.8 | 5.3 | 0.69 | 2.7 | 0.47 | 0.14 | 0.46 | 0.07 | 0.42 | 0.09 | 0.25 | 0.05 | 0.28 | 0.05 | 2.7 | 0.75 | 0.1 | 0.59 | 0.18 | 0.58 |  | 0.17 | 0.63 | 4.8
89669-91.5 | BirchTree | Birchtree | 55.6961 | -97.9333 | 63 P/13 | BirchTree | S_MSS | 40% um incl in places, Cu-enrich at slf-sil contact | 27.9075 | 12 | 0.05 | 1.17 | 59.5 |  |  | 0.06 | 6.87 | 0.76 | 0.005 | 0.01 |  | 0.1 | 0.005 | 30.1 |  |  | 190 | 940 | 1200 | 6600 | 32000 | 6 | 0.9 | 120 | 14.7 | 0.4 | 0.8 | 31.3 | 1 |  | 28 |  | 0.13 |  | 0.45 | 0.08 | 1.7 | 18 | 0.66 | 10 | 0.12 | 15 | 3.9 | 1.2 | 64.8 | 4.3 |  | 7.5 | 39 | 36 | 44 | 26 | 2.5 | 58 | 6.7 | 87 | [5 empty] | 1.5 | 2.9 | 0.39 | 1.7 | 0.3 | 0.08 | 0.34 | 0.04 | 0.22 | 0.05 | 0.13 | 0.01 | 0.13 | 0.02 | 1.7 | 0.45 | 0.1 | 0.2 | 0.08 | 0.45 |  | 0.12 | 0.41 | 2.2
89669-94 | BirchTree | Birchtree | 55.6961 | -97.9333 | 63 P/13 | BirchTree | MSS | 10% UM inclus. | 28.67 | 2.39 | 0.03 | 0.57 | 72.9 |  |  | 0.02 | 1.48 | 0.18 | 0.005 | 0.08 |  | 0.2 | 0.01 | 36.8 |  |  | 230 | 360 | 1700 | 750 | 45000 | 20 | 0.3 | 7 | 18.5 | 0.4 | 0.5 | 29.3 | 1.1 |  | 35 |  | 0.02 |  | 0.27 | 0.08 | 0.5 | 6 | 4.1 | 10 | 0.34 | 70 | 1.6 | 2.1 | 74.3 | 1.2 |  | 36.3 | 60 | 36 | 20 | 31 | 2.5 | 78 | 28 | 120 | [5 empty] | 0.5 | 1 | 0.13 | 0.8 | 0.11 | 0.02 | 0.08 | 0.01 | 0.08 | 0.01 | 0.04 | 0.01 | 0.02 | 0.01 | 0.5 | 0.16 | 0.1 | 0.31 | 0.08 | 0.27 |  | 0.07 | 0.37 | 1.2
89669-98 | BirchTree | Birchtree | 55.6961 | -97.9333 | 63 P/13 | BirchTree | PRD_H | <1% slfd | 29.89 | 40.2 | 0.14 | 4.6 | 17.5 |  |  | 0.21 | 27.6 | 2.8 | 0.1 | 0.01 |  | 0.2 | 0.02 | 2.81 |  |  | 120 | 2400 | 140 | 170 | 3400 | 10 | 0.7 | 280 | 0.5 | 0.1 | 0.2 | 3.8 | 0.5 |  | 2.7 |  | 0.51 |  | 0.75 | 0.21 | 4.5 | 42 | 0.92 | 10 | 0.11 | 15 | 17 | 0.5 | 4.7 | 69.3 |  | 3.5 | [13 empty] | 2.2 | 4.3 | 0.59 | 2.5 | 0.55 | 0.12 | 0.58 | 0.11 | 0.69 | 0.16 | 0.44 | 0.08 | 0.51 | 0.08 | 4.5 | 1 | 0.1 | 0.38 | 0.21 | 0.75 |  | 0.17 | 0.77 | 6.2
89669-100 | BirchTree | Birchtree | 55.6961 | -97.9333 | 63 P/13 | BirchTree | PRD_H | <1% slfd | 30.5 | 34.5 | 0.13 | 3.91 | 25.1 |  |  | 0.16 | 23 | 2.81 | 0.07 | 0.01 |  | 0.2 | 0.01 | 7.98 |  |  | 130 | 1100 | 280 | 1300 | 8200 | 4 | 1.9 | 160 | 2.7 | 0.1 | 0.1 | 6.6 | 0.6 |  | 8.4 |  | 0.44 |  | 0.61 | 0.15 | 4 | 40 | 0.95 | 10 | 0.08 | 15 | 16 | 1.8 | 22.4 | 11.1 |  | 1.6 | [13 empty] | 2.2 | 4.1 | 0.54 | 2.4 | 0.48 | 0.12 | 0.55 | 0.1 | 0.63 | 0.14 | 0.4 | 0.06 | 0.44 | 0.07 | 4 | 0.97 | 0.2 | 0.32 | 0.15 | 0.61 |  | 0.14 | 0.66 | 4.4
88013-103 | BirchTree | Birchtree | 55.7032 | -97.9293 | 63 P/12 | BirchTree | MSS | Pelite hosted Ni ore with lith. inclusions (102 orebody) |  | 11.6 | 0.12 | 3.51 | 57.2 |  |  | 0.08 | 1.61 | 0.14 | 0.1 | 0.59 |  | 0.2 | 0.01 | 30.7 |  |  | 300 | 170 | 990 | 340 | 55000 | 17 | 1.8 | 140 | 20.9 | 3.6 | 5.5 | 694.2 | 11.7 |  | 14 |  | 0.57 |  | 2.4 | 1.3 | 5.3 | 29 | 26 | 10 | 2.3 | 70 | 3.4 | 1.2 | 595.6 | 1974.4 |  | 289.5 | 35 | 99 | 39 | 88 | 1080 | 557 | 240 | 47 | [5 empty] | 5.1 | 9.6 | 1.2 | 4.4 | 0.79 | 0.11 | 0.69 | 0.12 | 0.74 | 0.17 | 0.49 | 0.08 | 0.57 | 0.1 | 5.3 | 0.79 | 0.3 | 1.4 | 1.3 | 2.4 |  | 0.18 | 3 | 5.4
88103-108 | BirchTree | Birchtree | 55.7032 | -97.9293 | 63 P/12 | BirchTree | MSS | Pelite hosted Ni ore with lith. inclusions (102 orebody) |  | 13.8 | 0.13 | 3.86 | 57.4 |  |  | 0.09 | 1.25 | 0.28 | 0.21 | 0.55 |  | 0.2 | 0.02 | 28.8 |  |  | 310 | 170 | 1000 | 330 | 57000 | 33 | 1.1 | 2 | 18.9 | 2.8 | 4.9 | 536.7 | 10.9 |  | 15 |  | 0.89 |  | 2.3 | 1.4 | 7.3 | 30 | 21 | 10 | 2.1 | 70 | 4.1 | 0.9 | 429.9 | 1131 |  | 80.9 | 61 | 140 | 130 | 72 | 1470 | 702 | 180 | 100 | [5 empty] | 5.9 | 10 | 1.3 | 4.9 | 0.8 | 0.16 | 0.78 | 0.14 | 0.99 | 0.24 | 0.77 | 0.13 | 0.89 | 0.14 | 7.3 | 0.79 | 0.2 | 0.98 | 1.4 | 2.3 |  | 0.12 | 2.7 | 5.2
EI-70-376E | BirchTree | Birchtree |  |  |  | Birchtree | SMS_GRAN | PEG INCLU |  | 46.3 | 0.24 | 9.8 | 30.6 |  |  | 0.04 | 2.51 | 1.41 | 1.63 | 2.22 |  | 0.6 | 0.03 | S: 12.2; V: 77; CR: 1200; CO: 430; CU: 1600; NI: 9700; PB: 16; ZN: 97; SE: 3.7; SB: 0.05; TE: 0.25; AS: 61; BI: 1.4; LA: 19; Y: 11; ZR: 51; SR: 90; BA: 280 | 15 | 35 | 11 | 45 | 58 | 19 | 105 | 11 | 35 | 15 | 45 | 1
EI-70-385 | BirchTree | Birchtree |  |  |  | Birchtree | MSS |  |  | 4.86 | 0.07 | 1.68 | 71.4 |  |  | 0.08 | 0.58 | 0.25 | 0.17 | 0.27 |  | 0.1 | 0.01 | S: 33.5; V: 3; CR: 0; CO: 1200; CU: 870; NI: 77000; PB: 1; ZN: 280; SE: 22; SB: 0.8; TE: 1.3; AS: 136; BI: 7.1; LA: 5; Y: 2; ZR: 16; SR: 3; BA: 140 | 180 | 39 | 49 | 40 | 31 | 52 | 60 | 49 | 39 | 180 | 40 | 57
EI-70-386 | BirchTree | Birchtree |  |  |  | Birchtree | PRD_H | diss in prd |  | 13.9 | 0.01 | 0.24 | 39.3 |  |  | 0.01 | 13.6 | 0.1 | 0.1 | 0.03 |  | 0.4 | 0.07 | S: 34.2; V: 20; CR: 170; CO: 1700; CU: 160; NI: 39000; PB: 84; ZN: 150; SE: 21; SB: 4.2; TE: 0.8; AS: 560; BI: 3.6; LA: 3; Y: 1; ZR: 2; SR: 2; BA: 30 | 180 | 33 | 7 | 53 | 6 | 7.4 | 16 | 7 | 33 | 180 | 53 | 69
B.52 | BirchTree | Birchtree |  |  |  | BIRCH TREE | SED_NI | Ni-enriched sed. sulph | [13 empty] | 3.2 |  | S: 27.7; CR: 16; CO: 660; CU: 420; NI: 47000; ZN: 1300; SE: 10.5; AS: 12.2; MO: 27