## Sheet2
SAMPLE_NO | LOCATION | BODY | LATITUDE | LONGITUDE | NTS | OREBODY | LITHOLOGY | NOTES | DFB | SIO2 | TIO2 | AL2O3 | FE2O3T | FE2O3 | FEO | MNO | MGO | CAO | NA2O | K2O | H2OT | CO2T | P2O5 | S | F | CL | V | CR | CO | CU | NI | PB | CD | ZN | SE | SB | TE | AS | BI | GE | MO | LA | YB | NB | TH | U | Y | ZR | RB | SR | TL | BA | SC | AG | PD_1 | PT_1 | RH_1 | AU_1 | OS | IR | RU | RH | PT | PD | AU | RE | S_34 | C_13 | O_18 | PGE | PGE_AU | LA_R | CE_R | PR_R | ND_R | SM_R | EU_R | GD_R | TB_R | DY_R | HO_R | ER_R | TM_R | YB_R | LU_R | Y_R | HF_R | TA_R | CS_R | U_R | TH_R | CE | IN_R | NB_R | GA_R
EI-79-3A | Bowden_L | Bowden |  |  |  | Bowden | PRD_H | [16 empty] | SE: 2.1; SB: 0.05; AS: 1.2 | 120 | 42 | 13 | 4.7 | 11 | 8.3 | 37 | 13 | 42 | 120 | 4.7 | 1
EI-79-3B | Bowden_L | Bowden |  |  |  | Bowden | PRD_H |  |  | 35.2 | 0.14 | 2.4 | 11 |  |  | 0.07 | 34.9 | 0.23 | 0 | 0.18 |  | 0.6 | 0.02 | 1.39 |  |  | 54 | 1400 | 200 | 290 | 8800 | 4 |  | 46 | 2.3 | 0.05 | 0.25 | 0.8 | 0.25 |  |  | 4 |  | 11 |  |  | 11 | 5 | 17 |  |  | 40 |  |  | 210 | 82 | 25 | 6.5 | 44 | 31 | 75 | 25 | 82 | 210 | 6.5 | 1
EI-79-4 | Bowden_L | Bowden |  |  |  | Bowden | PRD_H | prd with sparse diss slf |  | 40.6 | 0.01 | 0.2 | 5.4 |  |  | 0.05 | 36.9 | 0.02 | 0 | 0.09 | 13.4 | 0.2 | 0.01 | 0.74 |  |  | 17 | 690 | 170 | 470 | 6600 | 1 |  | 34 | 0.25 | 0.05 | 0.25 | 0.25 | 0.7 |  |  | 9 |  | 15 |  |  | 2 | 5 | 16 |  |  | 40 |  |  | 89 | 40 | 10 | 2.8 | 20 | 15 | 30 | 10 | 40 | 89 | 2.8 | 1
EI-79-5 | Bowden_L | Bowden |  |  |  | Bowden | PRD_H | prd with sparse diss slf |  | 37.7 | 0.02 | 0.1 | 8.5 |  |  | 0.05 | 37 | 1.05 | 0 | 0.05 |  | 1.8 | 0.01 | S: 1.37; V: 15; CR: 1100; CO: 160; CU: 550; NI: 7900; ZN: 51; SE: 0.25; SB: 0.05; TE: 0.25; AS: 0.25; BI: 0.5; LA: 25; ZR: 16; RB: 21; BA: 40 | 110 | 51 | 13 | 6.3 | 20 | 14 | 36 | 13 | 51 | 110 | 6.3 | 1
EI-79-6 | Bowden_L | Bowden |  |  |  | Bowden | PRD_H | prd with 5% diss slf |  | 36.5 | 0.01 | 0.1 | 10.2 |  |  | 0.06 | 37.3 | 0.2 | 0 | 0.05 |  | 0.4 | 0.01 | S: 2; V: 17; CR: 950; CO: 190; CU: 810; NI: 12000; PB: 17; ZN: 170; SE: 2.6; SB: 0.05; TE: 0.8; AS: 1; BI: 1.7; LA: 1; Y: 7; ZR: 5; RB: 8; BA: 20 | 280 | 120 | 32 | 3.1 | 31 | 22 | 85 | 32 | 120 | 280 | 3.1 | 1
EI-79-9 | Bowden_L | Bowden |  |  |  | Bowden | PRD_H | prd with sparse diss slf |  | 40.7 | 0.03 | 0.4 | 4.7 |  |  | 0.04 | 37.6 | 0.27 | 0.1 | 0.18 |  | 0.4 | 0.01 | S: 1.55; V: 22; CR: 360; CO: 84; CU: 630; NI: 7600; ZN: 37; SE: 1.9; SB: 0.05; TE: 0.25; AS: 0.25; BI: 0.25; LA: 4; NB: 5; Y: 5; ZR: 5; RB: 21; BA: 80 | 150 | 70 | 13 | 8.5 | 24 | 17 | 45 | 13 | 70 | 150 | 8.5 | 12
EI-79-5 | Bowden_L | Bowden |  |  | 63 J NE/15 |  | CON | % Sulphides | [15 empty] | S: 27.4; CU: 300; NI: 5000; SE: 35.7 | [12 empty] | 2.1
EI-79-6A | Bowden_L | Bowden |  |  | 63 J NE/15 |  | CON | [16 empty] | S: 9.17; CU: 1100; NI: 14700; SE: 21.7 | [12 empty] | 2.2
EI-79-9 | Bowden_L | Bowden |  |  | 63 J NE/15 |  | CON | [16 empty] | S: 38.2; CU: 600; NI: 7500; SE: 37.1 | [12 empty] | 2.9