## Sheet2
SAMPLE_NO | LOCATION | BODY | LATITUDE | LONGITUDE | NTS | OREBODY | LITHOLOGY | NOTES | DFB | SIO2 | TIO2 | AL2O3 | FE2O3T | FE2O3 | FEO | MNO | MGO | CAO | NA2O | K2O | H2OT | CO2T | P2O5 | S | F | CL | V | CR | CO | CU | NI | PB | CD | ZN | SE | SB | TE | AS | BI | GE | MO | LA | YB | NB | TH | U | Y | ZR | RB | SR | TL | BA | SC | AG | PD_1 | PT_1 | RH_1 | AU_1 | OS | IR | RU | RH | PT | PD | AU | RE | S_34 | C_13 | O_18 | PGE | PGE_AU | LA_R | CE_R | PR_R | ND_R | SM_R | EU_R | GD_R | TB_R | DY_R | HO_R | ER_R | TM_R | YB_R | LU_R | Y_R | HF_R | TA_R | CS_R | U_R | TH_R | CE | IN_R | NB_R | GA_R
EI-79-27A | Bucko_L | Bucko |  |  | 63 J NE/15 |  | CON | [16 empty] | 34.5 | [5 empty] | 100 | 26000 |  |  |  | 47.2 | [31 empty] | 2.4
EI-79-27B | Bucko_L | Bucko |  |  | 63 J NE/15 |  | CON | [16 empty] | 50.3 | [5 empty] | 100 | 26000 |  |  |  | 57.3 | [31 empty] | 3.9
EI-79-28B | Bucko_L | Bucko |  |  | 63 J NE/15 |  | CON | [16 empty] | 36 | [5 empty] | 100 | 26000 |  |  |  | 50.8 | [31 empty] | 3.5
EI-79-28C | Bucko_L | Bucko |  |  | 63 J NE/15 |  | CON | [16 empty] | 37.2 | [5 empty] | 100 | 26000 |  |  |  | 55.2 | [31 empty] | 4.4
EI-79-29A | Bucko_L | Bucko |  |  | 63 J NE/15 |  | CON | [16 empty] | 38.1 | [5 empty] | 1100 | 11600 |  |  |  | 60.7 | [31 empty] | 3.5
EI-79-29B | Bucko_L | Bucko |  |  | 63 J NE/15 |  | CON | [16 empty] | 52.8 | [5 empty] | 1100 | 11600 |  |  |  | 79.4 | [31 empty] | 3.6
EI-79-26A | Bucko_L | Bucko |  |  | 63 J NE/15 |  | CON | [16 empty] | 32.8 | [5 empty] | 5100 | 43000 |  |  |  | 36.5 | [31 empty] | 3.9
EI-79-26B | Bucko_L | Bucko |  |  | 63 J NE/15 |  | CON | [16 empty] | 53.6 | [5 empty] | 5100 | 43000 |  |  |  | 45.9 | [31 empty] | 3.6
EI-79-26 | Bucko_L | Bucko |  |  |  | Bucko | MSS | Pent vein in amphib |  | 3.11 | 0.03 | 0.63 | 33 |  |  | 0.01 | 1.28 | 0.25 | 0.14 | 0.16 |  | 0.1 | 0.04 | 36.1 |  |  | 20 | 140 | 3300 | 760 | 206000 | 25 |  | 810 | 31 | 0.05 | 3.2 | 2.2 | 12.2 |  |  | 8 |  |  |  |  | 1 | 11 |  | 7 |  | 100 |  |  | 1900 | 330 | 950 | 74 | 1800 | 1140 | 3200 | 950 | 330 | 1900 | 74 | 320
EI-79-27 | Bucko_L | Bucko |  |  |  | Bucko | AMPHIB_M | diss slf (5-10%) in amphib |  | 47.1 | 0.48 | 15.5 | 11 |  |  | 0.12 | 7.63 | 8.12 | 2.9 | 1.61 |  | 1.7 | 0.22 | 2.95 |  |  | 120 | 200 | 210 | 1100 | 15000 |  |  | 110 | 2.7 | 0.05 | 1.4 | 0.25 | 1.5 |  |  | 29 | 0.4 | 15 |  |  | 11 | 110 | 50 | 330 |  | 590 |  |  | 490 | 220 | 23 | 14 | 25 | 18 | 44 | 23 | 220 | 490 | 14 | 1
EI-79-29 | Bucko_L | Bucko |  |  |  | Bucko | AMPHIB_M | diss slf (5-10%) in amphib |  | 41.6 | 0.41 | 8.29 | 17.2 |  |  | 0.14 | 12.7 | 7.97 | 1.3 | 1.2 |  | 0.1 | 0.08 | 6.78 |  |  | 160 | 990 | 360 | 7100 | 33000 |  |  | 190 | 6.2 | 0.05 | 2.1 | 0.25 | 1.4 |  |  | 9 | 0.6 |  |  |  | 13 | 62 |  | 110 |  | 240 |  |  | 1000 | 270 | 91 | 16 | 160 | 94 | 280 | 91 | 270 | 1000 | 16 | 1
EI-79-30 | Bucko_L | Bucko |  |  |  | Bucko | PRD_H | diss slf in prd |  | 36 | 0.05 | 0.9 | 10.3 |  |  | 0.07 | 36.1 | 0 | 0 | 0.31 |  | 0.2 | 0.01 | 2.16 |  |  | 29 | 480 | 220 | 340 | 14000 | 14 |  | 94 | 3.5 | 0.05 | 0.5 | 0.6 | 3.2 |  |  | 2 |  | 11 |  |  |  | 5 | 24 |  |  | 70 |  |  | 310 | 160 | 27 | 4.5 | 42 | 26 | 72 | 27 | 160 | 310 | 4.5 | 1
EI-79-31 | Bucko_L | Bucko |  |  |  | Bucko | PRD_H | diss slf in prd |  | 36.6 | 0.12 | 1.9 | 11.6 |  |  | 0.13 | 31.9 | 0.94 | 0 | 0.73 |  | 0.4 | 0.02 | 3.06 |  |  | 77 | 5300 | 250 | 410 | 15000 | 6 |  | 150 | 2.7 | 0.05 | 1.3 | 0.7 | 4.6 |  |  | 6 |  | 13 |  |  | 16 | 5 | 39 |  |  | 70 |  |  | 200 | 100 | 39 | 4.4 | 55 | 37 | 95 | 39 | 100 | 200 | 4.4 | 1
WA20383 | Bucko_L | Bucko | 54.879456 | -98.653784 | 63 J/15 | BU-02 | DUN |  | 51.85 | 37.9 | 0.06 | 1.3 | 10.8 |  |  | 0.06 | 36.8 | 0.31 | 0.01 | 0.33 | 11.3 | 0.4 | 0 | 0.29 | 292 | 1957 | 24 | 4400 | 110 | 5 | 2600 | 74 |  | 180 | 0.1 | 0.1 | 1 | 0.7 | 0.6 | 0.2 |  | 5 | 0.8 | 15 |  | 0 | 2 | 5 | 25 | 10 | 0 | 40 | 7.1 |  | 2 | 1 | 1 | 1
WA20384 | Bucko_L | Bucko | 54.879456 | -98.653784 | 63 J/15 | BU-02 | DUN |  | 58.072 | 38.6 | 0.03 | 0.2 | 8.1 |  |  | 0.03 | 37.8 | 0.84 | 0.3 | 0.02 |  | 0.6 | 0 | 2.59 | 150 | 1110 | 2 | 1400 | 210 | 750 | 11000 | 25 |  | 18 | 2.1 | 0.1 | 0.7 | 0.5 | 1.3 | 0.2 |  | 5 | 0.6 | 13 | 0.07 | 0 | 2 | 5 | 5 | 10 | 0 | 30 | 4.4 |  | 181 | 73 | 7 | 14 | [13 empty] | 1.2 | 1.5 | 0.14 | 0.52 | 0.08 | 0.02 | 0.08 | 0.01 | 0.06 | 0.01 | 0.05 | 0.01 | 0.07 | 0.01 | 0.47
WA20385 | Bucko_L | Bucko | 54.879456 | -98.653784 | 63 J/15 | BU-02 | DUN |  | 64.05 | 38.9 | 0.04 | 0.4 | 8.2 |  |  | 0.05 | 38.3 | 0.01 | 0.01 | 0.06 |  | 0.2 | 0 | 1.17 | 219 | 1372 | 2 | 1400 | 170 | 850 | 9000 | 10 |  | 32 | 1.2 | 0.1 | 0.7 | 0.6 | 1.6 | 0.2 |  | 5 | 0.7 | 14 |  | 0 | 2 | 5 | 11 | 10 | 0 | 40 | 4.8 |  | 199 | 83 | 4 | 8
WA20386 | Bucko_L | Bucko | 54.879456 | -98.653784 | 63 J/15 | BU-02 | DUN |  | 70.76 | 41.1 | 0.01 | 0.3 | 4.2 |  |  | 0.07 | 39.4 | 0.005 | 0.01 | 0.05 | 12.7 | 0.1 | 0 | 0.22 | 182 | 2798 | 2 | 2300 | 110 | 68 | 2800 | 28 |  | 39 | 0.1 | 0.1 | 0.2 | 0.8 | 0.4 | 0.2 |  | 5 | 0.25 | 15 | 0.13 | 0 | 2 | 5 | 19 | 10 | 0 | 15 | 4.1 |  | 1 | 1 | 1 | 1 | [13 empty] | 0.69 | 1.2 | 0.12 | 0.49 | 0.1 | 0.01 | 0.09 | 0.01 | 0.08 | 0.02 | 0.06 | 0.01 | 0.09 | 0.01 | 0.71
WA20387 | Bucko_L | Bucko | 54.879456 | -98.653784 | 63 J/15 | BU-02 | DUN |  | 76.555 | 36.1 | 0.02 | 0.4 | 14.4 |  |  | 0.05 | 36.8 | 0.21 | 0.01 | 0.02 | 11.9 | 0.3 | 0 | 0.04 | 164 | 3332 | 2 | 1400 | 38 | 5 | 2400 | 10 |  | 29 | 0.1 | 0.1 | 0.3 | 0.5 | 0.2 | 0.1 |  | 5 | 0.9 | 16 |  | 0 | 2 | 5 | 5 | 10 | 0 | 30 | 4.7 |  | 2 | 2 | 1 | 1
WA20388 | Bucko_L | Bucko | 54.879456 | -98.653784 | 63 J/15 | BU-02 | DUN |  | 81.679 | 37.6 | 0.04 | 0.4 | 8.7 |  |  | 0.08 | 37.4 | 0.13 | 0.01 | 0.05 |  | 0.4 | 0 | 1.36 | 148 | 3518 | 2 | 2500 | 200 | 430 | 7800 | 26 |  | 25 | 1.2 | 0.1 | 0.4 | 0.9 | 1.2 | 0.2 |  | 5 | 0.7 | 14 | 0.17 | 0 | 2 | 5 | 13 | 10 | 0 | 30 | 4.9 |  | 127 | 71 | 9 | 8 | [13 empty] | 1.2 | 2.4 | 0.23 | 0.95 | 0.19 | 0.04 | 0.18 | 0.04 | 0.2 | 0.04 | 0.13 | 0.02 | 0.15 | 0.02 | 1.3
WA20389 | Bucko_L | Bucko | 54.879825 | -98.653781 | 63 J/15 | BU-10 | DUN |  | 41.785 | 40.4 | 0.03 | 0.7 | 9 |  |  | 0.04 | 37.3 | 0.11 | 0.01 | 0.16 | 11.4 | 0.1 | 0 | 0.09 | 599 | 1236 | 9 | 2000 | 59 | 5 | 2100 | 10 |  | 31 | 0.1 | 0.1 | 0.3 | 0.9 | 0.4 | 0.3 |  | 5 | 0.8 | 15 |  | 0 | 2 | 5 | 22 | 10 | 0 | 50 | 5.1 |  | 1 | 1 | 1 | 2
WA20390 | Bucko_L | Bucko | 54.879825 | -98.653781 | 63 J/15 | BU-10 | DUN |  | 44.103 | 40.3 | 0.03 | 0.7 | 6.7 |  |  | 0.04 | 38.6 | 0.03 | 0.01 | 0.1 | 12.1 | 0.1 | 0 | 0.09 | 734 | 1493 | 6 | 1800 | 61 | 5 | 2300 | 10 |  | 24 | 0.1 | 0.1 | 0.2 | 0.9 | 0.4 | 0.3 |  | 5 | 0.6 | 13 | 0.49 | 0 | 2 | 5 | 14 | 10 | 0 | 40 | 5.2 |  | 1 | 1 | 1 | 1 | [13 empty] | 2.2 | 6.1 | 0.66 | 2.9 | 0.57 | 0.12 | 0.55 | 0.07 | 0.37 | 0.07 | 0.22 | 0.04 | 0.26 | 0.05 | 2.4
WA20391 | Bucko_L | Bucko | 54.879825 | -98.653781 | 63 J/15 | BU-10 | PRD_H |  | 61.0915 | 41.9 | 0.16 | 3.7 | 10.8 |  |  | 0.12 | 29.2 | 4.13 | 0.2 | 1.19 | 7.4 | 0.05 | 0 | 0.9 | 240 | 657 | 80 | 3500 | 120 | 360 | 2800 | 21 |  | 200 | 0.2 | 0.1 | 3.5 | 1 | 0.6 | 0.3 |  | 5 | 1.2 | 12 |  | 0 | 5 | 11 | 60 | 10 | 0 | 90 | 18 |  | 145 | 30 | 6 | 2
WA20392 | Bucko_L | Bucko | 54.879825 | -98.653781 | 63 J/15 | BU-10 | DUN |  | 63.44 | 38.8 | 0.07 | 1.5 | 11 |  |  | 0.04 | 36.7 | 0.04 | 0.01 | 0.43 | 11.3 | 0.1 | 0 | 0.14 | 311 | 921 | 36 | 4500 | 110 | 5 | 1900 | 10 |  | 53 | 0.1 | 0.1 | 0.3 | 0.8 | 0.1 | 0.2 |  | 5 | 0.8 | 14 | 0.16 | 0 | 2 | 5 | 32 | 10 | 0 | 120 | 7.8 |  | 2 | 1 | 1 | 1 | [13 empty] | 2.6 | 5.8 | 0.55 | 2.3 | 0.37 | 0.08 | 0.31 | 0.05 | 0.24 | 0.06 | 0.16 | 0.03 | 0.19 | 0.03 | 1.5
WA20393 | Bucko_L | Bucko | 54.879825 | -98.653781 | 63 J/15 | BU-10 | DUN |  | 66.49 | 41.5 | 0.04 | 0.9 | 7.2 |  |  | 0.04 | 37.7 | 0.03 | 0.01 | 0.4 | 11.2 | 0.1 | 0 | 0.18 | 498 | 1045 | 8 | 2300 | 78 | 5 | 2700 | 10 |  | 35 | 0.1 | 0.1 | 0.2 | 0.8 | 0.3 | 0.2 |  | 5 | 0.5 | 17 |  | 0 | 2 | 5 | 35 | 10 | 0 | 90 | 5.3 |  | 5 | 2 | 1 | 1
WA20394 | Bucko_L | Bucko | 54.879825 | -98.653781 | 63 J/15 | BU-10 | PRD_H |  | 69.54 | 42 | 0.06 | 0.9 | 9.3 |  |  | 0.07 | 35.7 | 0.21 | 0.01 | 0.3 |  | 0.1 | 0 | 1 | 352 | 1401 | 2 | 2100 | 140 | 660 | 6600 | 10 |  | 41 | 1.5 | 0.2 | 0.7 | 1.7 | 1.6 | 0.4 |  | 5 | 0.8 | 12 | 0.95 | 0 | 2 | 5 | 28 | 10 | 0 | 90 | 5.2 |  | 116 | 53 | 7 | 3 | [13 empty] | 5.2 | 9.7 | 0.87 | 3.5 | 0.45 | 0.06 | 0.33 | 0.04 | 0.24 | 0.05 | 0.16 | 0.03 | 0.2 | 0.03 | 1.6
WA20395 | Bucko_L | Bucko | 54.879825 | -98.653781 | 63 J/15 | BU-10 | DUN |  | 72.59 | 38.6 | 0.04 | 0.5 | 10.4 |  |  | 0.04 | 37.6 | 0.03 | 0.01 | 0.1 |  | 0.2 | 0 | 1.15 | 249 | 1629 | 2 | 2400 | 170 | 660 | 8000 | 10 |  | 34 | 1.4 | 0.1 | 0.7 | 0.6 | 1.6 | 0.2 |  | 5 | 0.8 | 13 |  | 0 | 2 | 5 | 11 | 10 | 0 | 50 | 5.1 |  | 197 | 92 | 7 | 3
WA20396 | Bucko_L | Bucko | 54.879825 | -98.653781 | 63 J/15 | BU-10 | DUN |  | 75.6095 | 42.3 | 0.03 | 0.9 | 4.3 |  |  | 0.05 | 38.1 | 0.02 | 0.01 | 0.33 | 12 | 0.1 | 0 | 0.33 | 433 | 1597 | 2 | 3900 | 110 | 91 | 3900 | 10 |  | 38 | 0.4 | 0.1 | 0.2 | 0.6 | 0.8 | 0.3 |  | 5 | 0.25 | 12 | 0.29 | 0 | 2 | 5 | 27 | 10 | 0 | 90 | 5.2 |  | 23 | 17 | 2 | 1 | [13 empty] | 2.9 | 4.7 | 0.35 | 1.3 | 0.15 | 0.03 | 0.11 | 0.01 | 0.09 | 0.02 | 0.07 | 0.01 | 0.09 | 0.01 | 0.7
WA20397 | Bucko_L | Bucko | 54.879825 | -98.653781 | 63 J/15 | BU-10 | DUN |  | 78.385 | 39.1 | 0.02 | 0.7 | 7.8 |  |  | 0.03 | 38.7 | 0.19 | 0.01 | 0.05 | 12.1 | 0.3 | 0 | 0.43 | 104 | 1671 | 2 | 2600 | 100 | 190 | 4600 | 10 |  | 24 | 0.5 | 0.1 | 0.2 | 0.6 | 0.2 | 0.2 |  | 5 | 0.6 | 14 |  | 0 | 2 | 5 | 11 | 10 | 0 | 80 | 5.4 |  | 41 | 19 | 2 | 4
WA20398 | Bucko_L | Bucko | 54.879825 | -98.653781 | 63 J/15 | BU-10 | DUN |  | 80.825 | 41.1 | 0.02 | 0.7 | 7.1 |  |  | 0.05 | 38 | 0.005 | 0.01 | 0.16 | 11.4 | 0.1 | 0 | 0.2 | 229 | 1434 | 11 | 6200 | 100 | 5 | 2800 | 10 |  | 55 | 0.1 | 0.1 | 0.2 | 0.9 | 0.4 | 0.2 |  | 5 | 0.6 | 14 | 0.23 | 0 | 2 | 5 | 22 | 10 | 0 | 60 | 4.9 |  | 3 | 2 | 1 | 1 | [13 empty] | 0.73 | 1.4 | 0.14 | 0.54 | 0.12 | 0.03 | 0.12 | 0.01 | 0.11 | 0.03 | 0.09 | 0.01 | 0.13 | 0.02 | 0.84
WA20399 | Bucko_L | Bucko | 54.879825 | -98.653781 | 63 J/15 | BU-10 | PRD_H |  | 83.57 | 36.9 | 0.03 | 0.4 | 11.7 |  |  | 0.04 | 36.2 | 0.06 | 0.2 | 0.08 |  | 0.2 | 0 | 1.59 | 131 | 1101 | 2 | 4300 | 200 | 350 | 10000 | 10 |  | 160 | 1.3 | 0.1 | 0.5 | 0.8 | 0.9 | 0.2 |  | 5 | 0.8 | 15 |  | 0 | 2 | 5 | 13 | 10 | 0 | 40 | 4.5 |  | 130 | 47 | 5 | 6
WA20400 | Bucko_L | Bucko | 54.879825 | -98.653781 | 63 J/15 | BU-10 | DUN |  | 86.925 | 39.8 | 0.03 | 0.6 | 9.1 |  |  | 0.08 | 37 | 0.18 | 0.01 | 0.18 | 12.1 | 0.3 | 0 | 0.45 | 241 | 1921 | 2 | 2500 | 120 | 92 | 3800 | 23 |  | 26 | 0.2 | 0.1 | 0.2 | 0.8 | 0.5 | 0.2 |  | 5 | 0.7 | 15 | 0.1 | 0 | 2 | 5 | 16 | 10 | 0 | 50 | 4.8 |  | 32 | 15 | 1 | 2 | [13 empty] | 0.99 | 1.9 | 0.16 | 0.63 | 0.13 | 0.04 | 0.16 | 0.03 | 0.18 | 0.04 | 0.11 | 0.02 | 0.18 | 0.03 | 1.1
WA21253 | Bucko_L | Bucko | 54.879825 | -98.653781 | 63 J/15 | BU-10 | DUN |  | 90.28 | 39.6 | 0.08 | 1.1 | 6.8 |  |  | 0.05 | 36.8 | 0.005 | 0.2 | 0.46 |  | 0.1 | 0 | 2.88 | 372 | 1206 | 2 | 2200 | 300 | 2000 | 19000 | 10 |  | 34 | 2.7 | 0.1 | 0.6 | 1.2 | 2.1 | 0.1 |  | 5 | 0.6 | 14 |  | 0 | 2 | 5 | 25 | 10 | 0 | 130 | 5.9 |  | 350 | 197 | 13 | 9
WA21254 | Bucko_L | Bucko | 54.879825 | -98.653781 | 63 J/15 | BU-10 | PRD_H |  | 92.8115 | 41 | 0.1 | 1.6 | 8.6 |  |  | 0.06 | 34.2 | 0.22 | 0.01 | 0.21 |  | 0.3 | 0 | 2.6 | 301 | 1134 | 2 | 2100 | 310 | 890 | 20000 | 10 |  | 32 | 3.2 | 0.1 | 0.6 | 0.6 | 1.5 | 0.1 |  | 5 | 0.7 | 13 | 0.21 | 0 | 2 | 5 | 18 | 10 | 0 | 90 | 4 |  | 433 | 174 | 10 | 10 | [13 empty] | 1.6 | 3.3 | 0.34 | 1.5 | 0.27 | 0.06 | 0.24 | 0.03 | 0.17 | 0.04 | 0.1 | 0.01 | 0.11 | 0.02 | 1.2
WA21255 | Bucko_L | Bucko | 54.879825 | -98.653781 | 63 J/15 | BU-10 | PRD_H |  | 95.282 | 35.4 | 0.07 | 1 | 14.6 |  |  | 0.07 | 35.1 | 0.12 | 0.01 | 0.05 |  | 0.2 | 0 | 2.54 | 118 | 2156 | 2 | 1700 | 190 | 890 | 14000 | 29 |  | 910 | 2.1 | 0.1 | 0.5 | 0.3 | 0.6 | 0.2 |  | 5 | 1.3 | 13 |  | 0 | 2 | 5 | 5 | 10 | 0 | 40 | 7 |  | 203 | 183 | 13 | 15
WA21256 | Bucko_L | Bucko | 54.879825 | -98.653781 | 63 J/15 | BU-10 | PRD_H |  | 98.515 | 35.7 | 0.05 | 1.1 | 13.4 |  |  | 0.07 | 35.2 | 0.01 | 0.01 | 0.2 |  | 0.2 | 0 | 3.21 | 129 | 1726 | 2 | 2200 | 270 | 290 | 17000 | 10 |  | 79 | 3.2 | 0.2 | 0.4 | 1.1 | 1.8 | 0.2 |  | 5 | 1.1 | 13 | 0.22 | 0 | 2 | 5 | 14 | 10 | 0 | 70 | 6.8 |  | 226 | 93 | 12 | 10 | [13 empty] | 4.3 | 6 | 0.44 | 1.6 | 0.21 | 0.05 | 0.22 | 0.04 | 0.24 | 0.05 | 0.15 | 0.03 | 0.17 | 0.03 | 1.4
WA20203 | Bucko_L | Bucko | 54.881772 | -98.646532 | 63 J/15 | M_77_26 | PRD_H | F-M | 1856 | 39.3 | 0.11 | 2.2 | 11 |  |  | 0.16 | 33.5 | 1.56 |  | 0.62 | 10.9 | 0.6 | 0.02 | 0.07 | 92 | 2522 | 39 | 3100 | 98 | 5 | 1800 | 2 |  | 53 | 0.2 | 0.2 | 0.25 | 0.6 | 0.6 | 0.05 |  | 1 | 0.25 | 11 |  |  | 1 | 10 | 38 | 10 |  | 30 | 7 | 0.5 | 2 | 5 | 1 | 37
WA20204 | Bucko_L | Bucko | 54.881772 | -98.646532 | 63 J/15 | M_77_26 | PRD_H | M | 1858 | 38.2 | 0.07 | 1.4 | 10.6 |  |  | 0.13 | 35.7 | 0.71 |  | 0.48 | 12.2 | 0.3 | 0.01 | 0.22 | 106 | 3085 | 27 | 3400 | 94 | 21 | 2000 | 2 |  | 95 | 0.2 | 0.05 | 0.25 | 0.3 | 0.4 | 0.05 |  | 1 | 0.25 | 14 |  |  | 1 | 5 | 25 | 27 |  | 40 | 6 | 0.5 | 1 | 1 | 1 | 7
WA20206 | Bucko_L | Bucko | 54.881772 | -98.646532 | 63 J/15 | M_77_26 | PRD_H | M | 1861 | 37.7 | 0.06 | 1.1 | 9 |  |  | 0.1 | 36.7 | 0.89 |  | 0.08 | 13.3 | 0.5 | 0.01 | 0.2 | 64 | 2575 | 24 | 3200 | 93 | 11 | 2200 | 2 |  | 76 | 0.2 | 0.05 | 0.7 | 0.05 | 0.05 | 0.05 |  | 1 | 0.25 | 12 |  |  | 1 | 5 | 5 | 10 |  | 15 | 6 | 0.5 | 1 | 1 | 1 | 6
WA20207 | Bucko_L | Bucko | 54.881772 | -98.646532 | 63 J/15 | M_77_26 | PRD_H | M | 1872 | 38.3 | 0.08 | 1.6 | 10.3 |  |  | 0.14 | 38.3 | 1.07 |  | 0.83 | 9 | 0.4 | 0.02 | 0.02 | 149 | 3238 | 26 | 2400 | 98 | 11 | 2100 | 2 |  | 55 | 0.2 | 0.05 | 1.1 | 0.2 | 0.05 | 0.05 |  | 1 | 0.25 | 14 |  |  | 1 | 5 | 39 | 10 |  | 100 | 7 | 0.5 | 1 | 1 | 1 | 8
WA20208 | Bucko_L | Bucko | 54.881772 | -98.646532 | 63 J/15 | M_77_26 | PRD_H | F-M | 1877 | 36.9 | 0.09 | 1.8 | 10.3 |  |  | 0.12 | 35.7 | 0.72 |  | 0.54 | 12.7 | 0.5 | 0.02 | 0.27 | 70 | 4055 | 30 | 2300 | 120 | 180 | 3500 | 2 |  | 120 | 0.2 | 0.05 | 1.3 | 0.4 | 0.3 | 0.2 |  | 1 | 0.25 | 14 |  |  | 1 | 5 | 18 | 10 |  | 30 | 7 | 0.5 | 36 | 12 | 1 | 3
WA20209 | Bucko_L | Bucko | 54.881772 | -98.646532 | 63 J/15 | M_77_26 | PRD_H | F-M | 1885 | 37.4 | 0.09 | 1.6 | 9.7 |  |  | 0.1 | 37.8 | 1.32 | 0.1 | 0.09 | 10.6 | 0.3 | 0.01 | 0.02 | 25 | 6526 | 30 | 1900 | 81 | 5 | 2000 | 2 |  | 36 | 0.2 | 0.05 | 0.5 | 0.05 | 0.05 | 0.05 |  | 1 | 0.25 | 13 |  |  | 1 | 5 | 11 | 26 |  | 15 | 8 | 0.5 | 2 | 5 | 2 | 5
WA20210 | Bucko_L | Bucko | 54.881772 | -98.646532 | 63 J/15 | M_77_26 | PRD_H | F | 1893 | 37.2 | 0.1 | 1.9 | 8.8 |  |  | 0.12 | 38.3 | 1.5 |  | 0.17 | 11 | 0.7 | 0.02 | 0.02 | 25 | 7470 | 30 | 1700 | 85 | 5 | 2100 | 2 |  | 29 | 0.2 | 0.05 | 0.8 | 0.05 | 0.05 | 0.05 |  | 1 | 0.25 | 11 |  |  | 1 | 5 | 12 | 20 |  | 15 | 7 | 0.5 | 1 | 5 | 2 | 5
WA20211 | Bucko_L | Bucko | 54.881772 | -98.646532 | 63 J/15 | M_77_26 | PRD_H | F-M | 1904 | 37.2 | 0.07 | 1.4 | 9.4 |  |  | 0.11 | 39.2 | 0.9 |  | 0.34 | 11 | 0.4 | 0.02 | 0.3 | 66 | 7294 | 19 | 1500 | 100 | 140 | 3200 | 2 |  | 59 | 0.2 | 0.05 | 0.5 | 0.2 | 0.3 | 0.05 |  | 1 | 0.25 | 13 |  |  | 1 | 5 | 17 | 10 |  | 70 | 6 | 0.5 | 23 | 25 | 1 | 3
WA20212 | Bucko_L | Bucko | 54.881772 | -98.646532 | 63 J/15 | M_77_26 | PRD_H | F-M | 1908 | 36.8 | 0.09 | 1.3 | 9.8 |  |  | 0.09 | 37.8 | 0.42 |  | 0.47 | 12.3 | 0.3 | 0.02 | 0.57 | 96 | 7370 | 16 | 1700 | 120 | 240 | 4100 | 2 |  | 81 | 0.2 | 0.05 | 0.7 | 0.2 | 0.3 | 0.05 |  | 1 | 0.25 | 5 |  |  | 1 | 5 | 22 | 10 |  | 80 | 5 | 0.5 | 44 | 30 | 6 | 8
WA20213 | Bucko_L | Bucko | 54.881772 | -98.646532 | 63 J/15 | M_77_26 | PRD_H | F-M | 1914 | 36.8 | 0.07 | 1.4 | 8.9 |  |  | 0.12 | 39.1 | 0.62 |  | 0.12 | 12.5 | 0.4 | 0.02 | 0.1 | 25 | 8604 | 18 | 2300 | 97 | 5 | 2600 | 2 |  | 48 | 0.2 | 0.05 | 0.7 | 0.05 | 0.2 | 0.2 |  | 1 | 0.25 | 11 |  |  | 1 | 5 | 10 | 10 |  | 15 | 5 | 0.5 | 11 | 9 | 1 | 4
WA20214 | Bucko_L | Bucko | 54.881772 | -98.646532 | 63 J/15 | M_77_26 | PRD_H | C | 1922 | 33.9 | 0.1 | 1.42 | 14.4 |  |  | 0.11 | 29.1 | 0.77 | 0.1 | 0.61 |  | 0.3 | 0.08 | 5.36 | 154 | 1405 | 49 | 2600 | 380 | 330 | 28000 | 2 |  | 220 | 5.6 | 0.05 | 2.7 | 1 | 2.3 | 0.05 |  | 1 | 0.25 | 5 |  |  | 1 | 18 | 5 | 10 |  | 120 | 4 | 0.5 | 694 | 324 | 15 | 8
WA20216 | Bucko_L | Bucko | 54.881772 | -98.646532 | 63 J/15 | M_77_26 | PRD_H | C | 1938 | 37.7 | 0.15 | 2.98 | 11.2 |  |  | 0.11 | 30.9 | 1.68 | 0.17 | 1.36 |  | 0.3 | 0.12 | 3.09 | 284 | 1077 | 54 | 2500 | 220 | 1600 | 17000 | 2 |  | 110 | 3.9 | 0.05 | 1.6 | 0.05 | 1.2 | 0.05 |  | 1 | 0.25 | 5 |  |  | 1 | 21 | 5 | 10 |  | 240 | 9 | 0.5 | 389 | 158 | 15 | 9
WA20217 | Bucko_L | Bucko | 54.881772 | -98.646532 | 63 J/15 | M_77_26 | PRD_H | C | 1943 | 38.1 | 0.17 | 3.39 | 10.6 |  |  | 0.08 | 33.2 | 1.3 | 0.16 | 1.3 |  | 0.4 | 0.11 | 3.16 | 260 | 883 | 51 | 2100 | 220 | 610 | 18000 | 2 |  | 98 | 4.2 | 0.05 | 1.9 | 0.05 | 1.5 | 0.05 |  | 1 | 0.25 | 5 |  |  | 1 | 26 | 5 | 10 |  | 230 | 9 | 0.5 | 304 | 165 | 17 | 3
WA20219 | Bucko_L | Bucko | 54.881772 | -98.646532 | 63 J/15 | M_77_26 | PRD_H | C | 1956 | 38.2 | 0.14 | 2.84 | 11.3 |  |  | 0.1 | 35.9 | 1.24 | 0.22 | 0.71 |  | 0.1 | 0.11 | 2.39 | 25 | 1012 | 36 | 2000 | 270 | 1000 | 17000 | 2 |  | 180 | 3.9 | 0.05 | 1.4 | 0.05 | 1.2 | 0.05 |  | 1 | 0.25 | 5 |  |  | 1 | 24 | 5 | 10 |  | 50 | 8 | 0.5 | 347 | 126 | 12 | 6
WA20220 | Bucko_L | Bucko | 54.881772 | -98.646532 | 63 J/15 | M_77_26 | PRD_H | F-M | 1963 | 36.7 | 0.08 | 1.6 | 10.7 |  |  | 0.09 | 35.8 | 0.23 |  | 0.45 | 11.9 | 0.3 | 0.02 | 0.81 | 111 | 2961 | 32 | 4300 | 130 | 400 | 6200 | 2 |  | 130 | 1.1 | 0.05 | 0.8 | 0.05 | 0.6 | 0.05 |  | 1 | 0.25 | 12 |  |  | 1 | 5 | 23 | 10 |  | 40 | 5 | 0.5 | 338 | 250 | 3 | 11
WA20221 | Bucko_L | Bucko | 54.881772 | -98.646532 | 63 J/15 | M_77_26 | PRD_H | F | 1969 | 37.3 | 0.08 | 1.6 | 8.8 |  |  | 0.12 | 38.8 | 0.91 |  | 0.09 | 10.9 | 0.3 | 0.02 | 0.02 | 25 | 7432 | 26 | 3000 | 92 | 5 | 2300 | 2 |  | 53 | 0.2 | 0.05 | 0.7 | 0.05 | 0.05 | 0.05 |  | 1 | 0.25 | 12 |  |  | 1 | 5 | 5 | 10 |  | 15 | 6 | 0.5 | 1 | 5 | 1 | 5
WA20222 | Bucko_L | Bucko | 54.881772 | -98.646532 | 63 J/15 | M_77_26 | PRD_H | F | 1971 | 36.8 | 0.08 | 1.6 | 9.7 |  |  | 0.11 | 36.9 | 0.46 |  | 0.07 | 12 | 0.3 | 0.02 | 0.54 | 57 | 4613 | 31 | 3500 | 120 | 290 | 4800 | 2 |  | 74 | 0.7 | 0.05 | 1.1 | 0.05 | 0.2 | 0.05 |  | 1 | 0.25 | 15 |  |  | 1 | 5 | 5 | 10 |  | 15 | 7 | 0.5 | 75 | 36 | 5 | 10
WA20223 | Bucko_L | Bucko | 54.881772 | -98.646532 | 63 J/15 | M_77_26 | PRD_H | M | 1985 | 36.3 | 0.06 | 1.46 | 9.6 |  |  | 0.06 | 38 | 0.09 | 0.06 | 0.35 |  | 0.1 | 0.12 | 1.69 | 169 | 1219 | 24 | 1800 | 170 | 930 | 13000 | 2 |  | 78 | 2.6 | 0.05 | 0.5 | 0.05 | 1 | 0.05 |  | 1 | 0.25 | 5 |  |  | 1 | 20 | 5 | 10 |  | 40 | 6 | 0.5 | 434 | 198 | 7 | 11
WA20224 | Bucko_L | Bucko | 54.881772 | -98.646532 | 63 J/15 | M_77_26 | PRD_H | C | 1993 | 39.1 | 0.2 | 4.25 | 11.8 |  |  | 0.12 | 28.9 | 3.4 | 0.4 | 0.65 |  | 0.2 | 0.09 | 3.41 | 25 | 490 | 58 | 800 | 240 | 530 | 19000 | 2 |  | 140 | 4.4 | 0.05 | 0.7 | 0.05 | 1.2 | 0.05 |  | 1 | 0.25 | 5 |  |  | 1 | 26 | 5 | 20 |  | 15 | 12 | 0.5 | 354 | 152 | 18 | 5
WA20225 | Bucko_L | Bucko | 54.881772 | -98.646532 | 63 J/15 | M_77_26 | PRD_H | C | 2001 | 37.8 | 0.19 | 3.53 | 11.9 |  |  | 0.11 | 30.9 | 2.84 | 0.44 | 0.06 |  | 0.2 | 0.07 | 2.85 | 25 | 1203 | 48 | 480 | 240 | 1100 | 18000 | 2 |  | 110 | 4 | 0.05 | 1.4 | 0.05 | 0.3 | 0.05 |  | 1 | 0.25 | 5 |  |  | 1 | 25 | 5 | 26 |  | 30 | 11 | 0.5 | 344 | 168 | 9 | 36
WA20226 | Bucko_L | Bucko | 54.881772 | -98.646532 | 63 J/15 | M_77_26 | PRD_H | C | 2007 | 37.5 | 0.19 | 3.69 | 12.3 |  |  | 0.12 | 30.6 | 3.32 | 0.58 | 0.1 |  | 0.2 | 0.04 | 2.99 | 51 | 2269 | 48 | 480 | 240 | 1400 | 18000 | 2 |  | 110 | 4.1 | 0.05 | 0.25 | 0.05 | 0.2 | 0.05 |  | 1 | 0.25 | 5 |  |  | 1 | 26 | 5 | 34 |  | 30 | 11 | 0.5 | 350 | 134 | 15 | 29
WA20227 | Bucko_L | Bucko | 54.881772 | -98.646532 | 63 J/15 | M_77_26 | PRD_H | C | 2012 | 37.1 | 0.18 | 3.4 | 12 |  |  | 0.1 | 31.2 | 1.45 | 0.23 | 1.26 |  | 0.3 | 0.09 | 2.97 | 141 | 812 | 45 | 490 | 230 | 230 | 18000 | 2 |  | 120 | 4 | 0.05 | 1.2 | 0.2 | 0.7 | 0.05 |  | 1 | 0.25 | 5 |  |  | 1 | 25 | 5 | 10 |  | 90 | 10 | 0.5 | 278 | 145 | 10 | 8
WA20228 | Bucko_L | Bucko | 54.881772 | -98.646532 | 63 J/15 | M_77_26 | PRD_H | C | 2016 | 37.7 | 0.18 | 3.5 | 11.2 |  |  | 0.1 | 30.2 | 2.3 | 0.26 | 1.18 |  | 0.1 | 0.06 | 2.45 | 156 | 2196 | 48 | 890 | 190 | 540 | 15000 | 2 |  | 110 | 3.5 | 0.05 | 0.7 | 0.2 | 0.7 | 0.05 |  | 1 | 0.25 | 5 |  |  | 1 | 22 | 5 | 10 |  | 40 | 10 | 0.5 | 268 | 134 | 8 | 17
WA20230 | Bucko_L | Bucko | 54.881772 | -98.646532 | 63 J/15 | M_77_26 | PRD_H | C | 2046 | 39.2 | 0.12 | 2.5 | 12.9 |  |  | 0.13 | 32.3 | 1.46 | 0.1 | 1.32 |  | 0.4 | 0.07 | 3.04 | 228 | 1233 | 27 | 600 | 220 | 520 | 18000 | 2 |  | 130 | 4.2 | 0.05 | 1.1 | 0.6 | 1.1 | 0.05 |  | 1 | 0.25 | 5 |  |  | 1 | 26 | 5 | 10 |  | 360 | 8 | 0.5 | 363 | 168 | 8 | 8
WA20231 | Bucko_L | Bucko | 54.881772 | -98.646532 | 63 J/15 | M_77_26 | PRD_H | F-M | 2049 | 36.8 | 0.08 | 1.4 | 10.7 |  |  | 0.13 | 37.1 | 0.69 |  | 0.49 | 11.5 | 0.7 | 0.02 | 0.07 | 68 | 3852 | 27 | 2800 | 99 | 11 | 2300 | 2 |  | 50 | 0.2 | 0.05 | 0.8 | 0.4 | 0.1 | 0.05 |  | 1 | 0.25 | 14 |  |  | 1 | 5 | 19 | 10 |  | 15 | 8 | 0.5 | 2 | 10 | 1 | 11
WA20232 | Bucko_L | Bucko | 54.881772 | -98.646532 | 63 J/15 | M_77_26 | PRD_H | F-M | 2053 | 37.1 | 0.06 | 1.2 | 11.5 |  |  | 0.15 | 37.2 | 0.5 |  | 0.34 | 10.7 | 0.3 | 0.01 | 0.46 | 84 | 2883 | 21 | 2700 | 150 | 220 | 4700 | 2 |  | 97 | 0.8 | 0.05 | 2 | 0.8 | 0.4 | 0.4 |  | 1 | 0.25 | 15 |  |  | 1 | 5 | 16 | 10 |  | 15 | 7 | 0.5 | 49 | 22 | 1 | 5
WA20237 | Bucko_L | Bucko | 54.880153 | -98.646157 | 63 J/15 | M_77_30 | PRD_H | M | 2233 | 37.8 | 0.1 | 2 | 11.7 |  |  | 0.08 | 35.6 | 0.11 |  | 0.75 | 11.2 | 0.4 | 0.02 | 0.13 | 275 | 1843 | 34 | 2900 | 130 | 5 | 1600 | 2 |  | 28 | 0.2 | 0.05 | 0.7 | 0.3 | 0.05 | 0.05 |  | 1 | 0.25 | 10 |  |  | 1 | 5 | 36 | 10 |  | 140 | 10 | 0.5 | 3 | 7 | 1 | 2
WA20238 | Bucko_L | Bucko | 54.880153 | -98.646157 | 63 J/15 | M_77_30 | PRD_H | C | 2238 | 37.2 | 0.07 | 1.5 | 7.5 |  |  | 0.09 | 39.2 |  |  |  | 13.2 | 0.1 | 0.01 | 0.11 | 25 | 4852 | 27 | 3300 | 42 | 5 | 2400 | 2 |  | 39 | 0.2 | 0.05 | 0.5 | 0.05 | 0.05 | 0.05 |  | 1 | 0.25 | 13 |  |  | 1 | 5 | 5 | 10 |  | 15 | 7 | 0.5 | 5 | 5 | 1 | 2
WA20239 | Bucko_L | Bucko | 54.880153 | -98.646157 | 63 J/15 | M_77_30 | PRD_H | C | 2240 | 37 | 0.06 | 1.1 | 8.2 |  |  | 0.09 | 39.1 | 0.05 |  |  | 13 | 0.1 | 0.02 | 0.02 | 25 | 6080 | 24 | 3000 | 64 | 5 | 2400 | 2 |  | 40 | 0.2 | 0.05 | 1.4 | 0.05 | 0.05 | 0.05 |  | 1 | 0.25 | 18 |  |  | 1 | 5 | 5 | 10 |  | 15 | 6 | 0.5 | 1 | 2 | 1 | 2
WA20240 | Bucko_L | Bucko | 54.880153 | -98.646157 | 63 J/15 | M_77_30 | PRD_H | C | 2244 | 36.8 | 0.07 | 1.6 | 9.2 |  |  | 0.1 | 38.6 | 0.08 |  | 0.07 | 12.6 | 0.2 | 0.01 | 0.02 | 25 | 5772 | 25 | 2500 | 42 | 5 | 2200 | 2 |  | 37 | 0.2 | 0.05 | 0.25 | 0.3 | 0.05 | 0.05 |  | 1 | 0.25 | 14 |  |  | 1 | 5 | 5 | 10 |  | 15 | 6 | 0.5 | 1 | 2 | 1 | 1
WA20241 | Bucko_L | Bucko | 54.880153 | -98.646157 | 63 J/15 | M_77_30 | PRD_H | C | 2248 | 36.6 | 0.06 | 1.2 | 10 |  |  | 0.06 | 38.8 | 0.18 |  | 0.23 | 12.2 | 0.2 | 0.02 | 0.02 | 52 | 7874 | 15 | 1600 | 77 | 5 | 2300 | 2 |  | 25 | 0.2 | 0.05 | 0.25 | 0.05 | 0.05 | 0.05 |  | 1 | 0.25 | 12 |  |  | 1 | 5 | 14 | 10 |  | 15 | 6 | 0.5 | 1 | 5 | 1 | 1
WA20242 | Bucko_L | Bucko | 54.880153 | -98.646157 | 63 J/15 | M_77_30 | PRD_H | C | 2253 | 36 | 0.07 | 1.2 | 10.5 |  |  | 0.07 | 38.2 | 0.07 |  |  | 12.8 | 0.1 | 0.02 | 0.25 | 25 | 7180 | 24 | 3100 | 190 | 39 | 3500 | 2 |  | 57 | 0.2 | 0.05 | 0.25 | 0.05 | 0.05 | 0.05 |  | 1 | 0.25 | 5 |  |  | 1 | 5 | 5 | 10 |  | 15 | 6 | 0.5 | 31 | 14 | 1 | 5
WA20243 | Bucko_L | Bucko | 54.880153 | -98.646157 | 63 J/15 | M_77_30 | PRD_H | M | 2256 | 37.9 | 0.1 | 2.17 | 11.2 |  |  | 0.08 | 34.9 | 0.18 | 0.1 | 0.9 |  | 0.1 | 0.1 | 2.28 | 342 | 1610 | 28 | 1600 | 220 | 1300 | 13000 | 2 |  | 82 | 2.8 | 0.05 | 0.25 | 0.05 | 0.7 | 0.05 |  | 1 | 0.25 | 5 |  |  | 1 | 38 | 5 | 10 |  | 110 | 9 | 0.5 | 272 | 107 | 8 | 6
WA20244 | Bucko_L | Bucko | 54.880153 | -98.646157 | 63 J/15 | M_77_30 | PRD_H | F | 2257 | 35.2 | 0.08 | 1.57 | 13.2 |  |  | 0.08 | 34.2 | 0.4 | 0.08 |  |  | 0.1 | 0.07 | 2.14 | 78 | 2673 | 24 | 1300 | 220 | 1000 | 12000 | 2 |  | 120 | 2.9 | 0.05 | 2.3 | 0.3 | 0.5 | 0.05 |  | 1 | 0.25 | 5 |  |  | 1 | 36 | 5 | 10 |  | 15 | 7 | 0.5 | 196 | 82 | 5 | 14
WA20245 | Bucko_L | Bucko | 54.880153 | -98.646157 | 63 J/15 | M_77_30 | PRD_H | F | 2260 | 36.8 | 0.12 | 2.09 | 12.3 |  |  | 0.08 | 34.4 | 1.49 | 0.26 |  |  | 0.3 | 0.11 | 1.83 | 77 | 3337 | 32 | 1200 | 200 | 640 | 11000 | 2 |  | 100 | 2.5 | 0.05 | 0.25 | 0.05 | 0.2 | 0.05 |  | 1 | 0.25 | 5 |  |  | 1 | 39 | 5 | 10 |  | 15 | 9 | 0.5 | 165 | 87 | 4 | 11
WA20246 | Bucko_L | Bucko | 54.880153 | -98.646157 | 63 J/15 | M_77_30 | PRD_H | F | 2262 | 36.8 | 0.11 | 1.95 | 11.9 |  |  | 0.08 | 34.3 | 0.9 | 0.16 | 0.34 |  | 0.2 | 0.07 | 1.82 | 94 | 1859 | 29 | 1000 | 190 | 1500 | 11000 | 2 |  | 83 | 2.4 | 0.05 | 0.25 | 0.05 | 0.3 | 0.05 |  | 1 | 0.25 | 5 |  |  | 1 | 38 | 5 | 10 |  | 15 | 8 | 0.5 | 218 | 95 | 6 | 20
WA20247 | Bucko_L | Bucko | 54.880153 | -98.646157 | 63 J/15 | M_77_30 | PRD_H | M | 2264 | 36 | 0.11 | 2.16 | 11.5 |  |  | 0.11 | 34.5 | 1.89 | 0.31 | 0.06 |  | 0.4 | 0.09 | 1.75 | 64 | 4778 | 30 | 1200 | 180 | 720 | 9300 | 2 |  | 96 | 0.8 | 0.05 | 0.25 | 0.05 | 0.6 | 0.05 |  | 1 | 0.25 | 5 |  |  | 1 | 38 | 5 | 10 |  | 15 | 8 | 0.5 | 121 | 63 | 3 | 34
WA20248 | Bucko_L | Bucko | 54.880153 | -98.646157 | 63 J/15 | M_77_30 | PRD_H | M | 2266 | 36.4 | 0.14 | 2.47 | 11.8 |  |  | 0.11 | 32.9 | 2.08 | 0.23 | 0.6 |  | 0.4 | 0.09 | 2.62 | 152 | 3401 | 36 | 970 | 190 | 1900 | 13000 | 2 |  | 110 | 3 | 0.05 | 0.25 | 0.2 | 1.1 | 0.3 |  | 1 | 0.25 | 5 |  |  | 1 | 46 | 5 | 10 |  | 30 | 10 | 0.5 | 319 | 103 | 10 | 25
WA20249 | Bucko_L | Bucko | 54.880153 | -98.646157 | 63 J/15 | M_77_30 | PRD_H | F-M | 2273 | 36.3 | 0.09 | 1.8 | 9.9 |  |  | 0.06 | 35.8 | 0.79 |  | 0.87 | 11.7 | 1.1 | 0.02 | 0.88 | 319 | 6382 | 25 | 1700 | 140 | 390 | 6200 | 2 |  | 79 | 0.5 | 0.05 | 0.25 | 0.5 | 0.7 | 0.5 |  | 1 | 0.25 | 15 |  |  | 1 | 10 | 43 | 10 |  | 260 | 7 | 0.5 | 91 | 68 | 4 | 15
WA20250 | Bucko_L | Bucko | 54.880153 | -98.646157 | 63 J/15 | M_77_30 | PRD_H | F | 2276 | 37.3 | 0.09 | 1.7 | 9.7 |  |  | 0.07 | 37.9 | 0.48 |  | 0.74 | 10.9 | 0.6 | 0.02 | 0.41 | 324 | 4889 | 26 | 1800 | 110 | 110 | 3900 | 2 |  | 62 | 0.5 | 0.05 | 0.25 | 0.6 | 0.6 | 0.05 |  | 1 | 0.25 | 12 |  |  | 1 | 5 | 35 | 10 |  | 170 | 7 | 0.5 | 43 | 19 | 1 | 12
WA20251 | Bucko_L | Bucko | 54.880153 | -98.646157 | 63 J/15 | M_77_30 | PRD_H | F | 2285 | 35.8 | 0.08 | 1.5 | 10 |  |  | 0.09 | 37.2 | 0.88 |  | 0.12 | 12.4 | 0.4 | 0.01 | 0.84 | 60 | 7712 | 24 | 1700 | 150 | 330 | 6400 | 2 |  | 71 | 0.6 | 0.05 | 1 | 0.3 | 0.4 | 0.05 |  | 1 | 0.25 | 15 |  |  | 1 | 5 | 10 | 10 |  | 15 | 6 | 0.5 | 102 | 58 | 4 | 14
WA20252 | Bucko_L | Bucko | 54.880153 | -98.646157 | 63 J/15 | M_77_30 | PRD_H | F | 2288 | 36.7 | 0.1 | 1.5 | 9.6 |  |  | 0.11 | 38.5 | 1.28 | 0.1 | 0.18 | 10.1 | 0.5 | 0.02 | 0.61 | 25 | 7372 | 24 | 1800 | 130 | 220 | 5100 | 2 |  | 61 | 0.2 | 0.05 | 0.25 | 0.3 | 0.4 | 0.3 |  | 1 | 0.25 | 12 |  |  | 1 | 5 | 5 | 10 |  | 15 | 7 | 0.5 | 88 | 36 | 4 | 9
WA20253 | Bucko_L | Bucko | 54.880153 | -98.646157 | 63 J/15 | M_77_30 | PRD_H | F | 2293 | 37.2 | 0.08 | 1.7 | 9.7 |  |  | 0.11 | 38.3 | 0.68 |  | 0.64 | 10.6 | 0.4 | 0.02 | 0.7 | 116 | 6180 | 21 | 1700 | 130 | 330 | 5700 | 2 |  | 73 | 0.2 | 0.05 | 1.1 | 0.3 | 0.6 | 0.05 |  | 1 | 0.25 | 14 |  |  | 1 | 5 | 27 | 10 |  | 40 | 6 | 0.5 | 101 | 38 | 1 | 13
WA20254 | Bucko_L | Bucko | 54.880153 | -98.646157 | 63 J/15 | M_77_30 | PRD_H | F | 2296 | 35.9 | 0.08 | 1.5 | 10 |  |  | 0.09 | 36.6 | 0.69 |  | 0.54 | 12.2 | 0.4 | 0.02 | 0.92 | 186 | 7090 | 22 | 1500 | 150 | 550 | 6400 | 2 |  | 83 | 0.2 | 0.05 | 0.5 | 0.2 | 0.7 | 0.3 |  | 1 | 0.25 | 12 |  |  | 1 | 5 | 28 | 10 |  | 40 | 5 | 0.5 | 119 | 61 | 2 | 8
WA20255 | Bucko_L | Bucko | 54.880153 | -98.646157 | 63 J/15 | M_77_30 | PRD_H | F | 2307 | 37.8 | 0.07 | 1.53 | 9.41 |  |  | 0.07 | 34.7 | 0.23 | 0.08 | 0.67 |  | 0.2 | 0.09 | 1.03 | 367 | 5346 | 20 | 1700 | 150 | 400 | 6400 | 2 |  | 79 | 0.2 | 0.05 | 0.5 | 0.4 | 1.2 | 0.3 |  | 1 | 0.25 | 5 |  |  | 1 | 33 | 5 | 10 |  | 190 | 6 | 0.5 | 107 | 53 | 4 | 8
WA20256 | Bucko_L | Bucko | 54.880153 | -98.646157 | 63 J/15 | M_77_30 | PRD_H | F | 2317 | 37.5 | 0.07 | 1.5 | 9.8 |  |  | 0.09 | 38.3 | 0.84 |  | 0.46 | 9.8 | 0.3 | 0.02 | 0.65 | 178 | 7226 | 24 | 1900 | 130 | 310 | 5500 | 2 |  | 67 | 0.2 | 0.05 | 1.3 | 0.05 | 0.8 | 0.4 |  | 1 | 0.25 | 17 |  |  | 1 | 5 | 19 | 10 |  | 30 | 6 | 0.5 | 94 | 42 | 3 | 13
WA20257 | Bucko_L | Bucko | 54.880153 | -98.646157 | 63 J/15 | M_77_30 | PRD_H | F | 2321 | 36.5 | 0.08 | 1.3 | 10.3 |  |  | 0.12 | 39.5 | 1.04 | 0.1 | 0.11 | 8.9 | 0.3 | 0.01 | 0.95 | 99 | 7826 | 22 | 1500 | 150 | 460 | 7100 | 2 |  | 79 | 0.2 | 0.05 | 0.25 | 0.3 | 0.6 | 0.05 |  | 1 | 0.25 | 12 |  |  | 1 | 5 | 5 | 10 |  | 15 | 6 | 0.5 | 141 | 53 | 7 | 15
WA20258 | Bucko_L | Bucko | 54.880153 | -98.646157 | 63 J/15 | M_77_30 | PRD_H | F | 2324 | 37.7 | 0.04 | 0.74 | 11 |  |  | 0.12 | 42.5 | 0.75 | 0.11 | 0.11 |  | 0.6 | 0.06 | 1.29 | 99 | 3938 | 12 | 1100 | 170 | 570 | 8800 | 2 |  | 94 | 1.2 | 0.05 | 0.25 | 0.2 | 0.6 | 0.2 |  | 1 | 0.25 | 5 |  |  | 1 | 52 | 5 | 10 |  | 15 | 5 | 0.5 | 212 | 102 | 7 | 17
WA20259 | Bucko_L | Bucko | 54.880153 | -98.646157 | 63 J/15 | M_77_30 | PRD_H | F | 2333 | 39.6 | 0.06 | 1.3 | 9.8 |  |  | 0.12 | 42.4 | 1.08 |  | 0.16 | 4.8 | 0.2 | 0.02 | 0.37 | 97 | 3472 | 18 | 1900 | 110 | 200 | 3800 | 2 |  | 62 | 0.2 | 0.05 | 0.25 | 0.05 | 0.2 | 0.2 |  | 1 | 0.25 | 16 |  |  | 1 | 5 | 10 | 10 |  | 15 | 6 | 0.5 | 35 | 15 | 2 | 7
WA20260 | Bucko_L | Bucko | 54.880153 | -98.646157 | 63 J/15 | M_77_30 | PRD_H | F | 2338 | 37.2 | 0.06 | 1 | 10.5 |  |  | 0.12 | 41.6 | 1 | 0.1 |  | 6.4 | 0.2 | 0.01 | 0.92 | 25 | 6870 | 15 | 1700 | 150 | 500 | 7200 | 2 |  | 79 | 0.2 | 0.2 | 0.25 | 0.05 | 0.3 | 0.7 |  | 1 | 0.25 | 11 |  |  | 1 | 5 | 5 | 10 |  | 15 | 6 | 0.5 | 138 | 70 | 3 | 19
WA20261 | Bucko_L | Bucko | 54.880153 | -98.646157 | 63 J/15 | M_77_30 | PRD_H | F | 2345 | 37.7 | 0.03 | 0.85 | 11.2 |  |  | 0.14 | 42.5 | 0.19 | 0.07 | 0.35 |  | 0.1 | 0.07 | 1.2 | 102 | 4300 | 7 | 2000 | 150 | 290 | 9100 | 2 |  | 120 | 0.8 | 0.05 | 0.25 | 0.4 | 1.8 | 0.05 |  | 1 | 0.25 | 5 |  |  | 1 | 5 | 5 | 10 |  | 30 | 4 | 0.5 | 150 | 60 | 5 | 10
WA20262 | Bucko_L | Bucko | 54.880153 | -98.646157 | 63 J/15 | M_77_30 | PRD_H | F | 2349 | 36.1 | 0.04 | 0.83 | 10.1 |  |  | 0.12 | 40.5 | 0.74 | 0.13 | 0.15 |  | 0.2 | 0.07 | 1.03 | 53 | 8820 | 13 | 1900 | 150 | 660 | 7800 | 2 |  | 82 | 0.9 | 0.05 | 0.25 | 0.5 | 0.5 | 0.05 |  | 1 | 0.25 | 5 |  |  | 1 | 5 | 5 | 10 |  | 15 | 5 | 0.5 | 157 | 75 | 6 | 18
WA20263 | Bucko_L | Bucko | 54.880153 | -98.646157 | 63 J/15 | M_77_30 | PRD_H | F | 2358 | 35.5 | 0.03 | 0.65 | 9.8 |  |  | 0.09 | 38.3 | 0.62 | 0.1 | 0.08 |  | 0.2 | 0.06 | 1.13 | 67 | 5640 | 11 | 1200 | 150 | 680 | 7700 | 2 |  | 83 | 0.9 | 0.05 | 0.25 | 0.05 | 0.4 | 0.05 |  | 1 | 0.25 | 5 |  |  | 1 | 5 | 5 | 10 |  | 15 | 4 | 0.5 | 123 | 73 | 6 | 15
WA20264 | Bucko_L | Bucko | 54.880153 | -98.646157 | 63 J/15 | M_77_30 | PRD_H | F | 2364 | 38 | 0.04 | 0.89 | 9.16 |  |  | 0.1 | 42.2 | 0.56 | 0.09 | 0.28 | 8.1 | 0.3 | 0.07 | 0.27 | 112 | 6294 | 12 | 1900 | 110 | 96 | 3600 | 2 |  | 61 | 0.5 | 0.05 | 0.25 | 0.2 | 0.3 | 0.05 |  | 1 | 0.25 | 5 |  |  | 1 | 5 | 14 | 10 |  | 100 | 5 | 0.5 | 39 | 15 | 2 | 5
WA20265 | Bucko_L | Bucko | 54.880153 | -98.646157 | 63 J/15 | M_77_30 | PRD_H | F | 2370 | 35.2 | 0.02 | 0.56 | 11 |  |  | 0.09 | 40.5 | 0.5 | 0.07 | 0.1 |  | 0.3 | 0.08 | 2.45 | 67 | 7960 | 2 | 720 | 190 | 2100 | 15000 | 2 |  | 120 | 3.3 | 0.05 | 2.1 | 0.05 | 1.1 | 0.2 |  | 1 | 0.25 | 5 |  |  | 1 | 5 | 5 | 10 |  | 15 | 4 | 0.5 | 354 | 99 | 13 | 16
WA20266 | Bucko_L | Bucko | 54.880153 | -98.646157 | 63 J/15 | M_77_30 | PRD_H | F | 2372 | 34.8 | 0.02 | 0.53 | 10.6 |  |  | 0.07 | 37.9 | 0.21 | 0.06 | 0.13 |  | 0.2 | 0.08 | 2.32 | 102 | 7640 | 2 | 640 | 180 | 1100 | 15000 | 2 |  | 110 | 2.9 | 0.05 | 0.25 | 0.2 | 1.4 | 0.05 |  | 1 | 0.25 | 5 |  |  | 1 | 5 | 5 | 10 |  | 15 | 4 | 0.5 | 266 | 294 | 5 | 14
WA20267 | Bucko_L | Bucko | 54.880153 | -98.646157 | 63 J/15 | M_77_30 | PRD_H | F | 2375 | 35.8 | 0.02 | 0.51 | 11.3 |  |  | 0.07 | 40.6 | 0.37 | 0.09 | 0.08 |  | 0.3 | 0.06 | 2.39 | 104 | 8708 | 2 | 710 | 220 | 740 | 16000 | 2 |  | 120 | 3 | 0.05 | 0.25 | 0.2 | 1.3 | 0.3 |  | 1 | 0.25 | 5 |  |  | 1 | 5 | 5 | 10 |  | 15 | 4 | 0.5 | 370 | 110 | 12 | 20
WA20268 | Bucko_L | Bucko | 54.880153 | -98.646157 | 63 J/15 | M_77_30 | PRD_H | F | 2377 | 37 | 0.03 | 0.6 | 10.8 |  |  | 0.08 | 40.2 | 0.16 | 0.04 | 0.2 |  | 0.4 | 0.06 | 2.25 | 176 | 4541 | 2 | 660 | 220 | 1200 | 16000 | 2 |  | 130 | 3.5 | 0.05 | 0.25 | 0.3 | 1.6 | 0.05 |  | 1 | 0.25 | 5 |  |  | 1 | 5 | 5 | 10 |  | 40 | 4 | 0.5 | 489 | 186 | 12 | 3
WA20269 | Bucko_L | Bucko | 54.880153 | -98.646157 | 63 J/15 | M_77_30 | PRD_H | F | 2385 | 37.5 | 0.02 | 0.58 | 9.9 |  |  | 0.1 | 34.1 | 0.6 | 0.06 | 0.19 |  | 0.6 | 0.07 | 2.22 | 173 | 4480 | 2 | 700 | 190 | 910 | 14000 | 2 |  | 120 | 3.2 | 0.05 | 1.2 | 0.4 | 1.2 | 0.2 |  | 1 | 0.25 | 5 |  |  | 1 | 5 | 5 | 10 |  | 30 | 3 | 0.5 | 339 | 125 | 15 | 8
WA20270 | Bucko_L | Bucko | 54.880153 | -98.646157 | 63 J/15 | M_77_30 | PRD_H | F | 2396 | 34.2 | 0.02 | 0.54 | 10.5 |  |  | 0.06 | 37.3 | 0.46 | 0.08 |  |  | 0.2 | 0.06 | 1.78 | 59 |  | 8 | 1600 | 190 | 1200 | 12000 | 2 |  | 95 | 2.2 | 0.05 | 0.25 | 0.05 | 0.3 | 0.05 |  | 1 | 0.25 | 5 |  |  | 1 | 5 | 5 | 10 |  | 15 | 4 | 0.5 | 229 | 117 | 14 | 25
WA20271 | Bucko_L | Bucko | 54.880153 | -98.646157 | 63 J/15 | M_77_30 | PRD_H | F | 2403 | 34.3 | 0.03 | 0.59 | 9.8 |  |  | 0.07 | 36.5 | 0.38 | 0.07 | 0.1 |  | 0.3 | 0.07 | 1.76 | 55 |  | 7 | 860 | 200 | 520 | 13000 | 2 |  | 110 | 2.2 | 0.05 | 0.25 | 0.05 | 0.9 | 0.05 |  | 1 | 0.25 | 5 |  |  | 1 | 16 | 5 | 10 |  | 15 | 4 | 0.5 | 288 | 96 | 10 | 16
WA20272 | Bucko_L | Bucko | 54.880153 | -98.646157 | 63 J/15 | M_77_30 | PRD_H | F | 2406 | 34.6 | 0.03 | 0.67 | 9.31 |  |  | 0.06 | 38.3 | 0.35 | 0.18 | 0.13 |  | 0.2 | 0.02 | 1.29 | 64 |  | 6 | 700 | 150 | 610 | 8800 | 2 |  | 74 | 1 | 0.05 | 0.25 | 0.05 | 0.2 | 0.05 |  | 1 | 0.25 | 5 |  |  | 1 | 11 | 5 | 10 |  | 15 | 4 | 0.5 | 142 | 77 | 6 | 17
WA20273 | Bucko_L | Bucko | 54.880153 | -98.646157 | 63 J/15 | M_77_30 | PRD_H | F | 2412 | 34.6 | 0.02 | 0.56 | 10 |  |  | 0.07 | 38.5 | 0.38 | 0.08 | 0.14 |  | 0.3 | 0.04 | 1.8 | 126 | 9872 | 2 | 580 | 180 | 1100 | 13000 | 2 |  | 100 | 2.3 | 0.05 | 0.25 | 0.05 | 0.6 | 0.05 |  | 1 | 0.25 | 5 |  |  | 1 | 5 | 5 | 10 |  | 15 | 4 | 0.5 | 282 | 101 | 10 | 6
WA20274 | Bucko_L | Bucko | 54.880153 | -98.646157 | 63 J/15 | M_77_30 | PRD_H | F | 2416 | 34.5 | 0.02 | 0.51 | 9.8 |  |  | 0.08 | 36.7 | 0.14 | 0.06 | 0.21 |  | 0.1 | 0.05 | 2.24 | 188 | 8666 | 5 | 590 | 200 | 610 | 15000 | 2 |  | 110 | 2.6 | 0.05 | 0.25 | 0.05 | 1.4 | 0.05 |  | 1 | 0.25 | 5 |  |  | 1 | 5 | 5 | 10 |  | 30 | 4 | 0.5 | 259 | 102 | 9 | 9
WA20275 | Bucko_L | Bucko | 54.880153 | -98.646157 | 63 J/15 | M_77_30 | PRD_H | F | 2424 | 34.3 | 0.03 | 0.6 | 9.28 |  |  | 0.09 | 37.6 | 0.29 | 0.06 | 0.12 |  | 0.2 | 0.04 | 1.29 | 94 | 8220 | 7 | 1000 | 160 | 570 | 9100 | 2 |  | 72 | 0.7 | 0.05 | 0.25 | 0.05 | 0.5 | 0.05 |  | 1 | 0.25 | 5 |  |  | 1 | 5 | 5 | 10 |  | 15 | 4 | 0.5 | 226 | 83 | 4 | 19
WA20276 | Bucko_L | Bucko | 54.880153 | -98.646157 | 63 J/15 | M_77_30 | PRD_H | F | 2432 | 35.3 | 0.02 | 0.52 | 11.1 |  |  | 0.08 | 39.5 | 0.3 | 0.07 | 0.14 |  | 0.3 | 0.03 | 1.9 | 120 | 8412 | 6 | 1700 | 200 | 640 | 13000 | 2 |  | 110 | 2.4 | 0.05 | 2.3 | 0.2 | 1.1 | 0.05 |  | 1 | 0.25 | 5 |  |  | 1 | 5 | 5 | 10 |  | 15 | 4 | 0.5 | 259 | 96 | 8 | 14
WA20277 | Bucko_L | Bucko | 54.880153 | -98.646157 | 63 J/15 | M_77_30 | PRD_H | F | 2438 | 36.2 | 0.03 | 0.57 | 9.8 |  |  | 0.07 | 38.1 | 0.17 | 0.04 | 0.08 |  | 0.2 | 0.04 | 1.76 | 124 | 4744 | 9 | 1900 | 180 | 1300 | 11000 | 2 |  | 79 | 1.3 | 0.05 | 0.25 | 0.2 | 0.6 | 0.05 |  | 1 | 0.25 | 5 |  |  | 1 | 5 | 5 | 10 |  | 15 | 4 | 0.5 | 170 | 76 | 10 | 14
WA20278 | Bucko_L | Bucko | 54.880153 | -98.646157 | 63 J/15 | M_77_30 | PRD_H | F | 2446 | 36.8 | 0.03 | 0.59 | 8.37 |  |  | 0.07 | 37.4 | 0.4 | 0.04 | 0.16 |  | 0.5 | 0.03 | 1.44 | 285 | 4826 | 10 | 1800 | 130 | 930 | 6700 | 2 |  | 62 | 0.9 | 0.05 | 1.1 | 0.4 | 0.6 | 0.05 |  | 1 | 0.25 | 5 |  |  | 1 | 11 | 5 | 10 |  | 15 | 4 | 0.5 | 51 | 12 | 5 | 7
WA20279 | Bucko_L | Bucko | 54.880153 | -98.646157 | 63 J/15 | M_77_30 | PRD_H | F | 2451 | 37.5 | 0.03 | 1 | 9.15 |  |  | 0.07 | 37.9 | 0.37 | 0.06 | 0.3 |  | 0.3 | 0.01 | 1.13 | 142 | 3872 | 7 | 1800 | 170 | 400 | 7900 | 2 |  | 66 | 0.7 | 0.05 | 0.25 | 0.4 | 0.9 | 0.05 |  | 1 | 0.25 | 5 |  |  | 1 | 15 | 5 | 10 |  | 60 | 3 | 0.5 | 127 | 96 | 3 | 7
WA20280 | Bucko_L | Bucko | 54.880153 | -98.646157 | 63 J/15 | M_77_30 | PRD_H | F | 2456 | 36.7 | 0.04 | 0.8 | 11.2 |  |  | 0.13 | 36.9 | 0.8 |  | 0.24 | 11.6 | 0.7 | 0.01 | 0.76 | 111 | 2077 | 8 | 1800 | 150 | 320 | 6400 | 2 |  | 82 | 0.2 | 0.05 | 0.25 | 0.4 | 1 | 0.05 |  | 1 | 0.25 | 12 |  |  | 1 | 5 | 17 | 10 |  | 15 | 4 | 0.5 | 142 | 46 | 3 | 29
WA20281 | Bucko_L | Bucko | 54.880153 | -98.646157 | 63 J/15 | M_77_30 | PRD_H | F | 2464 | 37.4 | 0.04 | 0.9 | 9.3 |  |  | 0.05 | 38.3 | 0.17 |  | 0.13 | 13.1 | 0.2 | 0.02 | 0.14 | 99 | 4592 | 11 | 1900 | 99 | 5 | 2900 | 2 |  | 31 | 0.2 | 0.05 | 0.25 | 0.3 | 0.4 | 0.05 |  | 1 | 0.25 | 13 |  |  | 1 | 5 | 5 | 10 |  | 15 | 5 | 0.5 | 10 | 3 | 1 | 5
WA20283 | Bucko_L | Bucko | 54.880153 | -98.646157 | 63 J/15 | M_77_30 | PRD_H | F | 2480 | 40.1 | 0.04 | 0.8 | 5.6 |  |  | 0.04 | 39.7 |  |  | 0.21 | 12.9 | 0.1 | 0.01 | 0.14 | 100 | 2683 | 13 | 1900 | 82 | 5 | 2600 | 2 |  | 30 | 0.2 | 0.05 | 0.25 | 0.3 | 0.5 | 0.05 |  | 1 | 0.25 | 14 |  |  | 1 | 5 | 10 | 10 |  | 15 | 5 | 0.5 | 5 | 1 | 1 | 3
WA20289 | Bucko_L | Bucko | 54.880153 | -98.646157 | 63 J/15 | M_77_30 | PRD_H | F-M | 2546 | 37.7 | 0.03 | 0.81 | 7.56 |  |  | 0.07 | 36.7 | 0.22 | 0.05 | 0.31 |  | 0.3 | 0.01 | 1.23 | 293 | 4303 | 23 | 4300 | 160 | 840 | 5700 | 41 |  | 84 | 0.2 | 0.3 | 0.25 | 0.3 | 0.6 | 0.2 |  | 1 | 0.25 | 5 |  |  | 1 | 12 | 5 | 10 |  | 30 | 4 | 0.5 | 90 | 27 | 4 | 51
WA20290 | Bucko_L | Bucko | 54.880153 | -98.646157 | 63 J/15 | M_77_30 | PRD_H | M | 2554 | 34.4 | 0.04 | 0.8 | 12.1 |  |  | 0.1 | 35.8 | 0.07 | 0.06 | 0.37 |  | 0.2 | 0.04 | 2.76 | 157 | 3887 | 14 | 3000 | 230 | 1100 | 17000 | 2 |  | 150 | 1.7 | 0.2 | 0.25 | 0.05 | 0.8 | 0.05 |  | 1 | 0.25 | 5 |  |  | 1 | 12 | 5 | 10 |  | 30 | 4 | 0.5 | 257 | 107 | 12 | 9
WA20291 | Bucko_L | Bucko | 54.880153 | -98.646157 | 63 J/15 | M_77_30 | PRD_H | C | 2557 | 34.7 | 0.06 | 1.39 | 12.4 |  |  | 0.09 | 33.8 | 0.52 | 0.07 | 0.63 |  | 0.5 | 0.06 | 3.34 | 117 | 2003 | 17 | 3200 | 290 | 320 | 21000 | 2 |  | 170 | 2.8 | 0.2 | 0.8 | 0.05 | 2.4 | 0.2 |  | 1 | 0.25 | 5 |  |  | 1 | 13 | 5 | 10 |  | 50 | 5 | 0.5 | 384 | 156 | 8 | 5
WA20292 | Bucko_L | Bucko | 54.880153 | -98.646157 | 63 J/15 | M_77_30 | PRD_H | M | 2566 | 38.2 | 0.04 | 0.8 | 9.9 |  |  | 0.08 | 40.1 | 0.11 |  | 0.47 | 8.9 | 0.3 | 0.01 | 0.51 | 313 | 3503 | 7 | 1700 | 120 | 170 | 5000 | 2 |  | 94 | 0.2 | 0.2 | 0.25 | 0.05 | 1 | 0.05 |  | 1 | 0.25 | 13 |  |  | 1 | 5 | 31 | 10 |  | 70 | 5 | 0.5 | 64 | 31 | 3 | 2
WA20293 | Bucko_L | Bucko | 54.880153 | -98.646157 | 63 J/15 | M_77_30 | PRD_H | M-C | 2575 | 33.8 | 0.04 | 0.74 | 12.1 |  |  | 0.07 | 35.4 | 0.21 | 0.05 | 0.24 |  | 0.2 | 0.04 | 2.86 | 25 | 7208 | 16 | 1600 | 250 | 890 | 17000 | 2 |  | 130 | 2.4 | 0.05 | 1.4 | 0.05 | 1.4 | 0.2 |  | 1 | 0.25 | 5 |  |  | 1 | 13 | 5 | 10 |  | 15 | 5 | 0.5 | 279 | 181 | 9 | 17
WA20294 | Bucko_L | Bucko | 54.880153 | -98.646157 | 63 J/15 | M_77_30 | PRD_H | F-M | 2577 | 36.9 | 0.03 | 0.71 | 11.8 |  |  | 0.11 | 38.9 | 0.5 | 0.08 | 0.34 |  | 0.2 | 0.04 | 1.67 | 92 | 4775 | 16 | 2600 | 170 | 980 | 11000 | 2 |  | 120 | 1 | 0.05 | 0.25 | 0.05 | 0.9 | 0.05 |  | 1 | 0.25 | 5 |  |  | 1 | 14 | 5 | 10 |  | 30 | 5 | 0.5 | 223 | 92 | 6 | 6
WA20295 | Bucko_L | Bucko | 54.880153 | -98.646157 | 63 J/15 | M_77_30 | PRD_H | F-M | 2582 | 35.1 | 0.04 | 0.79 | 11.3 |  |  | 0.08 | 38.1 | 0.34 | 0.09 | 0.17 |  | 0.3 | 0.07 | 1.7 | 51 | 6746 | 15 | 2300 | 200 | 650 | 12000 | 2 |  | 110 | 1.3 | 0.2 | 0.25 | 0.05 | 0.8 | 0.3 |  | 1 | 0.25 | 5 |  |  | 1 | 13 | 5 | 10 |  | 15 | 5 | 0.5 | 201 | 106 | 9 | 10
WA20296 | Bucko_L | Bucko | 54.880153 | -98.646157 | 63 J/15 | M_77_30 | PRD_H | M | 2598 | 36.5 | 0.08 | 1.51 | 12.5 |  |  | 0.08 | 34 | 0.26 | 0.05 | 0.53 |  | 0.1 | 0.03 | 1.32 | 226 | 1619 | 31 | 2100 | 160 | 540 | 7000 | 2 |  | 71 | 0.8 | 0.05 | 0.25 | 0.2 | 1.7 | 0.3 |  | 1 | 0.25 | 5 |  |  | 1 | 22 | 5 | 10 |  | 60 | 7 | 0.5 | 114 | 58 | 5 | 6
WA20297 | Bucko_L | Bucko | 54.880153 | -98.646157 | 63 J/15 | M_77_30 | PRD_H | C | 2600 | 36.9 | 0.08 | 1.5 | 12.3 |  |  | 0.05 | 36.1 | 0.17 |  | 0.46 | 11.1 | 0.1 | 0.02 | 0.82 | 160 | 1663 | 30 | 2100 | 160 | 510 | 5600 | 2 |  | 67 | 0.2 | 0.05 | 0.25 | 0.05 | 1.1 | 0.2 |  | 1 | 0.25 | 12 |  |  | 1 | 5 | 24 | 10 |  | 50 | 7 | 0.5 | 94 | 33 | 2 | 9
WA20298 | Bucko_L | Bucko | 54.880153 | -98.646157 | 63 J/15 | M_77_30 | PRD_H | F-M | 2607 | 38.4 | 0.1 | 2 | 9.9 |  |  | 0.08 | 37.3 | 0.11 |  | 1.05 | 10.7 | 0.2 | 0.02 | 0.05 | 559 | 1960 | 35 | 2300 | 74 | 5 | 2100 | 2 |  | 43 | 0.2 | 0.05 | 0.9 | 0.3 | 0.4 | 0.2 |  | 1 | 0.25 | 14 |  |  | 1 | 5 | 59 | 10 |  | 90 | 8 | 0.5 | 3 | 6 | 1 | 1
17-381 | Bucko_L | Bucko |  |  |  |  | PRD_H |  |  | 41.55 | 0.1 | 1.62 | 13.769007 |  |  | 0.08 | 38.08 | 0.19 | 0.05 | 0.68 |  |  | 0.03 | 1.86 |  |  |  | 2800 | 200 | 1700 | 12800 | [15 empty] | 2.4 | 0 | 3.5 | 26.8 |  |  |  |  | 278 | 184 | 33 | 19 | 43 | 28 | 78 | 33 | 184 | 278 | 19
17-282 | Bucko_L | Bucko |  |  |  |  | PRD_H |  |  | 41.52 | 0.11 | 1.73 | 12.879967 |  |  | 0.11 | 41 | 0.3 | 0.06 | 0.46 |  |  | 0.05 | 1.32 |  |  |  | 2400 | 180 | 1200 | 11100 | [15 empty] | 2.2 | 11.1 | 4.4 | 17.3 |  |  |  |  | 261 | 75 | 25 | 35 | 43 | 26 | 55 | 25 | 75 | 261 | 35
40-245 | Bucko_L | Bucko |  |  |  |  | PRD_H |  |  | 40.28 | 0.14 | 2.26 | 12.77995 |  |  | 0.12 | 38.43 | 1.07 | 0.13 | 0.21 |  |  | 0.04 | 1.04 |  |  |  | 5246 | 160 | 700 | 8500 | [15 empty] | 2.9 | 3 | 5.7 | 6.5 |  |  |  |  | 108 | 74 | 13 | 51 | 20 | 11 |  | 13 | 74 | 108 | 51
40-579 | Bucko_L | Bucko |  |  |  |  | PRD_H |  |  | 40.62 | 0.22 | 3.83 | 14.980324 |  |  | 0.11 | 34.13 | 2.78 | 0.44 | 0.19 |  |  | 0.05 | 2.48 |  |  |  | 1224 | 150 | 1600 | 17800 | [15 empty] | 4.9 | 8 | 29.6 | 5.4 |  |  |  |  | 412 | 184 | 42 | 52 | 55 | 32 | 98 | 42 | 184 | 412 | 52
2-175 | Bucko_L | Bucko |  |  |  |  | DUN |  |  | 40.33 | 0.1 | 1.75 | 13.957928 |  |  | 0.08 | 40.23 | 0.54 | 0.04 | 0.52 |  |  | 0.03 | 1.15 |  |  |  | 2759 | 190 | 800 | 9700 | [15 empty] | 2.8 | 0 | 5.4 | 20 |  |  |  |  | 151 | 73 | 20 | 5 | 16 | 12 |  | 20 | 73 | 151 | 5
2-205 | Bucko_L | Bucko |  |  |  |  | PRD_H |  |  | 42.87 | 0.04 | 1 | 11.313034 |  |  | 0.04 | 42.06 | 0.09 | 0.03 | 0.14 |  |  | 0.01 |  |  |  |  | 3367 |  |  | 3500 | [15 empty] | 0.4 | 0 | 2.6 | 4.2
2-217 | Bucko_L | Bucko |  |  |  |  | PRD_H |  |  | 44.44 | 0.03 | 0.86 | 8.168055 |  |  | 0.04 | 43.37 | 0.05 | 0.03 | 0.1 |  |  | 0.01 |  |  |  |  | 3998 |  |  | 7700 | [15 empty] | 0.1 | 0 | 2.4 | 4.3
2-243 | Bucko_L | Bucko |  |  |  |  | DUN |  |  | 40.15 | 0.02 | 0.78 | 17.091794 |  |  | 0.05 | 40.55 | 0.32 | 0.04 | 0.03 |  |  | 0.01 |  |  |  |  | 1553 |  |  | 3800 | [15 empty] | 0 | 0 | 0.32 | 1.7
2-280 | Bucko_L | Bucko |  |  |  |  | DUN |  |  | 38.75 | 0.03 | 0.39 | 17.191811 |  |  | 0.09 | 37.8 | 0.35 | 0.03 | 0.06 |  |  | 0.03 | 2.06 |  |  |  | 964 | 250 | 1300 | 17900 | [15 empty] | 0.9 | 0 | 5.4 | 1.1 |  |  |  |  | 400 | 120 | 36 | 13 | 56 | 33 | 119 | 36 | 120 | 400 | 13
2-285 | Bucko_L | Bucko |  |  |  |  | DUN |  |  | 39.32 | 0.01 | 0.98 | 16.591709 |  |  | 0.07 | 38.68 | 0.28 | 0.05 | 0.01 |  |  | 0.02 |  |  |  |  | 1032 |  |  | 14500 | [15 empty] | 0 | 0 | 6.4 | 0.3
2-317 | Bucko_L | Bucko |  |  |  |  | PRD_H |  |  | 43.8 | 0.17 | 3.35 | 10.801836 |  |  | 0.04 | 39.83 | 0.55 | 0.12 | 1.51 |  |  | 0.03 |  |  |  |  | 5108 |  |  | 1700 | [15 empty] | 2.2 | 4.9 | 7.7 | 71
33-265 | Bucko_L | Bucko |  |  |  |  | PRD_H |  |  | 44.02 | 0.08 | 1.4 | 15.280375 |  |  | 0.09 | 38.91 | 0.19 | 0.1 | 0.31 |  |  | 0.02 |  |  |  |  | 3896 |  |  | 2100 | [15 empty] | 0.7 | 0 | 12.4 | 11.4
33-268 | Bucko_L | Bucko |  |  |  |  | DUN |  |  | 40 | 0.07 | 1.39 | 14.402448 |  |  | 0.11 | 39.39 | 0.04 | 0.07 | 0.65 |  |  | 0.02 |  |  |  |  | 4365 |  |  | 2100 | [15 empty] | 0.4 | 0.1 | 2.2 | 28
33-316 | Bucko_L | Bucko |  |  |  |  | PRD_H |  |  | 44.91 | 0.07 | 2.24 | 7.767987 |  |  | 0.07 | 40.62 | 0.06 | 0.11 | 0.33 |  |  | 0.02 |  |  |  |  | 2259 |  |  | 2300 | [15 empty] | 1.4 | 0.2 | 7.2 | 9.4
33-456 | Bucko_L | Bucko |  |  |  |  | PRD_H |  |  | 44.61 | 0.15 | 3.11 | 11.324147 |  |  | 0.13 | 36.82 | 1.42 | 0.17 | 1.78 |  |  | 0.01 |  |  |  |  | 2210 |  |  | 1400 | [15 empty] | 3.3 | 3.2 | 16.2 | 62.1
33-554 | Bucko_L | Bucko |  |  |  |  | PRD_H |  |  | 42.5 | 0.14 | 2.68 | 11.213017 |  |  | 0.1 | 38.8 | 1.73 | 0.36 | 0.23 |  |  | 0.02 |  |  |  |  | 2920 |  |  | 3700 | [15 empty] | 2 | 4.9 | 13.6 | 6.4
33-574 | Bucko_L | Bucko |  |  |  |  | PRD_H |  |  | 45.25 | 0.15 | 2.88 | 10.257299 |  |  | 0.1 | 38.17 | 1.16 | 0.17 | 1.3 |  |  | 0.03 |  |  |  |  | 2376 |  |  | 2600 | [15 empty] | 2.7 | 6.2 | 9.3 | 41
33-656 | Bucko_L | Bucko |  |  |  |  | PRD_H |  |  | 42.23 | 0.16 | 3.04 | 11.924249 |  |  | 0.11 | 39.13 | 1.86 | 0.38 | 0.17 |  |  | 0.02 |  |  |  |  | 2614 |  |  | 6600 | [15 empty] | 2.7 | 9 | 24.4 | 56
33-682 | Bucko_L | Bucko |  |  |  |  | DUN |  |  | 39.59 | 0.1 | 1.93 | 12.835515 |  |  | 0.09 | 40.4 | 1.08 | 0.25 | 0.11 |  |  | 0.03 |  |  |  |  | 2622 |  |  | 9500 | [15 empty] | 0.7 | 1.9 | 11.6 | 4
33-732 | Bucko_L | Bucko |  |  |  |  | PRD_H |  |  | 46.08 | 0.22 | 4.93 | 10.601802 |  |  | 0.13 | 31.07 | 3.4 | 0.32 | 1.68 |  |  | 0.06 | 0.42 |  |  |  | 1706 | 100 | 300 | 4500 | [15 empty] | 6.7 | 22.1 | 29.3 | 59.8 |  |  |  |  | 66 | 55 | 6 | 13 | 12 | 7 | 19 | 6 | 55 | 66 | 13
33-742 | Bucko_L | Bucko |  |  |  |  | PRD_H |  |  | 43.54 | 0.21 | 3.89 | 10.679593 |  |  | 0.11 | 34.84 | 2.66 | 0.42 | 0.31 |  |  | 0.05 | 0.38 |  |  |  | 1438 | 100 | 300 | 4600 | [15 empty] | 5.4 | 14.6 | 26.4 | 9.9 |  |  |  |  | 78 | 51 | 10 | 14 | 16 | 9 | 49 | 10 | 51 | 78 | 14
33-747 | Bucko_L | Bucko |  |  |  |  | PRD_H |  |  | 45.73 | 0.2 | 4.59 | 9.657197 |  |  | 0.13 | 32.21 | 3.07 | 0.51 | 0.65 |  |  | 0.04 | 0.24 |  |  |  | 1272 | 90 | 200 | 3400 | [15 empty] | 5.9 | 21.9 | 37.1 | 26.1 |  |  |  |  | 58 | 50 | 6 | 6 | 15 | 6 | 28 | 6 | 50 | 58 | 6
33-752 | Bucko_L | Bucko |  |  |  |  | HALO |  |  | 53.98 | 0.17 | 3.95 | 9.22379 |  |  | 0.1 | 27.12 | 2.12 | 0.2 | 1.98 |  |  | 0.06 | 0.14 |  |  |  | 1032 | 100 | 100 | 3900 | [15 empty] | 5.8 | 12.6 | 5.6 | 89.6 |  |  |  |  | 52 | 48 | 5 | 4 | 14 | 7 | 24 | 5 | 48 | 52 | 4
33-763 | Bucko_L | Bucko |  |  |  |  | PRD_H |  |  | 42.15 | 0.23 | 3.39 | 10.66848 |  |  | 0.11 | 37.65 | 1.98 | 0.29 | 0.4 |  |  | 0.04 | 0.44 |  |  |  | 1267 | 120 | 300 | 5400 | [15 empty] | 5.4 | 11.9 | 14.6 | 12 |  |  |  |  | 77 | 55 | 10 | 10 | 18 | 11 | 39 | 10 | 55 | 77 | 10
33-787 | Bucko_L | Bucko |  |  |  |  | PRD_H |  |  | 42.94 | 0.2 | 3.4 | 10.301751 |  |  | 0.11 | 36.42 | 1.98 | 0.25 | 1.07 |  |  | 0.05 | 0.65 |  |  |  | 900 | 130 | 500 | 6800 | [15 empty] | 5 | 8.5 | 9.5 | 32.3 |  |  |  |  | 85 | 67 | 15 | 13 | 25 | 15 | 51 | 15 | 67 | 85 | 13
33-797 | Bucko_L | Bucko |  |  |  |  | HALO |  |  | 55.84 | 0.12 | 2.77 | 8.823722 |  |  | 0.14 | 26.49 | 2.83 | 0.14 | 1.59 |  |  | 0.02 | 0.3 |  |  |  | 902 | 110 | 200 | 6400 | [15 empty] | 6.7 | 6.6 | 6.8 | 58.4 |  |  |  |  | 120 | 84 | 14 | 3 | 25 | 13 | 46 | 14 | 84 | 120 | 3
33-818 | Bucko_L | Bucko |  |  |  |  | PRD_H |  |  | 42.18 | 0.14 | 2.13 | 11.879797 |  |  | 0.09 | 39.69 | 0.36 | 0.06 | 0.59 |  |  | 0.04 | 0.44 |  |  |  | 2604 | 130 | 300 | 4700 | [15 empty] | 2.8 | 0 | 6.4 | 17.2 |  |  |  |  | 61 | 37 | 10 | 4 | 14 | 7 | 28 | 10 | 37 | 61 | 4
33-723 | Bucko_L | Bucko |  |  |  |  | GRAN |  |  | 72.76 | 0.05 | 13.24 | 0.655667 |  |  | 0.02 | 0.28 | 0.62 | 3.22 | 5.73 |  |  | 0.03 |  |  |  |  | 141 | [18 empty] | 2.3 | 18.2 | 125 | 134
44-195 | Bucko_L | Bucko |  |  |  |  | GRAN | [16 empty] | 2.79 |  |  |  |  | 130 | 8200 | 12900 | [23 empty] | 603 | 93 | 4 | 21 |  | 2 |  | 4 | 93 | 603 | 21
29-899 | Bucko_L | Bucko |  |  |  |  | SHEAR | [16 empty] | 8.21 |  |  |  |  | 720 | 400 | 59800 | [23 empty] | 1214 | 538 | 89 | 17 | 122 | 80 | 50 | 89 | 538 | 1214 | 17
29-902 | Bucko_L | Bucko |  |  |  |  | XEN | [16 empty] | 7.4 |  |  |  |  | 730 | 1000 | 59200 | [23 empty] | 2176 | 282 | 63 | 19 | 50 | 33 | 81 | 63 | 282 | 2176 | 19
17-320 | Bucko_L | Bucko |  |  |  |  | GRAN | [16 empty] | 0.72 |  |  |  |  | 80 | 1500 | 5300 | [23 empty] | 129 | 82 | 4 | 5 |  | 1 | 9 | 4 | 82 | 129 | 5
53-765 | Bucko_L | Bucko |  |  |  |  | XEN | [16 empty] | 6.34 |  |  |  |  | 570 | 4200 | 37300 | [23 empty] | 1179 | 179 | 124 | 24 | 255 | 132 | 365 | 124 | 179 | 1179 | 24
2-181 | Bucko_L | Bucko |  |  |  |  | GRAN | [16 empty] | 0.48 |  |  |  |  | 110 | 300 | 6000 | [23 empty] | 75 | 34 | 16 | 3 | 15 | 10 | 20 | 16 | 34 | 75 | 3
40-483 | Bucko_L | Bucko |  |  |  |  | SHEAR | [16 empty] | 4.53 |  |  |  |  | 360 | 800 | 31300 | [23 empty] | 905 | 235 | 73 | 7 | 129 | 74 | 224 | 73 | 235 | 905 | 7
35-775 | Bucko_L | Bucko |  |  |  |  | XEN | [16 empty] | 2.19 |  |  |  |  | 190 | 900 | 14600 | [23 empty] | 509 | 277 | 33 | 18 | 58 | 32 | 99 | 33 | 277 | 509 | 18
33-719 | Bucko_L | Bucko |  |  |  |  | GRAN | [16 empty] | 2.68 |  |  |  |  | 100 | 15900 | 7300 | [23 empty] | 353 | 303 | 12 | 19 | 9 | 4 | 16 | 12 | 303 | 353 | 19