## Sheet2
SAMPLE_NO | LOCATION | BODY | LATITUDE | LONGITUDE | NTS | OREBODY | LITHOLOGY | NOTES | DFB | SIO2 | TIO2 | AL2O3 | FE2O3T | FE2O3 | FEO | MNO | MGO | CAO | NA2O | K2O | H2OT | CO2T | P2O5 | S | F | CL | V | CR | CO | CU | NI | PB | CD | ZN | SE | SB | TE | AS | BI | GE | MO | LA | YB | NB | TH | U | Y | ZR | RB | SR | TL | BA | SC | AG | PD_1 | PT_1 | RH_1 | AU_1 | OS | IR | RU | RH | PT | PD | AU | RE | S_34 | C_13 | O_18 | PGE | PGE_AU | LA_R | CE_R | PR_R | ND_R | SM_R | EU_R | GD_R | TB_R | DY_R | HO_R | ER_R | TM_R | YB_R | LU_R | Y_R | HF_R | TA_R | CS_R | U_R | TH_R | CE | IN_R | NB_R | GA_R
EI-79-34 | Manibridege | Manibridge |  |  |  | Manibridge | PRD_H | prd with sparse diss slf |  | 37 | 0.09 | 1.3 | 10.6 |  |  | 0.05 | 37.8 | 0.13 | 0 | 0 | 12.1 | 0.4 | 0.02 | S: 0.54; V: 46; CR: 1700; CO: 110; CU: 350; NI: 4700; PB: 15; ZN: 75; SB: 0.05; TE: 0.25; BI: 0.25; LA: 2; NB: 7; Y: 3; ZR: 5; RB: 4; BA: 20
EI-79-35 | Manibridege | Manibridge |  |  |  | Manibridge | PRD_H | prd with sparse diss slf |  | 35 | 0.08 | 1.5 | 11.9 |  |  | 0.04 | 36.1 | 0.1 | 0 | 0 |  | 0.4 | 0.01 | S: 2.14; V: 46; CR: 3100; CO: 220; CU: 710; NI: 13000; PB: 19; ZN: 110; SE: 3.7; SB: 0.05; TE: 0.6; AS: 0.25; BI: 0.25; LA: 4; NB: 7; Y: 0; ZR: 5; BA: 10 | 290 | 160 | 39 | 23 | 60 | 43 | 105 | 39 | 160 | 290 | 23 | 1
EI-79-38 | Manibridege | Manibridge |  |  |  | Manibridge | PRD_H | prd, net tex ore |  | 27.1 | 0.04 | 0.91 | 24.2 |  |  | 0.14 | 29.7 | 0.38 | 0.12 | 0.03 |  | 0.3 | 0.05 | S: 9.32; V: 38; CR: 470; CO: 500; CU: 10000; NI: 48000; PB: 3; ZN: 360; SE: 12; SB: 0.05; TE: 0.9; AS: 1.2; BI: 1; LA: 2; Y: 2; ZR: 22; SR: 3; BA: 20 | 1250 | 350 | 119 | 560 | 120 | 86 | 280 | 119 | 350 | 1250 | 560 | 1
EI-79-39 | Manibridege | Manibridge |  |  |  | Manibridge | S_MSS | prd, net tex ore, 30% slf |  | 20.9 | 0.03 | 0.51 | 32.4 |  |  | 0.11 | 23.8 | 0.16 | 0.1 | 0.02 |  | 0.2 | 0.07 | S: 15.2; V: 17; CR: 230; CO: 720; CU: 580; NI: 71000; PB: 2; ZN: 390; SE: 17; SB: 0.05; TE: 2; AS: 0.25; BI: 1.8; LA: 2; Y: 1; ZR: 15; SR: 1; BA: 40 | 1120 | 570 | 235 | 26 | 210 | 120 | 505 | 235 | 570 | 1120 | 26 | 36