## Sheet2
SAMPLE_NO | LOCATION | BODY | LATITUDE | LONGITUDE | NTS | OREBODY | LITHOLOGY | NOTES | DFB | SIO2 | TIO2 | AL2O3 | FE2O3T | FE2O3 | FEO | MNO | MGO | CAO | NA2O | K2O | H2OT | CO2T | P2O5 | S | F | CL | V | CR | CO | CU | NI | PB | CD | ZN | SE | SB | TE | AS | BI | GE | MO | LA | YB | NB | TH | U | Y | ZR | RB | SR | TL | BA | SC | AG | PD_1 | PT_1 | RH_1 | AU_1 | OS | IR | RU | RH | PT | PD | AU | RE | S_34 | C_13 | O_18 | PGE | PGE_AU | LA_R | CE_R | PR_R | ND_R | SM_R | EU_R | GD_R | TB_R | DY_R | HO_R | ER_R | TM_R | YB_R | LU_R | Y_R | HF_R | TA_R | CS_R | U_R | TH_R | CE | IN_R | NB_R | GA_R
55773-640 | Muskeg_City | Musk_City | 55.593672 | -98.040681 | 63 O/9 | MUSK_CITY | DUN | 0.1 |  | 37 | 0.11 | 2.1 | 8.9 |  |  | 0.07 | 38.3 | 0.005 | 0.015 | 0.025 | 13.6 | 0.2 | 0.02 | 0.05 |  |  | 12 | 4300 | 56 | 5 | 1900 |  |  | 43 | 0.1 | 0.1 | 0.8 | 0.1 | 0.1 | 0.3 |  |  | 0.2 |  |  |  | 2 | 5 |  | 10 |  | 15 | 7 |  | 1 | 3 | 1 | 6
55773-720 | Muskeg_City | Musk_City | 55.593672 | -98.040681 | 63 O/9 | MUSK_CITY | DUN | 0.1 |  | 35.7 | 0.1 | 1.8 | 9.5 |  |  | 0.08 | 37.8 | 0.005 | 0.015 | 0.025 | 14.4 | 0.3 | 0.02 | 0.08 |  |  | 11 | 4200 | 59 | 5 | 1800 | 2 |  | 29 | 0.1 | 0.1 | 0.1 | 0.1 | 0.1 | 0.1 | 0.1 |  | 0.2 |  | 0.12 | 0.04 | 2 | 8.6 | 0.2 | 10 | 0.01 | 30 | 7.2 | 0.1 | 4 | 1 | 2 | 4 | [13 empty] | 0.6 | 1.3 | 0.17 | 0.8 | 0.21 | 0.09 | 0.28 | 0.05 | 0.29 | 0.07 | 0.19 | 0.03 | 0.21 | 0.03 | 2.1 | 0.21 | 0.1 | 0.01 | 0.04 | 0.12 |  | 0.02 | 0.33 | 2.1
55773-900 | Muskeg_City | Musk_City | 55.593672 | -98.040681 | 63 O/9 | MUSK_CITY | PRD_H |  |  | 45.9 | 0.14 | 3.7 | 9.2 |  |  | 0.16 | 34.1 | 0.14 | 0.015 | 0.32 | 7.9 | 0.2 | 0.02 | 0.08 |  |  | 60 | 3900 | 76 | 5 | 1800 |  |  | 43 | 0.1 | 0.4 | 0.4 | 61.3 | 0.1 | 0.3 |  |  | 0.2 |  |  |  | 2 | 10 |  | 10 |  | 60 | 8.9 |  | 1 | 1 | 1 | 18
55773-1180 | Muskeg_City | Musk_City | 55.593672 | -98.040681 | 63 O/9 | MUSK_CITY | PRD_H | 0.1 |  | 33.7 | 0.04 | 0.7 | 17.7 |  |  | 0.11 | 35 | 0.09 | 0.015 | 0.025 |  | 0.2 | 0.01 | 1.4 |  |  | 2 | 3200 | 230 | 110 | 4800 |  |  | 68 | 1.1 | 0.1 | 0.9 | 0.2 | 0.9 | 0.1 |  |  | 0.2 |  |  |  | 2 | 5 |  | 10 |  | 15 | 4.5 |  | 39 | 44 | 1 | 8
55773-1380 | Muskeg_City | Musk_City | 55.593672 | -98.040681 | 63 O/9 | MUSK_CITY | DUN | 0.1 |  | 35.4 | 0.05 | 1.1 | 11.1 |  |  | 0.11 | 37.4 | 0.005 | 0.015 | 0.025 | 13.3 | 0.15 | 0.01 | 0.71 |  |  | 13 | 2500 | 150 | 150 | 4200 |  |  | 120 | 0.7 | 0.1 | 1 | 6 | 0.1 | 0.3 |  |  | 0.2 |  |  |  | 2 | 5 |  | 10 |  | 50 | 7.1 |  | 57 | 51 | 2 | 23
55773-1600 | Muskeg_City | Musk_City | 55.593672 | -98.040681 | 63 O/9 | MUSK_CITY | DUN | 0.1 |  | 31.8 | 0.01 | 0.1 | 11.7 |  |  | 0.06 | 37.6 | 0.22 | 0.015 | 0.025 |  | 0.5 | 0.01 | 1.41 |  |  | 2 | 680 | 190 | 400 | 8600 | 7 |  | 34 | 0.9 | 0.2 | 1.4 | 41.8 | 0.1 | 0.3 | 0.1 |  | 0.2 |  | 0.01 | 0.01 | 2 | 1.1 | 0.06 | 10 | 0.02 | 15 | 3.5 | 0.5 | 328 | 217 | 4 | 64 | [13 empty] | -0.1 | 0.05 | 0.01 | 0.05 | 0.01 | 0.01 | 0.01 | 0.01 | 0.01 | 0.01 | 0.01 | 0.01 | 0.02 | 0.01 | 0.1 | 0.02 | 0.1 | 0.01 | 0.01 | 0.01 |  | 0.06 | -0.05 | 0.2
55773-1820 | Muskeg_City | Musk_City | 55.593672 | -98.040681 | 63 O/9 | MUSK_CITY | DUN | 0.1 |  | 32.9 | 0.01 | 0.4 | 10 |  |  | 0.12 | 38.8 | 0.12 | 0.015 | 0.025 | 14.9 | 0.5 | 0.01 | 0.42 |  |  | 2 | 2400 | 120 | 42 | 3600 |  |  | 25 | 0.1 | 0.1 | 0.4 | 7 | 1.3 | 0.1 |  |  | 0.2 |  |  |  | 2 | 5 |  | 10 |  | 15 | 4 |  | 33 | 25 | 1 | 29
55773-1900 | Muskeg_City | Musk_City | 55.593672 | -98.040681 | 63 O/9 | MUSK_CITY | DUN | 0.1 |  | 33.4 | 0.03 | 0.6 | 9.1 |  |  | 0.16 | 38.5 | 0.49 | 0.015 | 0.025 | 14.7 | 0.9 | 0.02 | 0.28 |  |  | 2 | 1600 | 79 | 5 | 2300 |  |  | 14 | 0.1 | 0.1 | 1.3 | 2.5 | 0.1 | 0.5 |  |  | 0.2 |  |  |  | 2 | 5 |  | 10 |  | 15 | 4.5 |  | 16 | 8 | 2 | 3
55773-2140 | Muskeg_City | Musk_City | 55.593672 | -98.040681 | 63 O/9 | MUSK_CITY | DUN | 0.1 |  | 34.3 | 0.03 | 0.8 | 9.8 |  |  | 0.09 | 38.7 | 0.15 | 0.015 | 0.025 | 13.3 | 0.4 | 0.02 | 0.95 |  |  | 2 | 2400 | 160 | 130 | 4400 |  |  | 32 | 0.8 | 0.1 | 0.2 | 4.1 | 0.1 | 0.1 |  |  | 0.2 |  |  |  | 2 | 5 |  | 10 |  | 40 | 4.9 |  | 61 | 29 | 1 | 3
55773-2300 | Muskeg_City | Musk_City | 55.593672 | -98.040681 | 63 O/9 | MUSK_CITY | PRD_H | 0.1 |  | 40.1 | 0.21 | 4.5 | 10.3 |  |  | 0.11 | 31.2 | 4.06 | 0.015 | 0.12 | 9.4 | 0.8 | 0.02 | 0.17 |  |  | 70 | 2500 | 74 | 5 | 1500 | 1 |  | 27 | 0.4 | 0.1 | 0.5 | 0.1 | 0.1 | 0.1 | 0.1 |  | 0.5 |  | 0.11 | 0.07 | 2 | 10 | 3.1 | 10 | 0.11 | 30 | 16 | 0.1 | 1 | 1 | 1 | 2 | [13 empty] | 0.7 | 1.8 | 0.26 | 1.2 | 0.39 | 0.16 | 0.59 | 0.11 | 0.69 | 0.16 | 0.45 | 0.07 | 0.5 | 0.08 | 4.7 | 0.27 | 0.1 | 0.25 | 0.07 | 0.11 |  | 0.02 | 0.35 | 4.5