## Sheet2
SAMPLE_NO | LOCATION | BODY | LATITUDE | LONGITUDE | NTS | OREBODY | LITHOLOGY | NOTES | DFB | SIO2 | TIO2 | AL2O3 | FE2O3T | FE2O3 | FEO | MNO | MGO | CAO | NA2O | K2O | H2OT | CO2T | P2O5 | S | F | CL | V | CR | CO | CU | NI | PB | CD | ZN | SE | SB | TE | AS | BI | GE | MO | LA | YB | NB | TH | U | Y | ZR | RB | SR | TL | BA | SC | AG | PD_1 | PT_1 | RH_1 | AU_1 | OS | IR | RU | RH | PT | PD | AU | RE | S_34 | C_13 | O_18 | PGE | PGE_AU | LA_R | CE_R | PR_R | ND_R | SM_R | EU_R | GD_R | TB_R | DY_R | HO_R | ER_R | TM_R | YB_R | LU_R | Y_R | HF_R | TA_R | CS_R | U_R | TH_R | CE | IN_R | NB_R | GA_R
56006-1061.7 | Pipe_2 | Pipe_2 | 55.4942 | -98.1557 | 63 O/8 | Pipe_2 | MSS | 95-100 % |  | 1.1 | 0.01 | 0.05 | 77 |  |  | 0.01 | 0.73 | 0.45 | 0.005 | 0.01 |  | 0.5 | 0.03 | 37.8 |  |  | 190 | 720 | 990 | 410 | 25000 | 19 | 0.005 | 37 | 15.9 | 0.3 | 0.8 | 18.7 | 1.2 |  | 16 |  | 0.02 |  | 0.03 | 0.04 | 0.53 | 1 | 0.25 | 10 | 2 | 15 | 1.5 | 1.6 | 40.1 | 13.5 |  | 22.1 | 42 | 27 | 35 | 32 | 2.5 | 51 | 20 | 120 | [5 empty] | 0.9 | 1.6 | 0.2 | 1 | 0.18 | 0.01 | 0.1 | 0.01 | 0.06 | 0.01 | 0.02 | 0.01 | 0.02 | 0.01 | 0.53 | 0.02 | 0.1 | 0.03 | 0.04 | 0.03 |  | 0.06 | 0.22 | 0.5
57003-705-718 | Pipe_2 | Pipe_2 |  |  |  | Pipe_2 | MSS | 90%, 1-2mm mag. xls. |  | 0.25 | 0.01 | 0.05 | 80 |  |  | 0.01 | 0.16 | 0.02 | 0.005 | 0.01 |  | 0.1 | 0.03 | 38.1 |  |  | 210 | 1100 | 1300 | 1700 | 30000 | 13 | 0.8 | 61 | 16.9 | 0.3 | 0.05 | 22.8 | 1.3 |  | 22 |  | 0.02 |  | 0.01 | 0.03 | 0.1 | 1.3 | 0.17 | 10 | 0.75 | 15 | 1.5 | 1.6 | 87.5 | 17.2 |  | 124.3 | 89 | 51 | 66 | 33 | 2.5 | 132 | 27 | 240 | [5 empty] | 0.1 | 0.2 | 0.01 | 0.3 | 0.01 | 0.01 | 0.01 | 0.01 | 0.01 | 0.01 | 0.01 | 0.01 | 0.02 | 0.01 | 0.1 | 0.02 | 0.1 | 0.01 | 0.03 | 0.01 |  | 0.1 | 0.15 | 0.4
86237-5353.5 | Pipe_2 | Pipe_2 | 55.4919 | -98.1296 | 63 O/8 | Pipe 2 | S_MSS | new Pipe 2; um inclu. in 50% sulf. |  | 9.7 | 0.07 | 1.61 | 55.3 |  |  | 0.04 | 11 | 0.17 | 0.005 | 0.05 |  | 0.2 | 0.01 | 28.7 |  |  | 250 | 1600 | 1200 | 440 | 38000 | 14 | 0.2 | 2 | 17 | 0.1 | 1 | 24.7 | 2 |  | 38 |  | 0.12 |  | 1.3 | 0.52 | 1.3 | 22 | 2.4 | 10 | 0.72 | 15 | 3 | 2.2 | 228.4 | 148.5 |  | 93 | 73 | 47 | 49 | 39 | 153 | 195 | 57 | 80 | [5 empty] | 0.9 | 2 | 0.29 | 1.4 | 0.24 | 0.02 | 0.21 | 0.04 | 0.21 | 0.04 | 0.12 | 0.01 | 0.12 | 0.02 | 1.3 | 0.62 | 0.1 | 0.32 | 0.52 | 1.3 |  | 0.15 | 0.97 | 2.2
86237-5357 | Pipe_2 | Pipe_2 | 55.4919 | -98.1296 | 63 O/8 | Pipe 2 | PRD_H | new Pipe; to ol-px, 5-7% int. sulf. |  | 40.6 | 0.1 | 2.1 | 13.6 |  |  | 0.3 | 31.7 | 1.07 | 0.005 | 0.01 |  | 0.1 | 0.02 | 2.24 |  |  | 110 | 1300 | 120 | 110 | 3900 | 6 | 0.2 | 17 | 1.9 | 0.1 | 0.4 | 6.2 | 0.5 |  | 1.5 |  | 0.33 |  | 0.67 | 0.28 | 2.7 | 31 | 3.7 | 10 | 0.21 | 50 | 11 | 0.2 | 42.6 | 39.4 |  | 10.4 | [13 empty] | 2.3 | 3.9 | 0.49 | 2.2 | 0.36 | 0.11 | 0.38 | 0.05 | 0.37 | 0.08 | 0.26 | 0.04 | 0.33 | 0.05 | 2.7 | 0.8 | 0.7 | 2.4 | 0.28 | 0.67 |  | 0.23 | 0.69 | 3
86237-5359.5 | Pipe_2 | Pipe_2 | 55.4919 | -98.1296 | 63 O/8 | Pipe 2 | PRD_H | new Pipe; to ol-px, 5-7% int. sulf. |  | 38.6 | 0.13 | 2.1 | 14.4 |  |  | 0.25 | 32.3 | 0.79 | 0.005 | 0.05 |  | 0.2 | 0.02 | 2.39 |  |  | 96 | 1100 | 130 | 170 | 4300 | 12 | 0.005 | 12 | 2.1 | 0.1 | 0.4 | 5.7 | 0.6 |  | 2.1 |  | 0.29 |  | 0.93 | 0.37 | 2.5 | 34 | 4 | 10 | 0.25 | 50 | 9.3 | 0.2 | 48.7 | 23.9 |  | 12.6 | [13 empty] | 3.3 | 5.7 | 0.68 | 2.7 | 0.42 | 0.1 | 0.41 | 0.06 | 0.37 | 0.07 | 0.21 | 0.03 | 0.29 | 0.04 | 2.5 | 0.86 | 0.2 | 2.4 | 0.37 | 0.93 |  | 0.1 | 1 | 2.8
86237-5365 | Pipe_2 | Pipe_2 | 55.4919 | -98.1296 | 63 O/8 | Pipe 2 | PRD_H | new Pipe 2; opx rich |  | 45.7 | 0.16 | 3.2 | 9.4 |  |  | 0.18 | 31.4 | 2.03 | 0.005 | 0.05 | 7.4 | 0.2 | 0.02 | 0.25 |  |  | 130 | 2300 | 68 | 33 | 1600 | 4 | 0.4 | 42 | 0.1 | 0.1 | 0.05 | 5.4 | 0.2 |  | 0.4 |  | 0.51 |  | 0.45 | 0.18 | 3.9 | 29 | 5.3 | 10 | 0.21 | 60 | 17 | 0.1 | 2.4 | 3.3 |  | 5.5 | [13 empty] | 1.3 | 2.7 | 0.37 | 1.8 | 0.42 | 0.11 | 0.47 | 0.08 | 0.56 | 0.14 | 0.41 | 0.07 | 0.51 | 0.08 | 3.9 | 0.72 | 0.1 | 2.5 | 0.18 | 0.45 |  | 0.1 | 0.59 | 4.4
86237-5416 | Pipe_2 | Pipe_2 | 55.4919 | -98.1296 | 63 O/8 | Pipe 2 | DUN | gran, Y-G col. ; 2'' MSS breaks every 5' in above interval |  | 36.8 | 0.03 | 0.9 | 12 |  |  | 0.08 | 37 | 0.05 | 0.005 | 0.01 | 12.4 | 0.1 | 0.01 | 0.77 |  |  | 130 | 4200 | 68 | 70 | 1700 | 1 | 0.005 | 52 | 0.3 | 0.1 | 0.1 | 4.4 | 0.2 |  | 0.7 |  | 0.11 |  | 0.07 | 0.07 | 0.62 | 17 | 0.46 | 10 | 0.04 | 15 | 10 | 0.3 | 8 | 12 |  | 2.1 | [13 empty] | 0.3 | 0.4 | 0.06 | 0.5 | 0.04 | 0.01 | 0.07 | 0.01 | 0.07 | 0.01 | 0.07 | 0.01 | 0.11 | 0.03 | 0.62 | 0.38 | 0.1 | 0.04 | 0.07 | 0.07 |  | 0.09 | 0.07 | 1.8
86237-5417 | Pipe_2 | Pipe_2 | 55.4919 | -98.1296 | 63 O/8 | Pipe 2 | DUN | gran, Y-G col. |  | 38.8 | 0.04 | 1.3 | 6.2 |  |  | 0.11 | 39.2 | 0.08 | 0.005 | 0.01 | 13.6 | 0.1 | 0.01 | 0.73 |  |  | 140 | 3700 | 81 | 19 | 2000 | 1 | 0.5 | 30 | 0.8 | 0.1 | 0.2 | 1.3 | 0.6 |  | 0.9 |  | 0.11 |  | 0.06 | 0.04 | 0.58 | 44 | 0.36 | 20 | 0.08 | 30 | 14 | 0.9 | 11.2 | 9 |  | 3.2 | [13 empty] | 0.3 | 0.4 | 0.05 | 0.5 | 0.04 | 0.02 | 0.06 | 0.01 | 0.06 | 0.01 | 0.07 | 0.01 | 0.11 | 0.02 | 0.58 | 1.1 | 0.1 | 0.04 | 0.04 | 0.06 |  | 0.17 | 0.12 | 2.2
86237-5443 | Pipe_2 | Pipe_2 | 55.4919 | -98.1296 | 63 O/8 | Pipe 2 | MSS | new Pipe 2 core, 6" break, good mag. tex. |  | 1.06 | 0.01 | 0.05 | 74.8 |  |  | 0.01 | 1.15 | 0.19 | 0.005 | 0.01 |  | 0.3 | 0.02 | 32.8 |  |  | 280 | 620 | 1800 | 800 | 45000 | 14 | 0.3 | 2 | 17.3 | 0.5 | 1.8 | 16.1 | 0.8 |  | 40 |  | 0.02 |  | 0.01 | 0.01 | 0.09 | 0.4 | 0.26 | 10 | 0.3 | 15 | 1.5 | 0.6 | 202.3 | 29.4 |  | 6.4 | 34 | 31 | 73 | 32 | 38 | 146 | 9.2 | 110 | [5 empty] | 0 | 0.005 | 0.01 | 0.3 | 0.01 | 0.01 | 0.01 | 0.01 | 0.01 | 0.01 | 0.01 | 0.01 | 0.02 | 0.01 | 0.09 | 0.02 | 0.1 | 0.01 | 0.01 | 0.01 |  | 0.05 | 0.13 | 0.5
86237-5470 | Pipe_2 | Pipe_2 | 55.4919 | -98.1296 | 63 O/8 | Pipe 2 | DUN | gran, Y-G col. |  | 39.5 | 0.03 | 0.8 | 3.2 |  |  | 0.14 | 40.3 | 0.05 | 0.005 | 0.01 | 14.6 | 0.2 | 0.01 | 0.3 |  |  | 77 | 2300 | 57 | 19 | 1300 | 1 | 0.6 | 40 | 0.4 | 0.4 | 0.1 | 1.5 | 0.7 |  | 0.6 |  | 0.12 |  | 0.05 | 0.04 | 1.2 | 24 | 0.2 | 10 | 0.06 | 30 | 11 | 0.2 | 1.1 | 1.7 |  | 0.7 | [13 empty] | 0.2 | 0.4 | 0.05 | 0.6 | 0.04 | 0.01 | 0.04 | 0.01 | 0.07 | 0.01 | 0.06 | 0.01 | 0.12 | 0.01 | 1.2 | 0.57 | 0.1 | 0.03 | 0.04 | 0.05 |  | 0.1 | 0.02 | 1.2
86237-5486.5 | Pipe_2 | Pipe_2 | 55.4919 | -98.1296 | 63 O/8 | Pipe 2 | MSS | 1" stringers |  | 0.25 | 0.01 | 0.05 | 76.7 |  |  | 0.01 | 0.53 | 0.07 | 0.005 | 0.01 |  | 0.2 | 0.01 | 38.4 |  |  | 220 | 470 | 1300 | 23 | 35000 | 6 | 0.005 | 2 | 19.1 | 0.3 | 1.2 | 10 | 0.8 |  | 9.1 |  | 0.02 |  | 0.01 | 0.01 | 0.06 | 0.3 | 0.09 | 10 | 0.1 | 15 | 1.5 | 0.8 | 70.7 | 26.8 |  | 13.1 | 33 | 22 | 55 | 30 | 37 | 66 | 7.6 | 82 | [5 empty] | 0.05 | 0.005 | 0.01 | 0.4 | 0.01 | 0.01 | 0.01 | 0.01 | 0.01 | 0.01 | 0.01 | 0.01 | 0.02 | 0.01 | 0.06 | 0.02 | 0.1 | 0.01 | 0.01 | 0.01 |  | 0 | 0.09 | 0.2
86237-5488 | Pipe_2 | Pipe_2 | 55.4919 | -98.1296 | 63 O/8 | Pipe 2 | Prd | to dunite, 1-2% diss. |  | 36.8 | 0.02 | 0.2 | 10.8 |  |  | 0.05 | 38.2 | 0.35 | 0.005 | 0.01 |  | 0.7 | 0.01 | 1.01 |  |  | 50 | 1700 | 92 | 340 | 2500 | 1 | 0.005 | 26 | 1.4 | 0.2 | 0.2 | 30.3 | 0.3 |  | 0.4 |  | 0.06 |  | 0.04 | 0.04 | 0.36 | 19 | 0.12 | 10 | 0.07 | 15 | 5.1 | 0.5 | 14 | 8.8 |  | 14.6 | [13 empty] | 0.2 | 0.3 | 0.04 | 0.4 | 0.03 | 0.01 | 0.02 | 0.01 | 0.04 | 0.01 | 0.03 | 0.01 | 0.06 | 0.01 | 0.36 | 0.49 | 0.5 | 0.01 | 0.04 | 0.04 |  | 0.18 | 0.09 | 0.6
86237-5510.5 | Pipe_2 | Pipe_2 | 55.4919 | -98.1296 | 63 O/8 | Pipe 2 | DUN | new Pipe 2, Y-G col, 1-2% slfd. |  | 36.5 | 0.02 | 0.3 | 7.4 |  |  | 0.06 | 39.7 | 0.13 | 0.005 | 0.01 | 14.1 | 0.3 | 0.01 | 0.38 |  |  | 68 | 3100 | 110 | 73 | 2300 | 1 | 0.9 | 210 | 0.1 | 0.1 | 0.2 | 7.2 | 0.5 |  | 0.3 |  | 0.02 |  | 0.04 | 0.04 | 0.27 | 22 | 0.18 | 10 | 0.03 | 40 | 5.3 | 0.2 | 9.3 | 9.9 |  | 4.1 | [13 empty] | 0.2 | 0.3 | 0.04 | 0.5 | 0.04 | 0.01 | 0.03 | 0.01 | 0.03 | 0.01 | 0.03 | 0.01 | 0.02 | 0.01 | 0.27 | 0.54 | 0.1 | 0.01 | 0.04 | 0.04 |  | 0 | 0.02 | 0.8
"86237-5447 | Pipe_2 | Pipe_2 | 55.4919 | -98.1296 | 63 O/8 | Pipe 2 | DUN | gran, Y-G col. |  | 35.7 | 0.02 | 0.6 | 12.2 |  |  | 0.06 | 37.6 | 0.07 | 0.005 | 0.01 | 12.4 | 0.3 | 0.01 | 0.21 |  |  | 73 | 5400 | 56 | 31 | 2100 | 1 | 0.005 | 46 | 0.3 | 0.1 | 0.1 | 3.8 | 0.8 |  | 0.1 |  | 0.06 |  | 0.03 | 0.03 | 0.42 | 21 | 0.27 | 10 | 0.03 | 15 | 5.2 | 0.1 | 2.7 | 7.5 |  | 5.5 | [13 empty] | 0.1 | 0.2 | 0.02 | 0.5 | 0.01 | 0.01 | 0.03 | 0.01 | 0.05 | 0.01 | 0.04 | 0.01 | 0.06 | 0.01 | 0.42 | 0.52 | 0.1 | 0.01 | 0.03 | 0.03 |  | 0 | 0.06 | 1.3
86237-5550 | Pipe_2 | Pipe_2 | 55.4919 | -98.1296 | 63 O/8 | Pipe 2 | DUN | new Pipe 2, Y-G col, 1-2% slfd. |  | 37 | 0.03 | 0.5 | 9.8 |  |  | 0.07 | 38.7 | 0.07 | 0.005 | 0.01 | 12.6 | 0.3 | 0.01 | 0.23 |  |  | 55 | 2400 | 71 | 55 | 2200 | 1 | 0.005 | 21 | 0.1 | 0.3 | 0.2 | 4.2 | 0.7 |  | 0.3 |  | 0.07 |  | 0.07 | 0.04 | 0.51 | 24 | 0.15 | 10 | 0.03 | 15 | 6.4 | 0.2 | 0.25 | 1.7 |  | 11.9 | [13 empty] | 0.2 | 0.3 | 0.03 | 0.4 | 0.04 | 0.01 | 0.03 | 0.01 | 0.07 | 0.01 | 0.07 | 0.01 | 0.07 | 0.01 | 0.51 | 0.6 | 0.1 | 0.01 | 0.04 | 0.07 |  | 0.09 | 0.09 | 0.9
86237-5557 | Pipe_2 | Pipe_2 | 55.4919 | -98.1296 | 63 O/8 | Pipe 2 | DUN | new Pipe 2, Y-G col, 1-2% slfd. |  | 37.7 | 0.02 | 0.4 | 8.7 |  |  | 0.07 | 39.4 | 0.13 | 0.005 | 0.01 | 13.1 | 0.3 | 0.01 | 0.34 |  |  | 57 | 2100 | 73 | 410 | 2300 | 1 | 0.005 | 26 | 0.6 | 0.1 | 0.3 | 3.7 | 0.3 |  | 0.2 |  | 0.05 |  | 0.06 | 0.04 | 0.34 | 7.6 | 0.38 | 10 | 0.13 | 15 | 6 | 0.4 | 9.2 | 6 |  | 10.3 | [13 empty] | 0.2 | 0.4 | 0.05 | 0.5 | 0.03 | 0.01 | 0.03 | 0.01 | 0.03 | 0.01 | 0.03 | 0.01 | 0.05 | 0.01 | 0.34 | 0.21 | 0.1 | 0.01 | 0.04 | 0.06 |  | 0.06 | 0.09 | 0.8
86237-5580 | Pipe_2 | Pipe_2 | 55.4919 | -98.1296 | 63 O/8 | Pipe 2 | DUN | new Pipe 2, Y-G col, 1-2% slfd. |  | 37.1 | 0.02 | 0.4 | 10.4 |  |  | 0.06 | 38.1 | 0.05 | 0.005 | 0.01 | 12 | 0.2 | 0.01 | 0.63 |  |  | 57 | 3100 | 90 | 250 | 2000 | 1 | 0.005 | 66 | 1.1 | 0.1 | 0.3 | 3.2 | 0.3 |  | 0.7 |  | 0.07 |  | 0.05 | 0.04 | 0.48 | 23 | 0.18 | 10 | 0.04 | 15 | 7.3 | 0.3 | 17.2 | 8.6 |  | 4.5 | [13 empty] | 0.2 | 0.3 | 0.04 | 0.5 | 0.02 | 0.01 | 0.04 | 0.01 | 0.06 | 0.01 | 0.05 | 0.01 | 0.07 | 0.01 | 0.48 | 0.6 | 0.1 | 0.01 | 0.04 | 0.05 |  | 0.1 | 0.08 | 0.9
86237-5652 | Pipe_2 | Pipe_2 | 55.4919 | -98.1296 | 63 O/8 | Pipe 2 | MSS | new Pipe 2, with prd incl. |  | 0.25 | 0.01 | 0.05 | 76.8 |  |  | 0.01 | 0.44 | 0.09 | 0.005 | 0.01 |  | 0.2 | 0.02 | 38 |  |  | 280 | 1100 | 1600 | 1100 | 40000 | 6 | 0.4 | 18 | 17.4 | 0.4 | 1 | 68.3 | 0.3 |  | 20 |  | 0.02 |  | 0.05 | 0.07 | 0.18 | 1.4 | 1 | 10 | 0.04 | 150 | 1.5 | 1.1 | 114 | 19.7 |  | 40.4 | 49 | 31 | 140 | 34 | 78 | 124 | 14 | 140 | [5 empty] | 0.2 | 0.3 | 0.04 | 0.5 | 0.03 | 0.01 | 0.03 | 0.01 | 0.03 | 0.01 | 0.01 | 0.01 | 0.02 | 0.01 | 0.18 | 0.02 | 0.1 | 0.11 | 0.07 | 0.05 |  | 0.05 | 0.18 | 0.5
86237-2745 | Pipe_2 | Pipe_2 | 55.4919 | -98.1296 | 63 O/8 | Pipe 2 | PRD_H | new Pipe 2 core |  | 37 | 0.03 | 0.4 | 10.4 |  |  | 0.09 | 37.6 | 0.27 | 0.005 | 0.01 | 13.1 | 0.4 | 0.01 | 0.41 |  |  | 33 | 3300 | 100 | 110 | 2300 | 9 | 1.1 | 200 | 0.1 | 0.1 | 0.3 | 53.5 | 0.6 |  | 0.3 |  | 0.09 |  | 0.06 | 0.05 | 0.66 | 2.1 | 0.39 | 10 | 0.32 | 50 | 4.9 | 0.1 | 16.2 | 18 |  | 13.2 | [13 empty] | 2.9 | 3.8 | 0.28 | 1.1 | 0.12 | 0.1 | 0.09 | 0.01 | 0.09 | 0.02 | 0.06 | 0.01 | 0.09 | 0.01 | 0.66 | 0.05 | 0.1 | 0.06 | 0.05 | 0.06 |  | 0.07 | 0.1 | 1
86237-2749 | Pipe_2 | Pipe_2 | 55.4919 | -98.1296 | 63 O/8 | Pipe 2 | PRD_H | new Pipe 2 core |  | 35.4 | 0.01 | 0.5 | 9.1 |  |  | 0.1 | 38.8 | 0.72 | 0.005 | 0.01 | 13.8 | 1 | 0.01 | 0.06 |  |  | 19 | 890 | 68 | 5 | 1100 | 1 | 0.005 | 16 | 0.4 | 0.2 | 0.4 | 14.8 | 0.2 |  | 0.1 |  | 0.06 |  | 0.05 | 0.04 | 0.42 | 19 | 0.18 | 10 | 0.01 | 15 | 3.6 | 0.2 | 7.9 | 7.3 |  | 3.1 | [13 empty] | 0.3 | 0.5 | 0.06 | 0.5 | 0.05 | 0.03 | 0.05 | 0.01 | 0.05 | 0.01 | 0.04 | 0.01 | 0.06 | 0.01 | 0.42 | 0.46 | 0.1 | 0.03 | 0.04 | 0.05 |  | 0.08 | 0.24 | 0.7
86237-2757 | Pipe_2 | Pipe_2 | 55.4919 | -98.1296 | 63 O/8 | Pipe 2 | PRD_H | new Pipe 2 core |  | 34.5 | 0.02 | 0.4 | 9.6 |  |  | 0.1 | 38.6 | 0.66 | 0.005 | 0.01 | 13.7 | 1.1 | 0.01 | 0.34 |  |  | 34 | 3600 | 100 | 79 | 2600 | 1 | 0.2 | 50 | 0.3 | 0.1 | 0.1 | 57.8 | 0.4 |  | 0.2 |  | 0.02 |  | 0.05 | 0.03 | 0.28 | 17 | 0.27 | 10 | 0.01 | 15 | 4.2 | 0.2 | 26.7 | 25.3 |  | 22.4 | [13 empty] | 0.2 | 0.3 | 0.04 | 0.4 | 0.02 | 0.01 | 0.04 | 0.01 | 0.04 | 0.01 | 0.02 | 0.01 | 0.02 | 0.01 | 0.28 | 0.43 | 0.1 | 0.03 | 0.03 | 0.05 |  | 0.06 | 0.08 | 0.9
86237-2771 | Pipe_2 | Pipe_2 | 55.4919 | -98.1296 | 63 O/8 | Pipe 2 | PRD_H | new Pipe 2 core |  | 32.7 | 0.02 | 0.4 | 10.6 |  |  | 0.08 | 38.9 | 1.2 | 0.005 | 0.01 | 12.9 | 1.9 | 0.01 | 0.3 |  |  | 34 | 3400 | 99 | 110 | 2400 | 1 | 0.2 | 41 | 0.3 | 0.1 | 0.1 | 10.7 | 0.3 |  | 0.2 |  | 0.06 |  | 0.03 | 0.02 | 0.46 | 22 | 0.15 | 10 | 0.03 | 40 | 3.9 | 0.2 | 21.6 | 24.8 |  | 4.7 | [13 empty] | 0.5 | 0.6 | 0.07 | 0.6 | 0.03 | 0.03 | 0.05 | 0.01 | 0.05 | 0.01 | 0.03 | 0.01 | 0.06 | 0.01 | 0.46 | 0.54 | 0.1 | 0.01 | 0.02 | 0.03 |  | 0.09 | 0.09 | 0.8
86237-2774 | Pipe_2 | Pipe_2 | 55.4919 | -98.1296 | 63 O/8 | Pipe 2 | PRD_H | new Pipe 2 core |  | 32.2 | 0.02 | 0.5 | 10.5 |  |  | 0.09 | 38.3 | 1.54 | 0.005 | 0.01 | 12.9 | 2.1 | 0.01 | 0.47 |  |  | 36 | 3400 | 110 | 150 | 3000 | 2 | 0.005 | 39 | 0.1 | 0.1 | 0.05 | 9.4 | 0.3 |  | 0.3 |  | 0.1 |  | 0.07 | 0.05 | 0.63 | 16 | 0.25 | 10 | 0.19 | 30 | 4 | 0.4 | 24.7 | 21.1 |  | 4.5 | [13 empty] | 0.5 | 0.9 | 0.11 | 0.7 | 0.08 | 0.04 | 0.1 | 0.01 | 0.08 | 0.01 | 0.06 | 0.01 | 0.1 | 0.01 | 0.63 | 0.4 | 0.1 | 0.01 | 0.05 | 0.07 |  | 0.07 | 0.21 | 0.9
86237-2775.5 | Pipe_2 | Pipe_2 | 55.4919 | -98.1296 | 63 O/8 | Pipe 2 | PRD_H | new Pipe 2 core |  | 31.7 | 0.02 | 0.6 | 9.8 |  |  | 0.1 | 37.7 | 1.88 | 0.005 | 0.01 | 13.9 | 2.9 | 0.01 | 0.31 |  |  | 32 | 3100 | 92 | 100 | 2200 | 1 | 0.005 | 35 | 0.1 | 0.1 | 0.05 | 6.5 | 0.2 |  | 0.2 |  | 0.12 |  | 0.06 | 0.05 | 0.85 | 19 | 0.16 | 10 | 0.06 | 40 | 3.5 | 0.2 | 18.3 | 25.6 |  | 4.5 | [13 empty] | 0.9 | 1.5 | 0.19 | 0.9 | 0.14 | 0.06 | 0.11 | 0.01 | 0.11 | 0.03 | 0.1 | 0.01 | 0.12 | 0.01 | 0.85 | 0.44 | 0.1 | 0.01 | 0.05 | 0.06 |  | 0.08 | 0.1 | 1
P.63 | Pipe_2 | Pipe_2 |  |  |  | PIPE II_PIT | SED_M | Sulphide-Fe Fm. (graphitic) | 10 | [12 empty] | 3.9 |  | S: 19.6; CR: 37; CO: 40; CU: 330; NI: 200; ZN: 1100; SE: 8.2; AS: 5; MO: 21 | 12 | 18 | 2 | 8.8 | 3 | 1.1 | 13 | 2 | 18 | 12 | 8.8 | 20
P.63B | Pipe_2 | Pipe_2 |  |  |  | PIPE II_PIT | SED_M | Sulphide-Fe Fm. (graphitic) | 20 | [12 empty] | 3 |  | S: 17; CR: 51; CO: 34; CU: 220; NI: 150; ZN: 360; SE: 5.7; AS: 2.4; MO: 12
P.63C | Pipe_2 | Pipe_2 |  |  |  | PIPE II_PIT | SED_M | Sulphide-Fe Fm. (graphitic) | [13 empty] | 3.1 |  | S: 9.1; CR: 86; CO: 23; CU: 200; NI: 93; ZN: 670; SE: 3.6; AS: 1.6; MO: 9
P.63D1 | Pipe_2 | Pipe_2 |  |  |  | PIPE II_PIT | SED_M | Sulphide-Fe Fm. (graphitic) | [13 empty] | 2.9 |  | S: 26; CR: 5; CO: 50; CU: 230; NI: 220; ZN: 100; SE: 8.9; AS: 2.4; MO: 20
P.63D2 | Pipe_2 | Pipe_2 |  |  |  | PIPE II_PIT | SED_M | Sulphide-Fe Fm. (graphitic) | [13 empty] | 4.5 |  | S: 19.1; CR: 34; CO: 38; CU: 290; NI: 170; ZN: 330; SE: 7.6; AS: 17.4; MO: 23
P.63E | Pipe_2 | Pipe_2 |  |  |  | PIPE II_PIT | SED_M | Sulphide-Fe Fm. (graphitic) | [13 empty] | 3.9 |  | S: 20.4; CR: 28; CO: 40; CU: 240; NI: 170; ZN: 800; SE: 8; AS: 56.2; MO: 22
P.63F | Pipe_2 | Pipe_2 |  |  |  | PIPE II_PIT | SED_M | Sulphide-Fe Fm. (graphitic) | [13 empty] | 2.7 |  | S: 17.6; CR: 46; CO: 36; CU: 270; NI: 150; ZN: 1200; SE: 8.2; AS: 8; MO: 14
P.63G | Pipe_2 | Pipe_2 |  |  |  | PIPE II_PIT | SED_M | Sulphide-Fe Fm. (graphitic) | [13 empty] | 3.7 |  | S: 19.5; CR: 36; CO: 40; CU: 420; NI: 180; ZN: 1100; SE: 8.9; AS: 8.5; MO: 24
P.64A | Pipe_2 | Pipe_2 |  |  |  | PIPE II_PIT | SED_M | Sulphide-Fe Fm. (graphitic) | 70 | [12 empty] | 2.8 |  | S: 22.2; CR: 27; CO: 110; CU: 370; NI: 310; ZN: 92; SE: 8.9; AS: 3.2; MO: 18
P.64B | Pipe_2 | Pipe_2 |  |  |  | PIPE II_PIT | SED_M | Sulphide-Fe Fm. (graphitic) | [13 empty] | 1.4 |  | S: 4.8; CR: 92; CO: 33; CU: 220; NI: 95; ZN: 180; SE: 2.1; AS: 3.5; MO: 4
P.78B | Pipe_2 | Pipe_2 |  |  |  | PIPE II_PIT | SED_M | Sulphide-Fe Fm. (graphitic) | 50 | [12 empty] | 3.4 |  | S: 18.1; CR: 43; CO: 41; CU: 280; NI: 230; ZN: 600; SE: 7.3; AS: 9.6; MO: 25
P.79 | Pipe_2 | Pipe_2 |  |  |  | PIPE II_PIT | SED_M | Sulphide-Fe Fm. (graphitic) | 0 | [12 empty] | 2 |  | S: 6; CR: 85; CO: 32; CU: 140; NI: 120; ZN: 160; SE: 2.5; AS: 50; MO: 9
P.25B | Pipe_2 | Pipe_2 |  |  |  | PIPE II_PIT | SED_M | Sulphide-Fe Fm. (graphitic) | 285 | [12 empty] | 9.7 |  | S: 15; CR: 57; CO: 44; CU: 270; NI: 1400; ZN: 160; SE: 7.4; AS: 14.8; MO: 74
P.65.1 | Pipe_2 | Pipe_2 |  |  |  | PIPE II_PIT | SED_M | Sulphide-Fe Fm. (graphitic) | [13 empty] | 9.6 |  | S: 25.8; CR: 14; CO: 660; CU: 1300; NI: 15000; ZN: 240; SE: 8.6; AS: 12.2; MO: 62
P.65.2 | Pipe_2 | Pipe_2 |  |  |  | PIPE II_PIT | SED_M | Sulphide-Fe Fm. (graphitic) | [13 empty] | 9.4 |  | S: 25.4; CR: 11; CO: 670; CU: 1100; NI: 15000; ZN: 140; SE: 8.6; AS: 14.9; MO: 61
P.32 | Pipe_2 | Pipe_2 |  |  |  | PIPE II_PIT | MSS | Mag, intraparental, interstitial | 100 | [12 empty] | 0.1 |  | S: 2.8; CR: 3200; CO: 230; CU: 230; NI: 5100; ZN: 87; SE: 1.8; AS: 9; MO: 1 | 26 | 27 | 4 | 7.1 | 9 | 6.5 | 8 | 4 | 27 | 26 | 7.1 | 2
P.31A | Pipe_2 | Pipe_2 |  |  |  | PIPE II_PIT | S_MSS | Mag, intraparental, breccia | [13 empty] | 0.3 |  | S: 9.1; CR: 830; CO: 340; CU: 440; NI: 5200; ZN: 160; SE: 4.1; AS: 10.6; MO: 1
P.29 | Pipe_2 | Pipe_2 |  |  |  | PIPE II_PIT | MSS | Mag, extraparental, massive | 150 | [12 empty] | 0.2 |  | S: 39.8; CR: 690; CO: 1300; CU: 2500; NI: 31000; ZN: 150; SE: 17.3; AS: 32.2; MO: 9 | 140 | 33 | 25 | 22 | 51 | 30 | 130 | 25 | 33 | 140 | 22 | 66
P.30 | Pipe_2 | Pipe_2 |  |  |  | PIPE II_PIT | MSS | Mag, extraparental, massive | 130 | [12 empty] | 0 |  | S: 40.9; CR: 1100; CO: 1600; CU: 250; NI: 33000; ZN: 180; SE: 16.5; AS: 17.3; MO: 14
P.37A | Pipe_2 | Pipe_2 |  |  |  | PIPE II_PIT | MSS | Mag, extraparental, massive | 140 | [12 empty] | 0.7 |  | S: 38.8; CR: 810; CO: 1200; CU: 400; NI: 26000; ZN: 160; SE: 16.8; AS: 19.1; MO: 11 | 52 | 25 | 24 | 24 | 59 | 28 | 130 | 24 | 25 | 52 | 24 | 150
P.37B | Pipe_2 | Pipe_2 |  |  |  | PIPE II_PIT | MSS | Mag, extraparental, massive | [13 empty] | 1.5 |  | S: 38.3; CR: 770; CO: 1200; CU: 430; NI: 25000; ZN: 190; SE: 17.5; AS: 19.1; MO: 6
P.89.1 | Pipe_2 | Pipe_2 |  |  |  | PIPE II_PIT | MSS | Mag, extraparental, massive | 200 | [12 empty] | 0 |  | S: 38.4; CR: 870; CO: 1200; CU: 2100; NI: 24000; ZN: 200; SE: 14.8; AS: 22.5; MO: 13 | 38 | 30 | 24 | 13 | 67 | 33 | 160 | 24 | 30 | 38 | 13 | 110
P.89.2 | Pipe_2 | Pipe_2 |  |  |  | PIPE II_PIT | MSS | Mag, extraparental, massive | 207 | [12 empty] | 0 |  | S: 38.4; CR: 710; CO: 1100; CU: 2000; NI: 23000; ZN: 210; SE: 14.7; AS: 18.2; MO: 12
P.104 | Pipe_2 | Pipe_2 |  |  |  | THOMPSON | MSS | Mag, extraparental, massive | 11 | [12 empty] | 0.1 |  | S: 34.4; CR: 870; CO: 1200; CU: 220; NI: 25000; ZN: 200; SE: 15; AS: 33.1; MO: 11
P.25B | Pipe_2 | Pipe_2 |  |  |  | PIPE II_PIT | SED_NI | Ni-enriched sed. sulph | [13 empty] | 9.7 |  | S: 15; CR: 57; CO: 44; CU: 270; NI: 1400; ZN: 160; SE: 7.4; AS: 14.8; MO: 74 | 3 | -5 | 0.4 | 2.1 | 0.9 | 0.1 | 2 | 0.4 | 2 | 3 | 2.1 | 2
P.65.1 | Pipe_2 | Pipe_2 |  |  |  | PIPE II_PIT | SED_NI | Ni-enriched sed. sulph | 213 | [12 empty] | 9.6 |  | S: 25.8; CR: 14; CO: 660; CU: 1300; NI: 15000; ZN: 240; SE: 8.6; AS: 12.2; MO: 62 | 44 | 5 | 0.3 | 3.3 | 1.2 | 0.1 | 4 | 0.3 | 5 | 44 | 3.3 | 13
P.65.2 | Pipe_2 | Pipe_2 |  |  |  | PIPE II_PIT | SED_NI | Ni-enriched sed. sulph | 217 | [12 empty] | 9.4 |  | S: 25.4; CR: 11; CO: 670; CU: 1100; NI: 15000; ZN: 140; SE: 8.6; AS: 14.8; MO: 61
AJN-936 | Pipe_2 | Pipe_2 |  |  |  |  | CON | [16 empty] | S: 33.1; SE: 9.4 | [12 empty] | 3.7
AJN-337 | Pipe_2 | Pipe_2 |  |  |  |  | CON | [16 empty] | S: 34.5; SE: 34.1 | [12 empty] | 3.5
AJN-339 | Pipe_2 | Pipe_2 |  |  |  |  | CON | [16 empty] | S: 33.6; SE: 20.5 | [12 empty] | 3.6
AJN-340 | Pipe_2 | Pipe_2 |  |  |  |  | CON | [16 empty] | S: 36.1; SE: 24.3 | [12 empty] | 3.9
AJN-349 | Pipe_2 | Pipe_2 |  |  |  |  | CON | [16 empty] | S: 33.2; SE: 19.3 | [12 empty] | 4
AJN-351 | Pipe_2 | Pipe_2 |  |  |  |  | CON | [16 empty] | S: 35.1; SE: 22.7 | [12 empty] | 4.1
AJN-354 | Pipe_2 | Pipe_2 |  |  |  |  | CON | [16 empty] | S: 33.8; SE: 24.1 | [12 empty] | 4.2
AJN-355 | Pipe_2 | Pipe_2 |  |  |  |  | CON | [16 empty] | S: 34.1; SE: 21.2 | [12 empty] | 4
AJN-913 | Pipe_2 | Pipe_2 |  |  |  |  | CON | [16 empty] | S: 36.5; SE: 23.7 | [12 empty] | 4.2
AJN-918 | Pipe_2 | Pipe_2 |  |  |  |  | CON | [16 empty] | S: 33.7; SE: 32.6 | [12 empty] | 4.2
AJN-920 | Pipe_2 | Pipe_2 |  |  |  |  | CON | [16 empty] | S: 35.1; SE: 29.3 | [12 empty] | 4.1
AJN-925 | Pipe_2 | Pipe_2 |  |  |  |  | CON | [16 empty] | S: 34.8; SE: 23 | [12 empty] | 3.8
EI-70-389 | Pipe_2 | Pipe_2 |  |  |  |  | CON | [59 empty] | 4.55
EI-70-395 | Pipe_2 | Pipe_2 |  |  |  |  | CON | [59 empty] | 4.43
EI-74-172 | Pipe_2 | Pipe_2 |  |  |  |  | CON | [59 empty] | 4.36
EI-74-173 | Pipe_2 | Pipe_2 |  |  |  |  | CON | [59 empty] | 4.62
EI-80-130 | Pipe_2 | Pipe_2 |  |  |  | PIPE II | CON | [59 empty] | 4.28
EI-80-131 | Pipe_2 | Pipe_2 |  |  |  | PIPE II | CON | [59 empty] | 4.83