## Sheet2
SAMPLE_NO | LOCATION | BODY | LATITUDE | LONGITUDE | NTS | OREBODY | LITHOLOGY | NOTES | DFB | SIO2 | TIO2 | AL2O3 | FE2O3T | FE2O3 | FEO | MNO | MGO | CAO | NA2O | K2O | H2OT | CO2T | P2O5 | S | F | CL | V | CR | CO | CU | NI | PB | CD | ZN | SE | SB | TE | AS | BI | GE | MO | LA | YB | NB | TH | U | Y | ZR | RB | SR | TL | BA | SC | AG | PD_1 | PT_1 | RH_1 | AU_1 | OS | IR | RU | RH | PT | PD | AU | RE | S_34 | C_13 | O_18 | PGE | PGE_AU | LA_R | CE_R | PR_R | ND_R | SM_R | EU_R | GD_R | TB_R | DY_R | HO_R | ER_R | TM_R | YB_R | LU_R | Y_R | HF_R | TA_R | CS_R | U_R | TH_R | CE | IN_R | NB_R | GA_R
74285-930 | Setting_L | Setting_L | 55.0909 | -98.4899 | 63 O/1 | SETTING_DEP | PRD_H |  | 36.6 | 38.1 | 0.03 | 1.1 | 11.7 |  |  | 0.07 | 34.9 | 0.005 | 0.015 | 0.33 |  | 0.2 | 0.02 | 3.5 |  |  | 49 | 2400 | 140 | 300 | 4900 |  |  | 91 | 2.72 | 0.03 | 0.1 | 2.95 | 0.48 | 0.1 |  |  | 0.2 |  |  |  | 2 | 12 |  | 10 |  | 15 | 7.1 |  | 56 | 55 | 7 | 3
74285-940 | Setting_L | Setting_L | 55.0909 | -98.4899 | 63 O/1 | SETTING_DEP | DUN |  | 39.65 | 36.5 | 0.01 | 0.2 | 11.5 |  |  | 0.07 | 37.3 | 0.51 | 0.015 | 0.025 |  | 0.9 | 0.01 | 1.5 |  |  | 2 | 1400 | 96 | 97 | 5600 | 5 |  | 84 | 1.58 | 0.16 | 0.1 | 12.63 | 0.55 | 0.1 | 1.8 |  | 0.2 |  | 0.04 | 0.06 | 2 | 5 | 0.49 | 10 | 0.07 | 15 | 2.8 | 0.2 | 106 | 82 | 16 | 11 | [13 empty] | 0.6 | 0.8 | 0.07 | 0.3 | 0.05 | 0.01 | 0.04 | 0.01 | 0.04 | 0.01 | 0.04 | 0.01 | 0.08 | 0.01 | 0.42 | 0.36 | 0.2 | 0.05 | 0.06 | 0.04 |  | 0.02 | 0.14 | 0.4
74285-1008.2-1008.6 | Setting_L | Setting_L | 55.0909 | -98.4899 | 63 O/1 | SETTING_DEP | MSS | .08, 7.38 / 2', inorg C= 0.1% | 60.512 | 1.79 | 0.02 | 0.29 | 51.1 |  |  | 0.06 | 1.56 | 0.09 | 0.07 | 0.07 |  | 0.15 | 0.005 | 31.9 |  |  | 2 | 950 | 2200 | 230 | 105000 | 59 |  | 95 | 19.1 | 0.03 | 1.2 | 21.09 | 2.27 | 0.1 | 24 |  | 2.6 |  | 0.14 | 0.04 | 2 | 5 | 2.3 | 10 | 0.41 | 110 | 30 | 2 | 1001 | 24 | 44 | 8 | 150 | 72.3 | 361 | 57 | 5 | 790 | 6 | 32 | [5 empty] | 0.5 | 0.8 | 0.08 | 0.3 | 0.03 | 0.01 | 0.02 | 0.01 | 0.01 | 0.01 | 0.01 | 0.01 | 0.02 | 0.01 | 0.12 | 0.09 | 0.1 | 0.24 | 0.04 | 0.14 |  | 0.02 | 0.27 | 0.7
74285-1009.5-1010 | Setting_L | Setting_L | 55.0909 | -98.4899 | 63 O/1 | SETTING_DEP | S_MSS | .08, 7.38 / 2', inorg C= 0.1% | 60.9085 | 1.31 | 0.02 | 0.29 | 56.7 |  |  | 0.07 | 1.24 | 0.09 | 0.08 | 0.11 |  | 0.2 | 0.005 | 31.1 |  |  | 2 | 510 | 1800 | 79 | 81000 | 49 |  | 89 | 17.73 | 0.03 | 0.3 | 21.34 | 3.65 | 0.1 | 26 |  | 2.3 |  | 0.1 | 0.06 | 2 | 5 | 4.4 | 10 | 0.41 | 120 | 28 | 2.1 | 454 | 15 | 36 | 5 | [13 empty] | 0.2 | 0.4 | 0.04 | 0.1 | 0.03 | 0.01 | 0.01 | 0.01 | 0.01 | 0.01 | 0.01 | 0.01 | 0.02 | 0.01 | 0.13 | 0.1 | 0.1 | 0.38 | 0.06 | 0.1 |  | 0.02 | 0.41 | 0.9
74285-1020 | Setting_L | Setting_L | 55.0909 | -98.4899 | 63 O/1 | SETTING_DEP | DUN |  | 64.05 | 38.8 | 0.01 | 0.3 | 7.7 |  |  | 0.02 | 39.4 | 0.005 | 0.015 | 0.025 |  | 0.2 | 0.01 | 1.44 |  |  | 2 | 1200 | 120 | 230 | 5600 |  |  | 19 | 1.6 | 0.03 | 0.3 | 7.92 | 0.35 | 0.5 |  |  | 0.2 |  |  |  | 2 | 5 |  | 10 |  | 15 | 4.9 |  | 99 | 75 | 9 | 5
74285-1170 | Setting_L | Setting_L | 55.0909 | -98.4899 | 63 O/1 | SETTING_DEP | DUN |  | 109.8 | 38.5 | 0.02 | 0.1 | 10.1 |  |  | 0.07 | 38 | 0.005 | 0.015 | 0.025 |  | 0.1 | 0.01 | 4.33 |  |  | 2 | 2000 | 85 | 1100 | 2600 | 11 |  | 52 | 2.07 | 0.14 | 0.1 | 2.3 | 0.34 | 0.1 | 0.9 |  | 0.2 |  | 0.04 | 0.05 | 2 | 15 | 0.22 | 10 | 0.16 | 15 | 3.5 | 0.6 | 26 | 18 | 4 | 1 | [13 empty] | 1.9 | 5.2 | 0.6 | 2 | 0.23 | 0.02 | 0.13 | 0.01 | 0.09 | 0.02 | 0.06 | 0.01 | 0.07 | 0.01 | 0.73 | 0.51 | 0.1 | 0.03 | 0.05 | 0.04 |  | 0.02 | 0.14 | 0.6
74285-1171-1171.4 | Setting_L | Setting_L | 55.0909 | -98.4899 | 63 O/1 | SETTING_DEP | MSS | .02, 6.46 / 2.2', inorg C= 0.1% | 110.166 | 2.61 | 0.01 | 0.57 | 66.8 |  |  | 0.02 | 2.25 | 0.15 | 0.07 | 0.17 |  | 0.2 | 0.005 | 37.3 |  |  | 2 | 380 | 1600 | 1100 | 67000 | 21 |  | 33 | 27.37 | 0.03 | 0.1 | 11.4 | 4.26 | 0.1 | 57 |  | 2.2 |  | 1.2 | 0.34 | 2 | 5 | 10 | 10 | 0.54 | 140 | 31 | 3.7 | 738 | 10 | 53 | 11 | 136 | 87.7 | 341 | 71 | 4 | 598 | 3 | 109 | [5 empty] | 2.5 | 4.3 | 0.42 | 1.3 | 0.12 | 0.01 | 0.05 | 0.01 | 0.03 | 0.01 | 0.01 | 0.01 | 0.02 | 0.01 | 0.16 | 0.19 | 0.1 | 0.6 | 0.34 | 1.2 |  | 0.02 | 0.93 | 1.5
74285-1172.8-1173.2 | Setting_L | Setting_L | 55.0909 | -98.4899 | 63 O/1 | SETTING_DEP | S_MSS | .02, 6.46 / 2.2', inorg C= 0.1% | 110.715 | 2.6 | 0.02 | 0.8 | 65.1 |  |  | 0.03 | 2.11 | 0.11 | 0.1 | 0.29 |  | 0.15 | 0.005 | 38.1 |  |  | 2 | 650 | 1700 | 77 | 70000 | 15 |  | 46 | 26.27 | 0.07 | 0.1 | 18.17 | 5.19 | 0.1 | 18 |  | 2.3 |  | 2.2 | 0.97 | 2 | 10 | 16 | 10 | 0.56 | 140 | 31 | 4.1 | 395 | 6 | 39 | 8 | [13 empty] | 1.8 | 3.3 | 0.37 | 1.3 | 0.15 | 0.01 | 0.08 | 0.01 | 0.04 | 0.01 | 0.01 | 0.01 | 0.02 | 0.01 | 0.28 | 0.31 | 0.1 | 1 | 0.97 | 2.2 |  | 0.02 | 1.3 | 1.7
74285-1380 | Setting_L | Setting_L | 55.0909 | -98.4899 | 63 O/1 | SETTING_DEP | PRD_H | 0.1 | 173.85 | 40.5 | 0.15 | 2.9 | 13.5 |  |  | 0.1 | 32.6 | 2.5 | 0.015 | 0.025 | 9 | 0.15 | 0.02 | 0.32 |  |  | 83 | 4200 | 100 | 73 | 1000 |  |  | 54 | 0.1 | 0.1 | 0.1 | 0.1 | 0.1 | 0.6 |  |  | 0.2 |  |  |  | 2 | 26 |  | 10 |  | 15 | 16 |  | 7 | 10 | 4 | 1
74285-1420 | Setting_L | Setting_L | 55.0909 | -98.4899 | 63 O/1 | SETTING_DEP | PRD_H |  | 186.05 | 37.4 | 0.1 | 2.3 | 11.1 |  |  | 0.07 | 35.8 | 0.17 | 0.015 | 0.025 |  | 0.2 | 0.02 | 1.72 |  |  | 15 | 4800 | 210 | 440 | 5300 | 4 |  | 50 | 2.8 | 0.1 | 0.3 | 0.1 | 0.8 | 0.4 | 0.2 |  | 0.2 |  | 0.16 | 0.04 | 2 | 10 | 0.53 | 10 | 0.09 | 15 | 12 | 0.3 | 100 | 102 | 8 | 2 | [13 empty] | 2.3 | 3.3 | 0.37 | 1.4 | 0.26 | 0.08 | 0.33 | 0.06 | 0.35 | 0.09 | 0.25 | 0.05 | 0.34 | 0.06 | 2.4 | 0.45 | 0.1 | 0.07 | 0.04 | 0.16 |  | 0.02 | 0.33 | 2.8
74276-478.5 | Setting_L | Setting_L | 55.0916 | -98.4891 | 63 O/1 | SETTING_DEP | DUN | 0.1 | 100.1925 | 36.8 | 0.01 | 0.4 | 12.2 |  |  | 0.03 | 36.6 | 0.005 | 0.015 | 0.025 |  | 0.15 | 0.01 | 3.1 |  |  | 2 | 2200 | 140 | 700 | 5300 |  |  | 45 | 1.6 | 0.1 | 0.8 | 1.3 | 0.9 | 0.3 |  |  | 0.2 |  |  |  | 2 | 5 |  | 10 |  | 15 | 3.4 |  | 138 | 103 | 13 | 48 | 16 | 14 | 39 | 14 | 81 | 102 | 5.9 | 2.5
74276-480.5 | Setting_L | Setting_L | 55.0916 | -98.4891 | 63 O/1 | SETTING_DEP | MSS | 0.1 | 100.8025 | 4.86 | 0.03 | 0.76 | 42.4 |  |  | 0.03 | 4.63 | 0.51 | 0.08 | 0.13 |  | 0.4 | 0.005 | 40.3 |  |  | 2 | 900 | 1500 | 2000 | 80000 | 140 |  | 120 | 24 | 0.03 | 2.1 | 45.53 | 8.64 | 0.1 | 49 |  | 2 |  | 0.61 | 0.15 | 2 | 10 | 5.5 | 10 | 2 | 100 | 38 | 1.7 | 1038 | 32 | 44 | 6 | 250 | 130 | 440 | 90 | 2.5 | 697 | 6.9 | 280 | [20 empty] | 0.27 | 0.1 | 0.7 | 0.15 | 0.61 |  | -0.02 | 0.59 | 2
74276-524 | Setting_L | Setting_L | 55.0916 | -98.4891 | 63 O/1 | SETTING_DEP | DUN | 0.1 | 114.07 | 35.5 | 0.03 | 0.3 | 13.3 |  |  | 0.09 | 36.5 | 0.99 | 0.015 | 0.025 |  | 1.6 | 0.01 | 1.46 |  |  | 2 | 1600 | 97 | 250 | 3700 |  |  | 32 | 1.4 | 0.1 | 0.1 | 0.8 | 1.6 | 0.2 |  |  | 0.2 |  |  |  | 2 | 5 |  | 10 |  | 15 | 3.7 |  | 56 | 22 | 3 | 3
74276-536 | Setting_L | Setting_L | 55.0916 | -98.4891 | 63 O/1 | SETTING_DEP | DUN | 0.1 | 117.73 | 35.3 | 0.01 | 0.2 | 12.3 |  |  | 0.1 | 36.9 | 1.02 | 0.015 | 0.025 | 10.8 | 1.6 | 0.01 | 0.79 |  |  | 2 | 1600 | 91 | 190 | 3300 | 9 |  | 37 | 0.9 | 0.1 | 0.4 | 0.1 | 0.1 | 0.5 | 1.2 |  | 0.2 |  | 0.06 | 0.08 | 2 | 21 | 0.34 | 10 | 0.13 | 15 | 3.2 | 0.2 | 45 | 32 | 1 | 2 | [13 empty] | 1 | 1.5 | 0.15 | 0.5 | 0.08 | 0.01 | 0.06 | 0.01 | 0.06 | 0.01 | 0.05 | 0.01 | 0.06 | 0.01 | 0.48 | 0.7 | 0.1 | 0.02 | 0.08 | 0.06 |  | 0.06 | 0.14 | 0.6
74276-554 | Setting_L | Setting_L | 55.0916 | -98.4891 | 63 O/1 | SETTING_DEP | DUN | 0.1 | 123.22 | 34.7 | 0.01 | 0.2 | 15 |  |  | 0.06 | 35.8 | 0.47 | 0.015 | 0.025 |  | 0.9 | 0.02 | 1.71 |  |  | 2 | 1600 | 110 | 330 | 4300 | 41 |  | 33 | 1.9 | 0.1 | 0.3 | 0.5 | 1.2 | 0.3 |  |  | 0.2 |  |  |  | 2 | 5 |  | 10 |  | 30 | 3.3 |  | 64 | 31 | 1 | 6
74276-560 | Setting_L | Setting_L | 55.0916 | -98.4891 | 63 O/1 | SETTING_DEP | DUN | 0.1 | 125.05 | 34 | 0.01 | 0.2 | 16.3 |  |  | 0.05 | 35.2 | 0.42 | 0.015 | 0.025 |  | 0.8 | 0.01 | 1.85 |  |  | 2 | 1400 | 120 | 280 | 4800 | 37 |  | 32 | 1.5 | 0.6 | 0.5 | 1.3 | 0.4 | 0.4 |  |  | 0.2 |  |  |  | 2 | 5 |  | 10 |  | 15 | 3.1 |  | 83 | 66 | 5 | 4
74276-586 | Setting_L | Setting_L | 55.0916 | -98.4891 | 63 O/1 | SETTING_DEP | DUN | 0.1 | 132.98 | 35.4 | 0.01 | 0.1 | 8.6 |  |  | 0.06 | 37.6 | 1.02 | 0.015 | 0.025 |  | 1.7 | 0.01 | 1.22 |  |  | 2 | 1400 | 100 | 360 | 4900 | 22 |  | 27 | 1.2 | 0.1 | 0.1 | 0.1 | 0.8 | 0.1 |  |  | 0.2 |  |  |  | 2 | 5 |  | 10 |  | 15 | 3.9 |  | 89 | 44 | 1 | 4
74276-605 | Setting_L | Setting_L | 55.0916 | -98.4891 | 63 O/1 | SETTING_DEP | DUN | 0.1 | 138.775 | 35 | 0.01 | 0.2 | 13.4 |  |  | 0.05 | 36.8 | 0.46 | 0.015 | 0.025 |  | 0.9 | 0.01 | 1.25 |  |  | 2 | 1800 | 100 | 170 | 3600 | 6 |  | 36 | 2.3 | 0.1 | 0.4 | 0.5 | 0.1 | 0.2 | 4.1 |  | 0.2 |  | 0.06 | 0.05 | 2 | 9.9 | 0.23 | 10 | 0.16 | 15 | 3.7 | 0.1 | 55 | 36 | 7 | 3 | [13 empty] | 1.2 | 1.9 | 0.18 | 0.6 | 0.07 | 0.01 | 0.03 | 0.01 | 0.03 | 0.01 | 0.01 | 0.01 | 0.02 | 0.01 | 0.23 | 0.2 | 0.1 | 0.02 | 0.05 | 0.06 |  | 0.02 | 0.13 | 0.6
74276-625 | Setting_L | Setting_L | 55.0916 | -98.4891 | 63 O/1 | SETTING_DEP | DUN | 0.1 | 144.875 | 35.1 | 0.01 | 0.1 | 13.6 |  |  | 0.06 | 36.9 | 0.47 | 0.015 | 0.025 |  | 0.9 | 0.01 | 1.16 |  |  | 2 | 1200 | 95 | 160 | 3100 |  |  | 29 | 1.3 | 0.1 | 0.1 | 0.6 | 1.1 | 0.1 |  |  | 0.2 |  |  |  | 2 | 5 |  | 10 |  | 15 | 3.9 |  | 44 | 27 | 1 | 1
74276-644 | Setting_L | Setting_L | 55.0916 | -98.4891 | 63 O/1 | SETTING_DEP | DUN | 0.1 | 150.67 | 35.3 | 0.04 | 0.1 | 9.5 |  |  | 0.08 | 37.5 | 0.75 | 0.015 | 0.025 |  | 1.2 | 0.01 | 1.03 |  |  | 2 | 1400 | 90 | 170 | 3300 | 22 |  | 3400 | 1.6 | 0.1 | 0.1 | 0.2 | 1.2 | 0.1 |  |  | 0.2 |  |  |  | 2 | 5 |  | 10 |  | 15 | 3.6 |  | 19 | 8 | 5 | 1
74276-665 | Setting_L | Setting_L | 55.0916 | -98.4891 | 63 O/1 | SETTING_DEP | DUN | 0.1 | 157.075 | 34.2 | 0.01 | 0.1 | 14.2 |  |  | 0.06 | 36.2 | 0.44 | 0.015 | 0.025 |  | 0.7 | 0.01 | 1.78 |  |  | 2 | 1600 | 120 | 340 | 4900 | 33 |  | 64 | 1.6 | 0.1 | 0.1 | 0.1 | 0.1 | 0.2 |  |  | 0.2 |  |  |  | 2 | 5 |  | 10 |  | 15 | 2.8 |  | 90 | 70 | 6 | 5
74276-667 | Setting_L | Setting_L | 55.0916 | -98.4891 | 63 O/1 | SETTING_DEP | DUN | 0.1 | 157.685 | 35.4 | 0.01 | 0.1 | 13.2 |  |  | 0.07 | 36.6 | 0.005 | 0.015 | 0.025 |  | 0.15 | 0.01 | 1.47 |  |  | 2 | 1500 | 130 | 80 | 5200 | 25 |  | 57 | 2.2 | 0.1 | 0.1 | 0.4 | 0.6 | 0.1 | 0.8 |  | 0.2 |  | 0.03 | 0.06 | 2 | 7.4 | 0.13 | 10 | 0.07 | 15 | 3 | 0.2 | 134 | 159 | 1 | 10 | 13 | 9.4 | 17 | 8.6 | 100 | 115 | 6.7 | 2.5 | [5 empty] | 1.3 | 1.9 | 0.17 | 0.5 | 0.06 | 0.01 | 0.04 | 0.01 | 0.03 | 0.01 | 0.02 | 0.01 | 0.02 | 0.01 | 0.26 | 0.15 | 0.1 | 0.01 | 0.06 | 0.03 |  | 0.02 | 0.12 | 0.4
74276-686 | Setting_L | Setting_L | 55.0916 | -98.4891 | 63 O/1 | SETTING_DEP | DUN | 0.1 | 163.48 | 35.1 | 0.02 | 0.3 | 11.3 |  |  | 0.08 | 37.4 | 0.61 | 0.015 | 0.025 |  | 1.1 | 0.01 | 1.54 |  |  | 2 | 890 | 120 | 200 | 4600 | 26 |  | 650 | 2.1 | 0.1 | 0.1 | 0.1 | 0.1 | 0.1 |  |  | 0.2 |  |  |  | 2 | 5 |  | 10 |  | 15 | 3.2 |  | 75 | 52 | 1 | 1
74276-707 | Setting_L | Setting_L | 55.0916 | -98.4891 | 63 O/1 | SETTING_DEP | DUN | 0.1 | 169.885 | 35.6 | 0.03 | 0.3 | 12.6 |  |  | 0.11 | 37.2 | 0.45 | 0.015 | 0.025 | 12.5 | 0.9 | 0.01 | 0.66 |  |  | 2 | 1600 | 130 | 250 | 4700 | 20 |  | 55 | 0.7 | 0.1 | 0.1 | 1 | 0.1 | 0.1 |  |  | 0.2 |  |  |  | 2 | 5 |  | 10 |  | 15 | 3.4 |  | 77 | 34 | 4 | 4
EI-79-21 | Setting_L | Setting_L |  |  |  |  | CON | [16 empty] | S: 32; CU: 2000; NI: 6000; SE: 23.2 | [12 empty] | 4.4
EI-79-18 | Setting_L | Setting_L |  |  |  |  | CON | [16 empty] | S: 36.4; NI: 2500; SE: 17 | [12 empty] | 4.2
EI-79-19 | Setting_L | Setting_L |  |  |  |  | CON | [16 empty] | S: 18.4; CU: 0; NI: 0; SE: 6.6 | [12 empty] | 3.4
EI-79-20 | Setting_L | Setting_L |  |  |  |  | CON | [16 empty] | S: 35.8; CU: 0; NI: 0; SE: 15.9 | [12 empty] | 3.9
EI-79-17 | Setting_L | Setting_L |  |  |  |  | CON | [16 empty] | S: 27.9; CU: 0; NI: 0; SE: 12.1 | [12 empty] | 4.4
EI-79-22 | Setting_L | Setting_L |  |  |  |  | CON | [16 empty] | S: 23.2; CU: 0; NI: 0; SE: 10.8 | [12 empty] | 4.4
EI-79-23 | Setting_L | Setting_L |  |  |  |  | CON | [16 empty] | S: 32.8; CU: 0; NI: 0; SE: 15.3 | [12 empty] | 5
EI-79-24 | Setting_L | Setting_L |  |  |  |  | CON | [16 empty] | S: 50.9; CU: 0; NI: 0; SE: 22.3 | [12 empty] | 6.1
74273-811 | Setting_L_S | Setting_S | 55.0561 | -98.5176 | 63 O/2 | SETTING_S | PRD_H | 0.1 | 3.355 | 42.3 | 0.06 | 1.9 | 12.8 |  |  | 0.11 | 30.6 | 1.99 | 0.015 | 0.18 |  | 0.15 | 0.02 | 1.58 |  |  | 62 | 4000 | 94 | 82 | 2300 |  |  | 270 | 1.4 | 0.1 | 0.7 | 3.5 | 0.1 | 0.3 |  |  | 0.2 |  |  |  | 2 | 5 |  | 10 |  | 50 | 10 |  | 16 | 13 | 3 | 6
74273-817 | Setting_L_S | Setting_S | 55.0561 | -98.5176 | 63 O/2 | SETTING_S | PRD_H | 0.1 | 5.185 | 44.2 | 0.08 | 3.9 | 12.2 |  |  | 0.09 | 25.2 | 5.91 | 0.3 | 0.1 |  | 0.5 | 0.01 | 2.97 |  |  | 72 | 3600 | 96 | 100 | 1700 | 5 |  | 190 | 0.8 | 0.1 | 0.3 | 2.4 | 0.5 | 0.1 | 2.6 |  | 0.2 |  | 0.12 | 0.15 | 2 | 4.6 | 2.2 | 22 | 0.12 | 15 | 12 | 0.4 | 15 | 13 | 1 | 12 | [13 empty] | 4.3 | 8.7 | 1.1 | 4.2 | 0.83 | 0.18 | 0.8 | 0.1 | 0.46 | 0.1 | 0.26 | 0.04 | 0.28 | 0.05 | 3.8 | 0.12 | 0.1 | 0.26 | 0.15 | 0.12 |  | 0.06 | 0.34 | 4.3
74273-818 | Setting_L_S | Setting_S | 55.0561 | -98.5176 | 63 O/2 | SETTING_S | MSS | .16, .37, inorg C= 4.2% | 5.49 | 14.2 | 0.12 | 3.82 | 53 |  |  | 0.03 | 8.22 | 0.25 | 0.26 | 0.48 |  | 4.25 | 0.02 | 24.3 |  |  | 26 | 150 | 290 | 360 | 5800 | 18 |  | 24 | 10.54 | 0.03 | 0.2 | 13.58 | 0.93 | 0.1 | 43 |  | 1.6 |  | 1.8 | 4.8 | 8 | 10 | 17 | 10 | 1.2 | 160 | 23 | 3.5 | 13 | 1 | 1 | 31 | [13 empty] | 6.7 | 14 | 1.6 | 5.6 | 1.2 | 0.19 | 1.3 | 0.19 | 1.1 | 0.24 | 0.63 | 0.11 | 0.74 | 0.13 | 9.4 | 0.67 | 0.1 | 1.1 | 4.8 | 1.8 |  | 0.02 | 1.9 | 3.9
74273-821 | Setting_L_S | Setting_S | 55.0561 | -98.5176 | 63 O/2 | SETTING_S | MSS | .16, .37, inorg C= 4.7% | 6.405 | 18.1 | 0.14 | 4.56 | 50.4 |  |  | 0.03 | 5.19 | 0.46 | 0.41 | 0.82 |  | 4.75 | 0.03 | 26.5 |  |  | 83 | 150 | 490 | 630 | 5300 | 39 |  | 12 | 9.44 | 0.03 | 0.8 | 10.78 | 2.32 | 0.2 | 35 |  | 1.2 |  | 1.4 | 3.9 | 6 | 10 | 29 | 29 | 1 | 260 | 26 | 4 | 40 | 1 | 1 | 45 | 1 | 0.4 | 2 | 0.5 | 0.5 | 38 | 32 | 28 | [5 empty] | 3.1 | 6.9 | 0.87 | 3.7 | 1.1 | 0.3 | 1.3 | 0.19 | 0.89 | 0.19 | 0.5 | 0.07 | 0.44 | 0.07 | 7.2 | 0.73 | 0.2 | 0.88 | 3.9 | 1.4 |  | 0.02 | 2.4 | 5.4
74273-834.5 | Setting_L_S | Setting_S | 55.0561 | -98.5176 | 63 O/2 | SETTING_S | DUN | 0.1 | 10.5225 | 41.2 | 0.15 | 5.2 | 13 |  |  | 0.13 | 27.8 | 3.79 | 0.1 | 0.06 |  | 0.3 | 0.02 | 1.78 |  |  | 91 | 3600 | 84 | 39 | 1700 |  |  | 180 | 0.7 | 0.03 | 0.5 | 2.5 | 0.07 | 0.3 |  |  | 0.5 |  |  |  | 2 | 5 |  | 22 |  | 15 | 17 |  | 7 | 6 | 1 | 1
74273-840 | Setting_L_S | Setting_S | 55.0561 | -98.5176 | 63 O/2 | SETTING_S | MSS | .08, .33, inorg C= 9.7% | 12.2 | 20.3 | 0.16 | 3.39 | 28.7 |  |  | 0.08 | 7.21 | 5.9 | 0.17 | 0.63 |  | 18.5 | 0.04 | 19.5 |  |  | 110 | 260 | 180 | 420 | 4200 | 33 |  | 2 | 8.25 | 0.03 | 0.5 | 5.43 | 1.25 | 0.2 | 27 |  | 0.9 |  | 0.77 | 4.5 | 7 | 13 | 25 | 25 | 0.5 | 140 | 22 | 2.4 | 33 | 1 | 1 | 39 | [13 empty] | 17 | 25 | 2.6 | 9.3 | 1.5 | 0.31 | 1.4 | 0.19 | 1 | 0.21 | 0.56 | 0.09 | 0.62 | 0.11 | 7.9 | 0.89 | 0.2 | 0.68 | 4.5 | 0.77 |  | 0.02 | 1.9 | 4.7
74273-842.2 | Setting_L_S | Setting_S | 55.0561 | -98.5176 | 63 O/2 | SETTING_S | MSS | .08, .33, inorg C= 4.1% | 12.871 | 23.6 | 0.15 | 3.73 | 26.9 |  |  | 0.1 | 12.3 | 6.83 | 0.19 | 1.27 |  | 12.3 | 0.01 | 17.7 |  |  | 120 | 870 | 82 | 490 | 6100 | 36 |  | 38 | 7.81 | 0.03 | 0.7 | 4.16 | 1.74 | 0.2 | 51 |  | 0.8 |  | 0.5 | 2.7 | 2 | 10 | 55 | 36 | 1.3 | 130 | 18 | 4.4 | 50 | 1 | 1 | 56 | 1 | 0.9 | 4 | 1 | 0.5 | 36 | 43 | 28 | [5 empty] | 18 | [14 empty] | 0.47 | 0.1 | 2.3 | 2.7 | 0.5 |  | 0.05 | 2 | 6.3
74273-845 | Setting_L_S | Setting_S | 55.0561 | -98.5176 | 63 O/2 | SETTING_S | PRD_H | 0.1 | 13.725 | 36.9 | 0.1 | 3.5 | 9 |  |  | 0.19 | 26.6 | 7.29 | 0.015 | 0.48 |  | 9.3 | 0.01 | 1.34 |  |  | 49 | 3000 | 59 | 56 | 1200 |  |  | 110 | 0.3 | 0.1 | 0.4 | 0.9 | 0.1 | 0.2 |  |  | 0.2 |  |  |  | 2 | 5 |  | 78 |  | 15 | 12 |  | 4 | 2 | 1 | 2 | [13 empty] | 15
74273-850 | Setting_L_S | Setting_S | 55.0561 | -98.5176 | 63 O/2 | SETTING_S | PRD_H | 0.1 | 15.25 | 40.5 | 0.14 | 4.1 | 11.9 |  |  | 0.15 | 30.9 | 3.31 | 0.015 | 0.025 | 8.3 | 1 | 0.02 | 0.65 |  |  | 55 | 3600 | 100 | 19 | 1900 |  |  | 200 | 0.1 | 0.2 | 0.2 | 3.7 | 0.6 | 0.3 |  |  | 0.2 |  |  |  | 2 | 5 |  | 10 |  | 15 | 14 |  | 9 | 6 | 3 | 4
74273-851.5 | Setting_L_S | Setting_S | 55.0561 | -98.5176 | 63 O/2 | SETTING_S | PRD_H | 0.1 | 15.7075 | 39.3 | 0.11 | 3.6 | 11.8 |  |  | 0.16 | 31.9 | 2.97 | 0.015 | 0.025 | 9.5 | 1.3 | 0.01 | 0.57 |  |  | 62 | 3900 | 91 | 11 | 1800 | 7 |  | 230 | 0.2 | 0.1 | 0.1 | 6.6 | 0.6 | 0.3 | 0.2 |  | 0.2 |  | 0.08 | 0.05 | 2 | 5.6 | 0.7 | 10 | 0.13 | 15 | 13 | 0.1 | 8 | 5 | 2 | 5 | [13 empty] | 0.6 | 1.3 | 0.19 | 0.9 | 0.26 | 0.1 | 0.33 | 0.06 | 0.4 | 0.09 | 0.25 | 0.04 | 0.3 | 0.05 | 2.7 | 0.15 | 0.1 | 0.22 | 0.05 | 0.08 |  | 0.02 | 0.12 | 3.7
74273-859.2 | Setting_L_S | Setting_S | 55.0561 | -98.5176 | 63 O/2 | SETTING_S | PRD_H | net-text., inorg C= 1.4% | 18.056 | 30.3 | 0.13 | 12.4 | 29.1 |  |  | 0.11 | 13.3 | 4.42 | 1 | 1.63 |  | 1.45 | 0.01 | 11.8 |  |  | 82 | 580 | 130 | 750 | 2400 |  |  | 400 | 5.63 | 0.03 | 0.3 | 3.47 | 0.35 | 0.1 | 7.5 |  | 1.1 |  | 9.6 | 20 | 5 | 58 | 48 | 96 | 1.9 | 440 | 10 | 0.8 | 18 | 1 | 1 | 15 | [13 empty] | 15 | [14 empty] | 2.4 | 0.4 | 5.8 | 20 | 9.6 |  | 0.1 | 1.6 | 8.7
74273-860.2 | Setting_L_S | Setting_S | 55.0561 | -98.5176 | 63 O/2 | SETTING_S | S_MSS | 0.1 | 18.361 | 18.3 | 0.03 | 10.5 | 49.8 |  |  | 0.07 | 6.04 | 2.65 | 0.51 | 0.88 |  | 0.15 | 0.005 | 23.8 |  |  | 2 | 240 | 270 | 990 | 4800 |  |  | 1600 | 10.72 | 0.03 | 0.4 | 2.44 | 0.41 | 0.2 | 14 |  | 1.1 |  | 11 | 18 | 2 | 42 | 29 | 150 | 0.26 | 310 | 19 | 1.4 | 57 | 4 | 3 | 32 | 1 | 0.8 | 3 | 2 | 0.5 | 50 | 18 | 23 | [5 empty] | 19 | [14 empty] | 2.3 | 0.1 | 1.8 | 18 | 11 |  | 0.05 | 0.4 | 6.4
74273-861 | Setting_L_S | Setting_S | 55.0561 | -98.5176 | 63 O/2 | SETTING_S | BT_FELS |  | 18.605 | 47.5 | 0.2 | 7.1 | 15.7 |  |  | 0.32 | 21.3 | 5.18 | 0.7 | 0.21 |  | 0.2 | 0.03 | 2.99 |  |  | 150 | 1800 | 36 | 430 | 620 |  |  | 180 | 1.1 | 0.1 | 0.8 | 0.1 | 0.1 | 0.5 |  |  | 0.8 |  |  |  | 7 | 5 |  | 10 |  | 15 | 15 |  | 1 | 1 | 1 | 1
74273-866.5 | Setting_L_S | Setting_S | 55.0561 | -98.5176 | 63 O/2 | SETTING_S | PRD_H | 0.1 | 20.2825 | 36 | 0.09 | 3.2 | 11.1 |  |  | 0.19 | 25.8 | 8.04 | 0.015 | 0.025 |  | 11.2 | 0.01 | 1.9 |  |  | 49 | 3000 | 90 | 68 | 1100 | 3 |  | 65 | 1.9 | 0.1 | 0.6 | 0.1 | 0.1 | 0.2 | 1.1 |  | 0.2 |  | 0.28 | 0.13 | 2 | 5.9 | 0.36 | 38 | 0.03 | 15 | 11 | 0.1 | 19 | 13 | 5 | 7 | [13 empty] | 0.6 | 1.1 | 0.16 | 0.7 | 0.2 | 0.1 | 0.26 | 0.05 | 0.28 | 0.07 | 0.18 | 0.03 | 0.2 | 0.03 | 2 | 0.13 | 0.1 | 0.07 | 0.13 | 0.28 |  | 0.02 | 0.09 | 3.3
74273-884 | Setting_L_S | Setting_S | 55.0561 | -98.5176 | 63 O/2 | SETTING_S | DUN | 0.1 | 25.62 | 46.7 | 0.14 | 3.7 | 10.1 |  |  | 0.09 | 27.5 | 3.55 | 0.1 | 0.13 |  | 0.3 | 0.01 | 2.48 |  |  | 130 | 3400 | 90 | 66 | 1100 |  |  | 65 | 0.7 | 0.1 | 0.3 | 1.1 | 0.1 | 0.3 |  |  | 0.2 |  |  |  | 2 | 5 |  | 10 |  | 15 | 23 |  | 14 | 8 | 1 | 8
74273-906 | Setting_L_S | Setting_S | 55.0561 | -98.5176 | 63 O/2 | SETTING_S | DUN | 0.1 | 32.33 | 37.7 | 0.06 | 1.5 | 10.9 |  |  | 0.07 | 33.7 | 1.7 | 0.015 | 0.025 |  | 2.3 | 0.02 | 2.53 |  |  | 2 | 4800 | 170 | 240 | 4000 |  |  | 59 | 2 | 0.1 | 0.4 | 7 | 0.6 | 0.4 |  |  | 0.2 |  |  |  | 2 | 5 |  | 10 |  | 15 | 6.8 |  | 37 | 10 | 2 | 4
74273-934.5 | Setting_L_S | Setting_S | 55.0561 | -98.5176 | 63 O/2 | SETTING_S | MSS | .08, .25, inorg C= 5.4% | 41.0225 | 13.7 | 0.1 | 2.96 | 59.6 |  |  | 0.11 | 4.47 | 1.26 | 0.52 | 0.19 |  | 5.45 | 0.07 | 28.8 |  |  | 74 | 210 | 230 | 510 | 3600 | 8 |  | 65 | 7.87 | 0.03 | 0.2 | 12.19 | 1.64 | 0.3 | 28 |  | 1.6 |  | 0.51 | 4.4 | 6 | 10 | 4.2 | 35 | 0.36 | 140 | 24 | 2.3 | 89 | 1 | 1 | 55 | 1 | 1 | 4 | 2 | 0.5 | 79 | 21 | 24 | [5 empty] | 2.9 | 5.9 | 0.92 | 3.9 | 0.86 | 0.26 | 0.81 | 0.14 | 0.86 | 0.2 | 0.56 | 0.1 | 0.72 | 0.12 | 7.3 | 0.58 | 0.2 | 0.57 | 4.4 | 0.51 |  | 0.02 | 2.4 | 2.6
74273-939.5 | Setting_L_S | Setting_S | 55.0561 | -98.5176 | 63 O/2 | SETTING_S | MSS | .08, .25, inorg C= 9.9% | 42.5475 | 10.9 | 0.12 | 1.77 | 61.2 |  |  | 0.03 | 1.89 | 0.37 | 0.21 | 0.59 |  | 9.95 | 0.04 | 31.1 |  |  | 36 | 170 | 240 | 270 | 3500 | 8 |  | 21 | 4.53 | 0.11 | 0.5 | 3 | 2.32 | 0.6 | 37 |  | 1.3 |  | 0.49 | 2.7 | 2 | 10 | 21 | 10 | 0.97 | 180 | 26 | 2.3 | 32 | 1 | 1 | 35 | [13 empty] | 2.3 | 4.4 | 0.62 | 2.6 | 0.54 | 0.14 | 0.51 | 0.07 | 0.4 | 0.09 | 0.26 | 0.04 | 0.3 | 0.06 | 3.6 | 1 | 0.1 | 1.4 | 2.7 | 0.49 |  | 0.02 | 1.8 | 1.9
74273-944.5 | Setting_L_S | Setting_S | 55.0561 | -98.5176 | 63 O/2 | SETTING_S | MSS | .08, .25, inorg C= 7.4% | 44.0725 | 10 | 0.12 | 2.67 | 60.5 |  |  | 0.07 | 3.71 | 1.2 | 0.34 | 0.67 |  | 7.8 | 0.07 | 29.8 |  |  | 130 | 440 | 220 | 520 | 3400 | 3 |  | 50 | 10.33 | 0.03 | 0.3 | 5.29 | 0.96 | 0.1 | 28 |  | 1.8 |  | 0.83 | 4.5 | 7 | 10 | 23 | 25 | 0.86 | 180 | 24 | 2.3 | 17 | 1 | 1 | 29 | [13 empty] | 4.9 | 8.8 | 1.2 | 4.6 | 0.96 | 0.36 | 1 | 0.17 | 1 | 0.23 | 0.68 | 0.13 | 0.9 | 0.15 | 8.4 | 0.44 | 0.1 | 1.4 | 4.5 | 0.83 |  | 0.02 | 1.5 | 3.5
74273-948.7 | Setting_L_S | Setting_S | 55.0561 | -98.5176 | 63 O/2 | SETTING_S | MSS | .08, .25, inorg C= 5.0% | 45.0485 | 13.9 | 0.11 | 1.96 | 63.8 |  |  | 0.02 | 0.98 | 0.41 | 0.14 | 0.49 |  | 5.05 | 0.07 | 31.9 |  |  | 56 | 87 | 230 | 740 | 3400 | 5 |  | 27 | 11.46 | 0.03 | 0.1 | 3.84 | 0.69 | 0.1 | 32 |  | 1.7 |  | 2 | 6.4 | 7 | 10 | 17 | 10 | 0.77 | 140 | 27 | 1.5 | 37 | 4 | 5 | 19 | [13 empty] | 7.6 | 13 | 1.8 | 6.5 | 1.3 | 0.22 | 1.2 | 0.19 | 1 | 0.23 | 0.62 | 0.11 | 0.71 | 0.12 | 8.2 | 0.67 | 0.2 | 0.8 | 6.4 | 2 |  | 0.02 | 3.6 | 3
74273-953.7 | Setting_L_S | Setting_S | 55.0561 | -98.5176 | 63 O/2 | SETTING_S | SED_M | .12, .21, inorg C= 1.1% | 46.8785 | 20.5 | 0.18 | 4.9 | 59.7 |  |  | 0.04 | 1.11 | 0.41 | 0.36 | 1.14 |  | 1.15 | 0.02 | 30 |  |  | 83 | 90 | 110 | 780 | 2100 | 15 |  | 29 | 9.84 | 0.08 | 0.1 | 19.05 | 0.78 | 0.1 | 28 |  | 1.9 |  | 3.3 | 5.5 | 9 | 19 | 34 | 36 | 1.5 | 260 | 24 | 1.6 | 13 | 2 | 4 | 9 | [13 empty] | 11 | 20 | 2.5 | 9.3 | 1.7 | 0.37 | 1.5 | 0.23 | 1.4 | 0.31 | 0.9 | 0.16 | 1 | 0.18 | 10 | 1.2 | 0.2 | 1.4 | 5.5 | 3.3 |  | 0.02 | 2.9 | 6.2
74273-958 | Setting_L_S | Setting_S | 55.0561 | -98.5176 | 63 O/2 | SETTING_S | SED_M |  | 48.19 | 79.5 | 0.28 | 9 | 4.5 |  |  | 0.03 | 1.77 | 0.64 | 0.6 | 2.34 |  | 0.2 | 0.04 | 1.58 |  |  | 37 | 51 | 6 | 37 | 61 | 25 |  | 130 | 0.74 | 0.03 | 0.3 | 1.67 | 0.03 | 0.2 | 1.6 |  | 0.2 |  | 5.7 | 1.3 | 5 | 190 | 60 | 96 | 2.7 | 420 | 7.2 | 0.1 | 6 | 3 | 5 | 45 | [13 empty] | 18 | 33 | 3.8 | 13 | 2.1 | 0.54 | 1.5 | 0.2 | 0.98 | 0.18 | 0.4 | 0.07 | 0.45 | 0.08 | 5.4 | 4.6 | 0.1 | 2.1 | 1.3 | 5.7 |  | 0.02 | 2.3 | 11
74273-963 | Setting_L_S | Setting_S | 55.0561 | -98.5176 | 63 O/2 | SETTING_S | SED_M | 0.7 | 49.715 | 51 | 0.46 | 10.3 | 29.5 |  |  | 0.08 | 1.78 | 1.14 | 0.93 | 2.23 |  | 0.9 | 0.08 | 12.8 |  |  | 230 | 120 | 46 | 890 | 870 | 36 |  | 860 | 3.48 | 0.03 | 0.5 | 6.38 | 0.85 | 0.4 | 9.8 |  | 1.5 |  | 7.5 | 14 | 13 | 75 | 65 | 100 | 3.4 | 420 | 11 | 1.4 | 18 | 1 | 5 | 183 | [13 empty] | 21 | 42 | 5 | 18 | 3.2 | 0.78 | 2.8 | 0.41 | 2.2 | 0.46 | 1.3 | 0.21 | 1.4 | 0.23 | 15 | 2.4 | 0.7 | 2.5 | 14 | 7.5 |  | 0.12 | 7.1 | 12
74273-968 | Setting_L_S | Setting_S | 55.0561 | -98.5176 | 63 O/2 | SETTING_S | SED_M | 1.6 | 51.24 | 22.9 | 0.18 | 4.75 | 56.6 |  |  | 0.04 | 1.24 | 0.58 | 0.51 | 1.24 |  | 1.65 | 0.03 | 28.4 |  |  | 110 | 92 | 91 | 380 | 1700 | 15 |  | 40 | 12 | 0.03 | 0.1 | 13.13 | 0.33 | 0.4 | 34 |  | 1.8 |  | 4.2 | 7.7 | 9 | 15 | 38 | 45 | 2.1 | 230 | 22 | 1.5 | 13 | 1 | 1 | 23 | [13 empty] | 13 | 21 | 2.9 | 10 | 2 | 0.47 | 1.8 | 0.27 | 1.4 | 0.32 | 0.89 | 0.16 | 1 | 0.17 | 11 | 1.1 | 0.2 | 1.5 | 7.7 | 4.2 |  | 0.02 | 2.4 | 5.4
74273-972 | Setting_L_S | Setting_S | 55.0561 | -98.5176 | 63 O/2 | SETTING_S | SED_M | 0.3 | 52.46 | 22.4 | 0.15 | 4.65 | 59.4 |  |  | 0.05 | 2.54 | 0.84 | 0.47 | 1.31 |  | 0.35 | 0.14 | 28.9 |  |  | 93 | 100 | 94 | 340 | 1800 | 8 |  | 64 | 12.05 | 0.03 | 0.2 | 4.4 | 0.55 | 0.4 | 26 |  | 1.8 |  | 2.5 | 3 | 11 | 10 | 46 | 34 | 3.8 | 240 | 24 | 2.4 | 8 | 1 | 1 | 49 | [13 empty] | 15 | 25 | 3.4 | 13 | 2.4 | 0.48 | 2.3 | 0.34 | 1.8 | 0.37 | 0.96 | 0.15 | 0.98 | 0.15 | 12 | 0.77 | 0.2 | 3.2 | 3 | 2.5 |  | 0.02 | 2.7 | 7.1
74273-977 | Setting_L_S | Setting_S | 55.0561 | -98.5176 | 63 O/2 | SETTING_S | SED_M | 0.8 | 53.985 | 34.5 | 0.22 | 7.59 | 40.9 |  |  | 0.19 | 6.73 | 1.97 | 1.11 | 1.47 |  | 0.85 | 0.04 | 16.9 |  |  | 120 | 360 | 58 | 720 | 1100 | 20 |  | 160 | 5.94 | 0.03 | 0.4 | 2.15 | 1.17 | 0.2 | 23 |  | 1.1 |  | 1.7 | 2.9 | 6 | 30 | 46 | 72 | 0.93 | 220 | 17 | 4.1 | 32 | 1 | 1 | 42 | [13 empty] | 7.8 | 13 | 1.5 | 5.6 | 1.1 | 0.5 | 1.1 | 0.17 | 0.95 | 0.21 | 0.58 | 0.1 | 0.62 | 0.11 | 7 | 1.3 | 0.2 | 2.3 | 2.9 | 1.7 |  | 0.07 | 2.8 | 8.4
74273-982.5 | Setting_L_S | Setting_S | 55.0561 | -98.5176 | 63 O/2 | SETTING_S | BT_FELS | 0.1 | 55.6625 | 29.6 | 0.15 | 10.1 | 40.4 |  |  | 0.13 | 6.77 | 6.22 | 1.21 | 0.25 |  | 0.15 | 0.005 | 18.5 |  |  | 300 | 370 | 69 | 350 | 1100 | 8 |  | 180 | 7.48 | 0.03 | 0.1 | 8.21 | 0.45 | 0.1 | 20 |  | 1 |  | 0.18 | 0.39 | 5 | 7.5 | 3.5 | 130 | 0.02 | 100 | 22 | 1.1 | 13 | 1 | 1 | 8 | [13 empty] | 3.1 | 5.6 | 0.71 | 2.7 | 0.66 | 0.57 | 0.78 | 0.15 | 0.87 | 0.19 | 0.51 | 0.09 | 0.59 | 0.08 | 6 | 0.2 | 0.1 | 0.11 | 0.39 | 0.18 |  | 0.02 | 0.52 | 9.2
74273-988 | Setting_L_S | Setting_S | 55.0561 | -98.5176 | 63 O/2 | SETTING_S | PRD_H | 0.1 | 57.34 | 40.1 | 0.14 | 4.1 | 16.4 |  |  | 0.12 | 27 | 2.96 | 0.2 | 0.06 |  | 0.15 | 0.02 | 4.71 |  |  | 110 | 3100 | 69 | 120 | 810 |  |  | 150 | 2.8 | 0.1 | 0.1 | 3.3 | 0.8 | 0.4 |  |  | 0.2 |  |  |  | 2 | 5 |  | 10 |  | 15 | 12 |  | 12 | 13 | 1 | 6
74273-991 | Setting_L_S | Setting_S | 55.0561 | -98.5176 | 63 O/2 | SETTING_S | PRD_H | 0.1 | 58.255 | 37.8 | 0.14 | 2.9 | 17.8 |  |  | 0.13 | 28.1 | 3.28 | 0.3 | 0.05 |  | 0.2 | 0.02 | 4.75 |  |  | 110 | 2800 | 68 | 130 | 640 |  |  | 190 | 2.6 | 0.1 | 0.1 | 2.2 | 1.2 | 0.2 |  |  | 0.2 |  |  |  | 2 | 5 |  | 10 |  | 15 | 14 |  | 12 | 13 | 3 | 6
74273-992 | Setting_L_S | Setting_S | 55.0561 | -98.5176 | 63 O/2 | SETTING_S | PRD_H | 0.1 | 58.56 | 37.2 | 0.15 | 2.7 | 17.4 |  |  | 0.15 | 28.5 | 3.5 | 0.3 | 0.05 |  | 0.4 | 0.02 | 4.93 |  |  | 97 | 2500 | 59 | 110 | 590 | 7 |  | 160 | 3.3 | 0.1 | 0.3 | 2.3 | 0.6 | 0.3 | 1.5 |  | 0.2 |  | 0.26 | 0.06 | 2 | 10 | 0.5 | 10 | 0.08 | 15 | 14 | 0.7 | 8 | 54 | 1 | 8 | [13 empty] | 1.3 | 2.5 | 0.34 | 1.4 | 0.38 | 0.14 | 0.5 | 0.09 | 0.57 | 0.12 | 0.33 | 0.06 | 0.35 | 0.06 | 3.5 | 0.3 | 0.1 | 0.11 | 0.06 | 0.26 |  | 0.02 | 0.52 | 2.5
74273-994 | Setting_L_S | Setting_S | 55.0561 | -98.5176 | 63 O/2 | SETTING_S | PRD_H | 0.1 | 59.17 | 37.8 | 0.11 | 3.4 | 16.6 |  |  | 0.14 | 29.8 | 2.9 | 0.2 | 0.025 |  | 0.3 | 0.02 | 4.36 |  |  | 76 | 2700 | 99 | 140 | 1200 |  |  | 230 | 3.1 | 0.1 | 0.1 | 1.3 | 1.4 | 0.1 |  |  | 0.2 |  |  |  | 2 | 5 |  | 10 |  | 15 | 12 |  | 13 | 10 | 1 | 8
74273-995 | Setting_L_S | Setting_S | 55.0561 | -98.5176 | 63 O/2 | SETTING_S | PRD_H | 0.2 | 59.475 | 38.3 | 0.11 | 3.6 | 15.5 |  |  | 0.14 | 29 | 3.15 | 0.3 | 0.06 |  | 0.3 | 0.02 | 4.31 |  |  | 79 | 2700 | 98 | 140 | 1200 |  |  | 270 | 3 | 0.1 | 0.1 | 1.6 | 2.4 | 0.1 |  |  | 0.2 |  |  |  | 2 | 5 |  | 10 |  | 15 | 11 |  | 17 | 18 | 1 | 5