## Sheet2
SAMPLE_NO | LOCATION | BODY | LATITUDE | LONGITUDE | NTS | OREBODY | LITHOLOGY | NOTES | DFB | SIO2 | TIO2 | AL2O3 | FE2O3T | FE2O3 | FEO | MNO | MGO | CAO | NA2O | K2O | H2OT | CO2T | P2O5 | S | F | CL | V | CR | CO | CU | NI | PB | CD | ZN | SE | SB | TE | AS | BI | GE | MO | LA | YB | NB | TH | U | Y | ZR | RB | SR | TL | BA | SC | AG | PD_1 | PT_1 | RH_1 | AU_1 | OS | IR | RU | RH | PT | PD | AU | RE | S_34 | C_13 | O_18 | PGE | PGE_AU | LA_R | CE_R | PR_R | ND_R | SM_R | EU_R | GD_R | TB_R | DY_R | HO_R | ER_R | TM_R | YB_R | LU_R | Y_R | HF_R | TA_R | CS_R | U_R | TH_R | CE | IN_R | NB_R | GA_R
WA30833 | William_L | William_L | 53.818277 | -99.372253 | 63 G/14 | WL92-34 | PRD_H | ALTERED | 206.36 | 39.2 | 0.11 | 2.3 | 8.3 |  |  | 0.06 | 36.3 | 0.68 | 0.015 | 0.02 | 12.7 | 1.1 | 0 | 0.0837 |  |  | 47 | 1100 | 98 | 5 | 2100 | 10 |  | 21 | 0.5 | 0.1 | 0.5 | 0.7 | 0.5 | 0.3 |  | 5 | 0.8 | 10 | 0.11 |  | 2 | 5 | 11 | 10 |  | 50 | 11 |  | 6 | 8 | 3 | 2 | [13 empty] | 1.5 | 1.5 | 0.15 | 0.73 | 0.24 | 0.06 | 0.29 | 0.06 | 0.34 | 0.07 | 0.23 | 0.04 | 0.26 | 0.05 | 2.2
WA30834 | William_L | William_L | 53.818277 | -99.372253 | 63 G/14 | WL92-34 | PRD_H | ALTERED | 215.63 | 36.6 | 0.09 | 1.6 | 7.2 |  |  | 0.07 | 36.3 | 2.8 | 0.015 | 0.02 | 11.8 | 4.3 | 0 | 0.0764 |  |  | 42 | 1000 | 130 | 5 | 2200 | 10 |  | 17 | 0.3 | 0.1 | 0.2 | 0.6 | 0.3 | 0.2 |  | 5 | 0.8 | 5 |  |  | 2 | 5 | 10 | 10 |  | 50 | 9.1 |  | 4 | 9 | 5 | 2
WA30835 | William_L | William_L | 53.818277 | -99.372253 | 63 G/14 | WL92-34 | PRD_H | ALTERED | 227.29 | 37.9 | 0.06 | 2.1 | 8.8 |  |  | 0.06 | 36.3 | 1.42 | 0.015 | 0.02 | 12 | 2.1 | 0 | 0.1243 |  |  | 41 | 1200 | 90 | 12 | 2200 | 10 |  | 18 | 0.2 | 0.1 | 0.3 | 0.8 | 0.4 | 0.2 |  | 5 | 0.8 | 11 | 0.09 |  | 2 | 5 | 12 | 10 |  | 15 | 6.9 |  | 11 | 62 | 12 | 3 | [13 empty] | 1.5 | 2.7 | 0.27 | 1.2 | 0.27 | 0.07 | 0.35 | 0.06 | 0.43 | 0.08 | 0.25 | 0.05 | 0.29 | 0.05 | 3.2
WA30836 | William_L | William_L | 53.818277 | -99.372253 | 63 G/14 | WL92-34 | PRD_H | ALTERED | 237.35 | 37.4 | 0.27 | 5.5 | 7.3 |  |  | 0.06 | 35.6 | 0.61 | 0.015 | 0.02 | 12 | 0.7 | 0 | 0.0154 |  |  | 72 | 8600 | 57 | 5 | 1400 | 10 |  | 32 | 0.4 | 0.1 | 0.2 | 0.9 | 0.2 | 0.3 |  | 5 | 0.8 | 5 |  |  | 2 | 15 | 5 | 10 |  | 50 | 16 |  | 29 | 63 | 7 | 3
WA30837 | William_L | William_L | 53.818277 | -99.372253 | 63 G/14 | WL92-34 | PRD_H | ALTERED | 246.41 | 43.6 | 0.1 | 2.3 | 7.5 |  |  | 0.06 | 35 | 0.72 | 0.015 | 0.02 | 9.6 | 1.1 | 0 | 0.1328 |  |  | 51 | 1200 | 84 | 10 | 2200 | 10 |  | 23 | 0.4 | 0.1 | 0.4 | 2.6 | 0.5 | 0.2 |  | 5 | 0.8 | 11 | 0.12 |  | 2 | 5 | 13 | 10 |  | 40 | 12 |  | 28 | 48 | 4 | 4 | [13 empty] | 0.49 | 0.85 | 0.09 | 0.44 | 0.09 | 0.01 | 0.16 | 0.03 | 0.24 | 0.06 | 0.23 | 0.04 | 0.36 | 0.06 | 2
WA30838 | William_L | William_L | 53.818277 | -99.372253 | 63 G/14 | WL92-34 | Px_A |  | 257.38 | 40.5 | 0.53 | 10.8 | 12.5 |  |  | 0.18 | 19.5 | 10.2 | 0.2 | 0.12 | 3.4 | 2.7 | 0.1 | 0.2313 |  |  | 240 | 1300 | 60 | 15 | 320 | 10 |  | 42 | 0.2 | 0.1 | 0.1 | 0.2 | 0.1 | 0.1 |  | 5 | 1.7 | 5 |  |  | 10 | 40 | 12 | 40 |  | 50 | 37 |  | 1 | 1 | 1 | 2
WA30839 | William_L | William_L | 53.818277 | -99.372253 | 63 G/14 | WL92-34 | Px_A |  | 266.11 | 49.8 | 0.62 | 13.5 | 10.8 |  |  | 0.16 | 11.4 | 8.38 | 1.8 | 1.33 | 3.1 | 0.05 | 0.1 | 0.0124 |  |  | 260 | 320 | 41 | 25 | 64 | 10 |  | 53 | 0.2 | 0.1 | 0.2 | 0.4 | 0.1 | 0.2 |  | 5 | 2 | 5 | 0.96 |  | 13 | 41 | 28 | 100 |  | 140 | 42 |  | 1 | 1 | 1 | 4 | [13 empty] | 2.3 | 6.6 | 0.86 | 4.4 | 1.4 | 0.51 | 2 | 0.36 | 2.2 | 0.49 | 1.3 | 0.22 | 1.5 | 0.24 | 14
WA30840 | William_L | William_L | 53.818277 | -99.372253 | 63 G/14 | WL92-34 | Px_A |  | 278 | 45.3 | 0.43 | 8.5 | 11.5 |  |  | 0.19 | 19.8 | 9.9 | 0.6 | 0.21 | 3.4 | 0.5 | 0 | 0.0809 |  |  | 250 | 2400 | 58 | 16 | 300 | 10 |  | 36 | 0.1 | 0.1 | 0.2 | 0.4 | 0.1 | 0.1 |  | 5 | 1.5 | 12 |  |  | 8 | 26 | 14 | 34 |  | 60 | 58 |  | 3 | 1 | 2 | 1
WA30841 | William_L | William_L | 53.818277 | -99.372253 | 63 G/14 | WL92-34 | Px_A |  | 289.2 | 46.5 | 0.25 | 5.3 | 12.7 |  |  | 0.12 | 22.6 | 8.05 | 0.015 | 0.06 | 4.5 | 0.05 | 0 | 0.3118 |  |  | 110 | 1700 | 100 | 210 | 640 | 10 |  | 37 | 0.1 | 0.1 | 0.1 | 0.1 | 0.1 | 0.1 |  | 5 | 1.4 | 10 | 0.39 |  | 5 | 12 | 12 | 10 |  | 50 | 17 |  | 21 | 27 | 3 | 1 | [13 empty] | 3.2 | 5.9 | 0.6 | 2.6 | 0.68 | 0.19 | 0.97 | 0.17 | 1 | 0.22 | 0.6 | 0.09 | 0.61 | 0.09 | 6.1
WA30842 | William_L | William_L | 53.818277 | -99.372253 | 63 G/14 | WL92-34 | PRD_H | ALTERED | 296.52 | 42.6 | 0.16 | 3.8 | 10 |  |  | 0.12 | 31.4 | 3.49 | 0.015 | 0.02 | 8.2 | 0.2 | 0 | 0.0934 |  |  | 89 | 4400 | 90 | 14 | 1200 | 10 |  | 51 | 0.1 | 0.1 | 0.1 | 0.4 | 0.1 | 0.2 |  | 5 | 1.2 | 11 |  |  | 5 | 11 | 10 | 10 |  | 15 | 20 |  | 1 | 1 | 1 | 1
WA30843 | William_L | William_L | 53.818277 | -99.372253 | 63 G/14 | WL92-34 | PRD_H | ALTERED | 307.21 | 41.3 | 0.12 | 2.5 | 9.8 |  |  | 0.13 | 31.2 | 4.09 | 0.015 | 0.02 | 8.9 | 1.7 | 0 | 0.093 |  |  | 68 | 5700 | 78 | 29 | 1400 | 10 |  | 39 | 0.1 | 0.1 | 0.2 | 0.2 | 0.1 | 0.2 |  | 5 | 1.1 | 12 | 0.18 |  | 5 | 5 | 15 | 10 |  | 40 | 15 |  | 2 | 1 | 2 | 1 | [13 empty] | 3.6 | 6.2 | 0.6 | 2.6 | 0.63 | 0.21 | 0.87 | 0.15 | 0.88 | 0.19 | 0.54 | 0.09 | 0.54 | 0.09 | 5.8
WA30844 | William_L | William_L | 53.818277 | -99.372253 | 63 G/14 | WL92-34 | PRD_H | ALTERED | 317 | 40.6 | 0.3 | 5.9 | 11.1 |  |  | 0.12 | 28.4 | 5.18 | 0.015 | 0.02 | 7.7 | 0.3 | 0 | 0.1528 |  |  | 130 | 3300 | 120 | 340 | 1400 | 10 |  | 42 | 0.1 | 0.1 | 0.2 | 0.3 | 0.1 | 0.2 |  | 5 | 1.5 | 13 |  |  | 7 | 19 | 5 | 10 |  | 40 | 24 |  | 1 | 1 | 1 | 5
WA30845 | William_L | William_L | 53.818277 | -99.372253 | 63 G/14 | WL92-34 | PRD_H | ALTERED | 326 | 40.4 | 0.23 | 4.6 | 10.2 |  |  | 0.11 | 31.1 | 3.21 | 0.015 | 0.02 | 8 | 0.2 | 0 | 0.1358 |  |  | 95 | 9000 | 110 | 180 | 2500 | 10 |  | 54 | 0.2 | 0.2 | 0.2 | 0.6 | 0.3 | 0.2 |  | 5 | 1.2 | 5 | 0.22 |  | 5 | 5 | 11 | 21 |  | 40 | 16 |  | 35 | 105 | 6 | 1 | [13 empty] | 1.8 | 3.4 | 0.37 | 1.7 | 0.51 | 0.16 | 0.66 | 0.13 | 0.79 | 0.18 | 0.51 | 0.09 | 0.57 | 0.09 | 5.3
WA30846 | William_L | William_L | 53.818277 | -99.372253 | 63 G/14 | WL92-34 | DUN |  | 336.93 | 37.3 | 0.09 | 1.6 | 9.2 |  |  | 0.1 | 37.1 | 0.5 | 0.015 | 0.02 | 12.7 | 0.7 | 0 | 0.0345 |  |  | 39 | 1200 | 70 | 5 | 1900 | 10 |  | 24 | 0.2 | 0.1 | 0.1 | 0.2 | 0.1 | 0.1 |  | 5 | 0.9 | 11 |  |  | 2 | 5 | 13 | 10 |  | 50 | 10 |  | 3 | 5 | 3 | 2
WA30847 | William_L | William_L | 53.818277 | -99.372253 | 63 G/14 | WL92-34 | DUN |  | 346.51 | 37.3 | 0.16 | 1.7 | 9.2 |  |  | 0.09 | 38.3 | 0.08 | 0.015 | 0.02 | 12.8 | 0.3 | 0 | 0.0483 |  |  | 53 | 1300 | 89 | 11 | 2200 | 10 |  | 29 | 0.2 | 1.2 | 0.1 | 0.1 | 0.2 | 0.1 |  | 5 | 0.8 | 15 | 0.22 |  | 2 | 5 | 14 | 10 |  | 15 | 10 |  | 1 | 3 | 1 | 1 | [13 empty] | 2.2 | 3.3 | 0.29 | 1.2 | 0.24 | 0.09 | 0.32 | 0.06 | 0.34 | 0.08 | 0.24 | 0.04 | 0.27 | 0.04 | 2.3
WA30848 | William_L | William_L | 53.818277 | -99.372253 | 63 G/14 | WL92-34 | DUN |  | 357 | 37.7 | 0.13 | 1.9 | 8.4 |  |  | 0.09 | 38.3 | 0.43 | 0.015 | 0.02 | 12.9 | 0.8 | 0 | 0.0343 |  |  | 47 | 1200 | 69 | 5 | 1800 | 10 |  | 28 | 0.1 | 0.2 | 0.1 | 0.1 | 0.3 | 0.1 |  | 5 | 0.8 | 14 |  |  | 2 | 5 | 10 | 10 |  | 15 | 8.1 |  | 6 | 4 | 4 | 3
WA30849 | William_L | William_L | 53.818277 | -99.372253 | 63 G/14 | WL92-34 | DUN |  | 367 | 37 | 0.13 | 1.9 | 9.4 |  |  | 0.11 | 37.8 | 0.3 | 0.015 | 0.02 | 12.9 | 0.5 | 0 | 0.0406 |  |  | 53 | 1400 | 89 | 5 | 2000 | 10 |  | 28 | 0.1 | 0.1 | 0.1 | 0.1 | 0.2 | 0.1 |  | 5 | 0.9 | 13 | 0.17 |  | 2 | 11 | 10 | 10 |  | 40 | 9.4 |  | 2 | 4 | 2 | 5 | [13 empty] | 4 | 5.9 | 0.51 | 2.2 | 0.41 | 0.15 | 0.52 | 0.08 | 0.48 | 0.1 | 0.29 | 0.05 | 0.31 | 0.05 | 3
WA30850 | William_L | William_L | 53.818277 | -99.372253 | 63 G/14 | WL92-34 | DUN |  | 377.66 | 37.2 | 0.11 | 2.7 | 7.5 |  |  | 0.08 | 38.7 | 0.51 | 0.015 | 0.02 | 12.4 | 0.8 | 0 | 0.0558 |  |  | 51 | 1400 | 150 | 5 | 2000 | 10 |  | 26 | 0.1 | 0.2 | 0.2 | 0.2 | 0.1 | 0.2 |  | 5 | 0.8 | 10 |  |  | 2 | 5 | 12 | 10 |  | 30 | 10 |  | 1 | 2 | 1 | 2
WA30851 | William_L | William_L | 53.818277 | -99.372253 | 63 G/14 | WL92-34 | DUN |  | 386.24 | 37.6 | 0.11 | 2.4 | 7.8 |  |  | 0.07 | 38.8 | 0.005 | 0.015 | 0.02 | 13.7 | 0.1 | 0 | 0.0577 |  |  | 48 | 1400 | 66 | 5 | 2200 | 10 |  | 28 | 0.1 | 0.1 | 0.1 | 0.7 | 0.1 | 0.1 |  | 5 | 0.8 | 11 | 0.15 |  | 2 | 10 | 10 | 10 |  | 15 | 10 |  | 3 | 3 | 2 | 2 | [13 empty] | 0.86 | 1.9 | 0.22 | 1.1 | 0.31 | 0.09 | 0.41 | 0.07 | 0.43 | 0.1 | 0.27 | 0.05 | 0.3 | 0.05 | 3
WA30852 | William_L | William_L | 53.818277 | -99.372253 | 63 G/14 | WL92-34 | DUN |  | 396.31 | 37.7 | 0.12 | 2.7 | 7.6 |  |  | 0.06 | 39 | 0.02 | 0.015 | 0.02 | 12.6 | 0.2 | 0 | 0.0322 |  |  | 52 | 1400 | 67 | 5 | 2000 | 10 |  | 26 | 0.1 | 0.4 | 0.2 | 0.2 | 0.1 | 0.2 |  | 5 | 0.8 | 13 |  |  | 2 | 12 | 14 | 10 |  | 50 | 10 |  | 2 | 10 | 4 | 4
WA30853 | William_L | William_L | 53.818277 | -99.372253 | 63 G/14 | WL92-34 | DUN |  | 406.67 | 38.2 | 0.1 | 2.4 | 7 |  |  | 0.07 | 39.5 | 0.01 | 0.015 | 0.02 | 12.6 | 0.1 | 0 | 0.0376 |  |  | 42 | 1400 | 67 | 5 | 2100 | 10 |  | 23 | 0.1 | 0.2 | 0.1 | 0.2 | 0.1 | 0.1 |  | 5 | 0.7 | 5 | 0.16 |  | 2 | 5 | 12 | 10 |  | 30 | 10 |  | 1 | 2 | 2 | 5 | [13 empty] | 0.85 | 1.8 | 0.19 | 0.91 | 0.26 | 0.09 | 0.37 | 0.07 | 0.4 | 0.1 | 0.27 | 0.06 | 0.32 | 0.07 | 2.8
WA30854 | William_L | William_L | 53.818277 | -99.372253 | 63 G/14 | WL92-34 | DUN |  | 416.48 | 37.3 | 0.1 | 2.9 | 7.1 |  |  | 0.06 | 38.7 | 0.12 | 0.015 | 0.02 | 13.3 | 0.3 | 0 | 0.0418 |  |  | 50 | 1400 | 52 | 5 | 2000 | 10 |  | 22 | 0.1 | 0.2 | 0.1 | 0.3 | 0.3 | 0.2 |  | 5 | 0.7 | 11 |  |  | 2 | 5 | 13 | 10 |  | 60 | 10 |  | 3 | 4 | 3 | 6
WA30855 | William_L | William_L | 53.818277 | -99.372253 | 63 G/14 | WL92-34 | DUN |  | 426.74 | 37.4 | 0.09 | 2.8 | 6.5 |  |  | 0.07 | 39 | 0.18 | 0.015 | 0.02 | 11.7 | 0.3 | 0 | 0.0396 |  |  | 47 | 1400 | 47 | 5 | 2000 | 10 |  | 18 | 0.1 | 0.3 | 0.1 | 0.5 | 0.2 | 0.1 |  | 5 | 0.7 | 11 | 0.16 |  | 2 | 5 | 5 | 10 |  | 50 | 11 |  | 1 | 1 | 1 | 3 | [13 empty] | 1.4 | 2.9 | 0.3 | 1.4 | 0.33 | 0.13 | 0.49 | 0.08 | 0.44 | 0.1 | 0.27 | 0.05 | 0.28 | 0.05 | 3
WA30856 | William_L | William_L | 53.818277 | -99.372253 | 63 G/14 | WL92-34 | DUN |  | 436.77 | 37.5 | 0.1 | 2.7 | 7 |  |  | 0.07 | 39.4 | 0.12 | 0.015 | 0.02 | 13.1 | 0.3 | 0 | 0.035 |  |  | 45 | 1400 | 58 | 5 | 1900 | 10 |  | 21 | 0.1 | 0.1 | 0.1 | 0.1 | 0.2 | 0.1 |  | 5 | 0.7 | 10 |  |  | 2 | 5 | 17 | 10 |  | 40 | 9.4 |  | 2 | 2 | 3 | 6
WA30857 | William_L | William_L | 53.818277 | -99.372253 | 63 G/14 | WL92-34 | DUN |  | 447.11 | 37 | 0.11 | 2.3 | 7.2 |  |  | 0.09 | 38.7 | 0.48 | 0.015 | 0.02 | 13.8 | 0.8 | 0 | 0.0485 |  |  | 55 | 1400 | 49 | 5 | 1900 | 10 |  | 24 | 0.1 | 0.1 | 0.1 | 0.2 | 0.1 | 0.1 |  | 5 | 0.8 | 12 | 0.2 |  | 2 | 5 | 5 | 10 |  | 30 | 11 |  | 1 | 1 | 2 | 9 | [13 empty] | 1.4 | 2.7 | 0.27 | 1.2 | 0.25 | 0.1 | 0.39 | 0.07 | 0.43 | 0.09 | 0.26 | 0.05 | 0.32 | 0.05 | 2.8
WA30858 | William_L | William_L | 53.818277 | -99.372253 | 63 G/14 | WL92-34 | DUN |  | 456.2 | 37.3 | 0.1 | 2.2 | 7.7 |  |  | 0.07 | 38.9 | 0.32 | 0.015 | 0.02 | 12.3 | 0.5 | 0 | 0.0603 |  |  | 44 | 1300 | 140 | 5 | 1800 | 10 |  | 25 | 0.1 | 0.1 | 0.3 | 0.3 | 0.2 | 0.2 |  | 5 | 0.8 | 12 |  |  | 2 | 5 | 12 | 10 |  | 30 | 9.2 |  | 3 | 3 | 3 | 9
WA30859 | William_L | William_L | 53.818277 | -99.372253 | 63 G/14 | WL92-34 | DUN |  | 469.05 | 37.9 | 0.1 | 2.8 | 6.9 |  |  | 0.08 | 39 | 0.02 | 0.015 | 0.02 | 13.1 | 0.1 | 0 | 0.0893 |  |  | 49 | 1400 | 82 | 44 | 1900 | 10 |  | 26 | 0.1 | 0.1 | 0.1 | 0.4 | 0.1 | 0.1 |  | 5 | 0.7 | 13 | 0.25 |  | 2 | 5 | 10 | 10 |  | 40 | 10 |  | 2 | 3 | 2 | 4 | [13 empty] | 1.8 | 4.3 | 0.48 | 2.1 | 0.51 | 0.13 | 0.63 | 0.09 | 0.51 | 0.11 | 0.29 | 0.05 | 0.29 | 0.04 | 3.5
WA30860 | William_L | William_L | 53.818277 | -99.372253 | 63 G/14 | WL92-34 | DUN |  | 479.1 | 36.7 | 0.07 | 2.5 | 6.9 |  |  | 0.06 | 38.5 | 0.005 | 0.015 | 0.02 | 14 | 0.1 | 0 | 0.0668 |  |  | 38 | 1300 | 71 | 5 | 1600 | 10 |  | 22 | 0.1 | 0.1 | 0.2 | 0.2 | 0.1 | 0.1 |  | 5 | 0.6 | 23 |  |  | 2 | 5 | 15 | 10 |  | 15 | 9.5 |  | 2 | 2 | 1 | 24
WA30861 | William_L | William_L | 53.818277 | -99.372253 | 63 G/14 | WL92-34 | DUN |  | 489.4 | 37 | 0.07 | 2.4 | 7.6 |  |  | 0.07 | 39 | 0.005 | 0.015 | 0.02 | 12.5 | 0.1 | 0 | 0.0563 |  |  | 40 | 1400 | 70 | 5 | 1900 | 10 |  | 23 | 0.2 | 0.3 | 0.1 | 1.2 | 0.1 | 0.2 |  | 5 | 0.7 | 5 | 0.17 |  | 2 | 5 | 13 | 10 |  | 15 | 9.5 |  | 1 | 2 | 2 | 17 | [13 empty] | 1 | 2.3 | 0.24 | 0.99 | 0.25 | 0.09 | 0.35 | 0.06 | 0.37 | 0.08 | 0.22 | 0.04 | 0.24 | 0.04 | 2.4
WA30862 | William_L | William_L | 53.818277 | -99.372253 | 63 G/14 | WL92-34 | DUN |  | 498.47 | 37.2 | 0.08 | 2.1 | 7.1 |  |  | 0.06 | 39.2 | 0.005 | 0.015 | 0.02 | 14 | 0.1 | 0 | 0.0425 |  |  | 45 | 1400 | 67 | 5 | 1900 | 10 |  | 24 | 0.1 | 0.1 | 0.1 | 0.3 | 0.1 | 0.1 |  | 5 | 0.7 | 5 |  |  | 2 | 5 | 13 | 10 |  | 50 | 9.4 |  | 2 | 2 | 1 | 16
WA30863 | William_L | William_L | 53.818277 | -99.372253 | 63 G/14 | WL92-34 | DUN |  | 509.01 | 37.4 | 0.1 | 2.1 | 6.3 |  |  | 0.07 | 39.9 | 0.005 | 0.015 | 0.02 | 14.3 | 0.1 | 0 | 0.0487 |  |  | 42 | 1400 | 64 | 5 | 1700 | 10 |  | 18 | 0.1 | 0.1 | 0.1 | 0.4 | 0.2 | 0.1 |  | 5 | 0.7 | 5 | 0.19 |  | 2 | 5 | 12 | 10 |  | 15 | 9.5 |  | 1 | 2 | 1 | 10 | [13 empty] | 1.1 | 2.2 | 0.23 | 1.1 | 0.29 | 0.11 | 0.39 | 0.07 | 0.42 | 0.1 | 0.27 | 0.05 | 0.31 | 0.05 | 2.9
WA30864 | William_L | William_L | 53.818277 | -99.372253 | 63 G/14 | WL92-34 | DUN |  | 518.48 | 36.8 | 0.12 | 2.4 | 9 |  |  | 0.08 | 38.8 | 0.005 | 0.015 | 0.02 | 13.2 | 0.2 | 0 | 0.0462 |  |  | 49 | 1500 | 81 | 5 | 1800 | 10 |  | 32 | 0.1 | 0.1 | 0.1 | 0.2 | 0.1 | 0.1 |  | 5 | 0.8 | 10 |  |  | 2 | 5 | 5 | 10 |  | 50 | 8.9 |  | 3 | 5 | 3 | 8
WA30865 | William_L | William_L | 53.818277 | -99.372253 | 63 G/14 | WL92-34 | DUN |  | 528.96 | 37.1 | 0.08 | 2.3 | 8.2 |  |  | 0.07 | 39.5 | 0.005 | 0.015 | 0.02 | 13.1 | 0.1 | 0 | 0.0477 |  |  | 49 | 2000 | 75 | 5 | 2300 | 10 |  | 36 | 0.1 | 0.1 | 0.1 | 0.2 | 0.1 | 0.1 |  | 5 | 0.8 | 5 | 0.15 |  | 2 | 10 | 5 | 10 |  | 15 | 10 |  | 7 | 16 | 4 | 9 | [13 empty] | 0.85 | 1.5 | 0.19 | 0.89 | 0.3 | 0.09 | 0.39 | 0.07 | 0.43 | 0.09 | 0.25 | 0.05 | 0.28 | 0.05 | 2.9
WA30866 | William_L | William_L | 53.818277 | -99.372253 | 63 G/14 | WL92-34 | DUN |  | 537.84 | 37 | 0.06 | 1.9 | 7.7 |  |  | 0.09 | 39.2 | 0.005 | 0.015 | 0.02 | 13.3 | 0.1 | 0 | 0.0605 |  |  | 42 | 1600 | 72 | 5 | 3200 | 10 |  | 49 | 0.2 | 0.4 | 0.1 | 1.2 | 0.4 | 0.1 |  | 5 | 0.7 | 11 |  |  | 2 | 5 | 5 | 10 |  | 15 | 8.2 |  | 3 | 1 | 1 | 14
WA30867 | William_L | William_L | 53.818277 | -99.372253 | 63 G/14 | WL92-34 | DUN |  | 548 | 36.4 | 0.08 | 2.4 | 7.4 |  |  | 0.11 | 38.7 | 0.01 | 0.015 | 0.02 | 13.5 | 0.2 | 0 | 0.0709 |  |  | 54 | 1600 | 98 | 5 | 5700 | 10 |  | 39 | 3.7 | 0.2 | 0.4 | 0.3 | 0.2 | 0.2 |  | 5 | 0.6 | 5 | 0.11 |  | 2 | 5 | 5 | 10 |  | 15 | 10 |  | 476 | 276 | 15 | 43 | 130 | 78 | 49 | 65 | 295 | 423 | 47 | 2.5 | [5 empty] | 0.72 | 1.6 | 0.19 | 0.87 | 0.21 | 0.09 | 0.33 | 0.05 | 0.32 | 0.07 | 0.19 | 0.03 | 0.22 | 0.04 | 2.1
WA30868 | William_L | William_L | 53.818277 | -99.372253 | 63 G/14 | WL92-34 | DUN |  | 559 | 37.5 | 0.09 | 1.8 | 7.1 |  |  | 0.1 | 39.8 | 0.005 | 0.015 | 0.02 | 13.5 | 0.1 | 0 | 0.059 |  |  | 46 | 1300 | 64 | 24 | 2700 | 10 |  | 33 | 0.1 | 0.2 | 0.2 | 0.2 | 0.1 | 0.2 |  | 5 | 0.7 | 5 |  |  | 2 | 5 | 13 | 10 |  | 15 | 8.5 |  | 32 | 24 | 1 | 10
WA30869 | William_L | William_L | 53.818277 | -99.372253 | 63 G/14 | WL92-34 | DUN |  | 568.48 | 37.3 | 0.11 | 2.2 | 7.9 |  |  | 0.11 | 39 | 0.005 | 0.015 | 0.02 | 13.2 | 0.1 | 0 | 0.0668 |  |  | 53 | 1600 | 74 | 32 | 2500 | 10 |  | 41 | 0.1 | 0.1 | 0.1 | 0.2 | 0.1 | 0.1 |  | 5 | 0.7 | 12 | 0.12 |  | 2 | 5 | 11 | 10 |  | 50 | 10 |  | 6 | 5 | 5 | 2 | [13 empty] | 0.48 | 1.3 | 0.16 | 0.91 | 0.27 | 0.11 | 0.39 | 0.06 | 0.39 | 0.09 | 0.25 | 0.04 | 0.28 | 0.04 | 2.6
WA30870 | William_L | William_L | 53.818277 | -99.372253 | 63 G/14 | WL92-34 | DUN |  | 578.6 | 36.4 | 0.09 | 2.4 | 9.4 |  |  | 0.11 | 37.4 | 0.01 | 0.015 | 0.02 | 13.3 | 0.1 | 0 | 0.0808 |  |  | 56 | 1500 | 130 | 5 | 7300 | 10 |  | 41 | 0.9 | 0.1 | 0.3 | 0.1 | 0.1 | 0.2 |  | 5 | 0.8 | 5 |  |  | 2 | 5 | 14 | 10 |  | 15 | 10 |  | 411 | 206 | 15 | 66 | 85 | 58 | 180 | 46 | 221 | 322 | 58 | 2.5
WA30871 | William_L | William_L | 53.818277 | -99.372253 | 63 G/14 | WL92-34 | DUN |  | 588.76 | 36.2 | 0.12 | 1.9 | 9.2 |  |  | 0.09 | 37.6 | 0.005 | 0.015 | 0.02 | 14 | 0.2 | 0 | 0.0727 |  |  | 61 | 1400 | 120 | 5 | 7700 | 10 |  | 41 | 3.5 | 0.2 | 0.4 | 0.4 | 0.1 | 0.1 |  | 5 | 0.8 | 11 | 0.1 |  | 2 | 5 | 5 | 10 |  | 15 | 9.2 |  | 389 | 179 | 6 | 73 | 60 | 39 | 30 | 44 | 197 | 347 | 63 | 2.5 | [5 empty] | 0.56 | 1.2 | 0.15 | 0.69 | 0.17 | 0.07 | 0.24 | 0.04 | 0.24 | 0.06 | 0.16 | 0.03 | 0.25 | 0.04 | 1.7
WA30872 | William_L | William_L | 53.818277 | -99.372253 | 63 G/14 | WL92-34 | DUN |  | 599.61 | 36.6 | 0.08 | 2.5 | 7.6 |  |  | 0.07 | 38.8 | 0.01 | 0.015 | 0.02 | 14.4 | 0.1 | 0 | 0.0529 |  |  | 46 | 1400 | 84 | 22 | 2300 | 10 |  | 38 | 0.1 | 0.1 | 0.2 | 0.2 | 0.1 | 0.2 |  | 5 | 0.7 | 12 |  |  | 2 | 5 | 10 | 10 |  | 30 | 10 |  | 2 | 2 | 1 | 12
WA30873 | William_L | William_L | 53.818277 | -99.372253 | 63 G/14 | WL92-34 | DUN |  | 609.54 | 36.5 | 0.11 | 2.5 | 8.1 |  |  | 0.07 | 37.8 | 0.01 | 0.015 | 0.02 | 14.3 | 0.1 | 0 | 0.0538 |  |  | 59 | 1200 | 97 | 15 | 2600 | 10 |  | 23 | 0.1 | 0.1 | 0.1 | 0.3 | 0.1 | 0.1 |  | 5 | 0.8 | 24 | 0.14 |  | 2 | 5 | 14 | 10 |  | 30 | 12 |  | 4 | 2 | 1 | 6 | [13 empty] | 0.42 | 1.1 | 0.16 | 0.94 | 0.28 | 0.13 | 0.44 | 0.08 | 0.48 | 0.1 | 0.27 | 0.04 | 0.28 | 0.05 | 3.2
WA30874 | William_L | William_L | 53.818277 | -99.372253 | 63 G/14 | WL92-34 | DUN |  | 618.86 | 36.8 | 0.1 | 2.6 | 8.9 |  |  | 0.09 | 38 | 0.06 | 0.015 | 0.02 | 13.3 | 0.2 | 0 | 0.0568 |  |  | 53 | 1600 | 78 | 5 | 2400 | 10 |  | 34 | 0.2 | 0.2 | 0.1 | 1.2 | 0.1 | 0.3 |  | 5 | 0.9 | 13 |  |  | 2 | 10 | 13 | 10 |  | 40 | 10 |  | 4 | 12 | 1 | 14
WA30875 | William_L | William_L | 53.818277 | -99.372253 | 63 G/14 | WL92-34 | DUN |  | 629 | 38.4 | 0.05 | 2.4 | 7.6 |  |  | 0.07 | 38.4 | 0.23 | 0.015 | 0.02 | 13 | 0.4 | 0 | 0.1112 |  |  | 39 | 2400 | 38 | 5 | 2600 | 10 |  | 23 | 0.1 | 0.1 | 0.2 | 0.3 | 0.1 | 0.2 |  | 5 | 0.7 | 5 | 0.14 |  | 2 | 5 | 11 | 50 |  | 30 | 10 |  | 8 | 4 | 1 | 33 | [13 empty] | 0.75 | 1.7 | 0.2 | 0.93 | 0.27 | 0.09 | 0.3 | 0.06 | 0.37 | 0.08 | 0.23 | 0.04 | 0.27 | 0.04 | 2.5
WA30876 | William_L | William_L | 53.818277 | -99.372253 | 63 G/14 | WL92-34 | PRD_H | ALTERED | 640.7 | 36.1 | 0.1 | 2.3 | 10.4 |  |  | 0.06 | 35.8 | 0.2 | 0.015 | 0.02 | 13.9 | 0.3 | 0 | 0.0629 |  |  | 62 | 2000 | 26 | 5 | 1900 | 10 |  | 36 | 0.1 | 0.2 | 0.3 | 0.4 | 0.1 | 0.3 |  | 5 | 1.1 | 21 |  |  | 2 | 5 | 16 | 10 |  | 30 | 10 |  | 5 | 3 | 1 | 16
WA30877 | William_L | William_L | 53.818277 | -99.372253 | 63 G/14 | WL92-34 | PRD_H | ALTERED | 649 | 38.3 | 0.17 | 4 | 9 |  |  | 0.08 | 32.8 | 2.01 | 0.015 | 0.05 | 12.1 | 1.4 | 0 | 0.2441 |  |  | 78 | 1900 | 85 | 74 | 2500 | 10 |  | 32 | 0.4 | 0.1 | 0.4 | 0.4 | 0.3 | 0.2 |  | 5 | 1.1 | 5 | 0.17 |  | 5 | 13 | 10 | 44 |  | 60 | 14 |  | 99 | 48 | 7 | 4 | [13 empty] | 0.85 | 2.2 | 0.3 | 1.4 | 0.42 | 0.09 | 0.66 | 0.11 | 0.69 | 0.15 | 0.4 | 0.08 | 0.5 | 0.07 | 5.3
WA30878 | William_L | William_L | 53.818277 | -99.372253 | 63 G/14 | WL92-34 | MSS |  | 659.5 | 26.7 | 0.39 | 11.9 | 32 |  |  | 0.46 | 2.02 | 2.38 | 1.95 | 1.24 |  | 0.1 | 0 | 17.5 |  |  | 230 | 76 | 540 | 4100 | 83000 | 10 |  | 41 | 38.2 | 0.2 | 4.2 | 23 | 3.6 | 0.1 |  | 17 | 3.6 |  |  |  | 13 | 120 |  | 450 |  | 390 | 11 |  | 4578 | 414 | 17 | 52 | 1100 | 900 | 1400 | 1112 | 536 | 3817 | 40 | 91
WA30879 | William_L | William_L |  |  |  | WL91-19 | PRD_H | ALTERED | 349.49 | 43 | 0.25 | 3.6 | 9.5 |  |  | 0.13 | 30.1 | 4.76 | 0.015 | 0.02 | 8.4 | 0.2 | 0.1 | 0.1171 |  |  | 83 | 3800 | 72 | 20 | 1700 | 10 |  | 37 | 0.5 | 0.2 | 0.3 | 0.7 | 0.4 | 0.2 |  | 5 | 1.3 | 10 | 0.45 |  | 6 | 16 | 17 | 10 |  | 15 | 19 |  | 20 | 3 | 5 | 2 | [13 empty] | 3.1 | 5.3 | 0.57 | 2.5 | 0.73 | 0.23 | 0.96 | 0.18 | 1.1 | 0.24 | 0.68 | 0.11 | 0.69 | 0.11 | 7.1
WA30880 | William_L | William_L |  |  |  | WL91-19 | PRD_H | ALTERED | 364 | 39.2 | 0.11 | 2.2 | 11.5 |  |  | 0.14 | 34.1 | 1.58 | 0.015 | 0.02 | 10.2 | 0.3 | 0 | 0.0308 |  |  | 84 | 6800 | 88 | 5 | 1600 | 10 |  | 49 | 0.1 | 0.2 | 0.2 | 0.3 | 0.1 | 0.2 |  | 5 | 1.1 | 10 |  |  | 2 | 10 | 10 | 10 |  | 50 | 17 |  | 1 | 1 | 1 | 1
WA30881 | William_L | William_L |  |  |  | WL91-19 | PRD_H | ALTERED | 380.4 | 38.7 | 0.15 | 3 | 9.6 |  |  | 0.11 | 34.2 | 1.62 | 0.015 | 0.02 | 11.5 | 0.6 | 0 | 0.0215 |  |  | 76 | 7300 | 83 | 5 | 1900 | 10 |  | 66 | 0.1 | 0.2 | 0.2 | 0.3 | 0.1 | 0.2 |  | 5 | 1.1 | 12 | 0.22 |  | 5 | 17 | 5 | 10 |  | 30 | 13 |  | 3 | 9 | 1 | 4 | [13 empty] | 2.4 | 4.7 | 0.48 | 2.2 | 0.42 | 0.17 | 0.57 | 0.1 | 0.59 | 0.12 | 0.36 | 0.06 | 0.38 | 0.06 | 4.8
WA30882 | William_L | William_L |  |  |  | WL91-19 | DUN |  | 392.32 | 34 | 0.09 | 2.1 | 7.5 |  |  | 0.11 | 37.2 | 3.01 | 0.015 | 0.02 | 11.3 | 4.6 | 0 | 0.0747 |  |  | 42 | 1200 | 76 | 5 | 2000 | 10 |  | 34 | 0.8 | 0.2 | 0.1 | 0.4 | 0.1 | 0.1 |  | 5 | 0.7 | 5 |  |  | 2 | 5 | 13 | 10 |  | 50 | 8 |  | 2 | 3 | 2 | 3
WA30883 | William_L | William_L |  |  |  | WL91-19 | DUN |  | 409.55 | 37.7 | 0.1 | 2.4 | 6.3 |  |  | 0.06 | 39 | 0.25 | 0.015 | 0.02 | 14.1 | 0.6 | 0 | 0.0931 |  |  | 47 | 1400 | 62 | 5 | 2000 | 10 |  | 17 | 0.1 | 0.1 | 0.1 | 0.1 | 0.1 | 0.1 |  | 5 | 0.7 | 11 | 0.22 |  | 2 | 5 | 10 | 10 |  | 15 | 10 |  | 1 | 3 | 1 | 3 | [13 empty] | 1.5 | 3.5 | 0.38 | 1.7 | 0.38 | 0.1 | 0.54 | 0.1 | 0.58 | 0.12 | 0.37 | 0.06 | 0.4 | 0.07 | 3.8
WA30884 | William_L | William_L |  |  |  | WL91-19 | DUN |  | 423 | 37.6 | 0.1 | 2.2 | 7.7 |  |  | 0.09 | 38.8 | 0.05 | 0.015 | 0.02 | 13.7 | 0.3 | 0 | 0.0555 |  |  | 49 | 1400 | 56 | 5 | 2300 | 10 |  | 29 | 0.1 | 0.2 | 0.1 | 0.3 | 0.1 | 0.1 |  | 5 | 0.8 | 10 |  |  | 2 | 5 | 15 | 10 |  | 15 | 10 |  | 1 | 2 | 2 | 1
WA30885 | William_L | William_L |  |  |  | WL91-19 | DUN |  | 440.15 | 37.1 | 0.09 | 2 | 7.2 |  |  | 0.09 | 38.9 | 0.005 | 0.015 | 0.02 | 14.3 | 0.2 | 0 | 0.0586 |  |  | 42 | 1300 | 64 | 5 | 2400 | 10 |  | 47 | 0.1 | 0.2 | 0.2 | 0.4 | 0.1 | 0.1 |  | 5 | 0.7 | 11 | 0.19 |  | 2 | 5 | 10 | 10 |  | 40 | 9.4 |  | 3 | 3 | 2 | 3 | [13 empty] | 0.97 | 1.7 | 0.2 | 0.92 | 0.24 | 0.08 | 0.36 | 0.07 | 0.45 | 0.1 | 0.27 | 0.05 | 0.29 | 0.05 | 2.7
WA30886 | William_L | William_L |  |  |  | WL91-19 | DUN |  | 456 | 37.2 | 0.09 | 1.9 | 7.3 |  |  | 0.1 | 39.6 | 0.02 | 0.015 | 0.02 | 13.6 | 0.2 | 0 | 0.0547 |  |  | 44 | 1200 | 80 | 5 | 2200 | 10 |  | 48 | 0.1 | 0.2 | 0.1 | 0.3 | 0.1 | 0.1 |  | 5 | 0.8 | 10 |  |  | 2 | 5 | 5 | 10 |  | 30 | 8.7 |  | 2 | 4 | 3 | 5
WA30887 | William_L | William_L |  |  |  | WL91-19 | DUN |  | 469.56 | 36.9 | 0.09 | 2.5 | 6.7 |  |  | 0.12 | 39.1 | 0.44 | 0.015 | 0.02 | 13.8 | 0.9 | 0 | 0.0575 |  |  | 41 | 1400 | 69 | 5 | 2200 | 10 |  | 58 | 0.1 | 0.2 | 0.1 | 0.4 | 0.1 | 0.1 |  | 5 | 0.8 | 12 | 0.2 |  | 2 | 5 | 5 | 10 |  | 60 | 10 |  | 1 | 1 | 2 | 3 | [13 empty] | 0.68 | 1.6 | 0.18 | 0.95 | 0.21 | 0.07 | 0.35 | 0.06 | 0.38 | 0.09 | 0.25 | 0.05 | 0.3 | 0.05 | 2.5
WA30888 | William_L | William_L |  |  |  | WL91-19 | DUN |  | 485 | 37 | 0.11 | 2.9 | 7 |  |  | 0.09 | 39.2 | 0.27 | 0.015 | 0.02 | 13.2 | 0.5 | 0 | 0.0499 |  |  | 54 | 1400 | 55 | 5 | 1900 | 10 |  | 26 | 0.1 | 0.2 | 0.2 | 0.2 | 0.1 | 0.2 |  | 5 | 0.7 | 5 |  |  | 2 | 5 | 13 | 10 |  | 50 | 9 |  | 2 | 2 | 1 | 16
WA30889 | William_L | William_L |  |  |  | WL91-19 | DUN |  | 500.1 | 36.7 | 0.1 | 2.3 | 7.1 |  |  | 0.11 | 39.6 | 0.005 | 0.015 | 0.02 | 13.7 | 0.2 | 0 | 0.0547 |  |  | 56 | 1400 | 87 | 40 | 2500 | 10 |  | 32 | 0.2 | 0.2 | 0.1 | 0.7 | 0.1 | 0.2 |  | 5 | 0.8 | 14 | 0.22 |  | 2 | 5 | 14 | 10 |  | 70 | 12 |  | 1 | 2 | 1 | 3 | [13 empty] | 0.81 | 1.7 | 0.19 | 0.88 | 0.23 | 0.08 | 0.34 | 0.06 | 0.35 | 0.09 | 0.27 | 0.04 | 0.3 | 0.04 | 2.6
WA30890 | William_L | William_L |  |  |  | WL91-19 | DUN |  | 515 | 36.5 | 0.09 | 2.3 | 8.8 |  |  | 0.12 | 38.9 | 0.06 | 0.015 | 0.02 | 13.6 | 0.3 | 0 | 0.0621 |  |  | 42 | 1200 | 130 | 5 | 2300 | 10 |  | 49 | 0.1 | 0.2 | 0.1 | 0.1 | 0.1 | 0.1 |  | 5 | 0.8 | 11 |  |  | 2 | 5 | 11 | 10 |  | 60 | 8.7 |  | 2 | 2 | 1 | 5
WA30891 | William_L | William_L |  |  |  | WL91-19 | DUN |  | 529.7 | 36.7 | 0.1 | 2.3 | 7.3 |  |  | 0.11 | 39.5 | 0.01 | 0.015 | 0.02 | 13.3 | 0.2 | 0 | 0.0539 |  |  | 47 | 1400 | 68 | 5 | 1700 | 10 |  | 48 | 0.1 | 0.2 | 0.1 | 0.3 | 0.2 | 0.1 |  | 5 | 0.7 | 12 | 0.17 |  | 2 | 5 | 5 | 10 |  | 50 | 9.5 |  | 2 | 3 | 3 | 2 | [13 empty] | 0.68 | 1.6 | 0.19 | 0.93 | 0.25 | 0.08 | 0.35 | 0.06 | 0.38 | 0.09 | 0.24 | 0.04 | 0.27 | 0.05 | 2.6
WA30892 | William_L | William_L |  |  |  | WL91-19 | DUN |  | 545 | 36.5 | 0.09 | 2.2 | 7.6 |  |  | 0.09 | 39.2 | 0.01 | 0.015 | 0.02 | 14.1 | 0.3 | 0 | 0.0546 |  |  | 47 | 1400 | 71 | 5 | 1800 | 10 |  | 39 | 0.1 | 0.2 | 0.1 | 0.2 | 0.1 | 0.1 |  | 5 | 0.7 | 10 |  |  | 2 | 5 | 14 | 10 |  | 60 | 8.8 |  | 1 | 2 | 1 | 1
WA30893 | William_L | William_L |  |  |  | WL91-19 | DUN |  | 560.62 | 36.2 | 0.08 | 1.8 | 9.1 |  |  | 0.1 | 38.7 | 0.03 | 0.015 | 0.02 | 11.6 | 0.2 | 0 | 0.0645 |  |  | 44 | 2000 | 77 | 98 | 2700 | 10 |  | 44 | 0.1 | 0.2 | 0.1 | 0.4 | 0.1 | 0.1 |  | 5 | 0.8 | 10 | 0.11 |  | 2 | 5 | 5 | 10 |  | 60 | 9.1 |  | 25 | 27 | 2 | 5 | [13 empty] | 0.47 | 1.1 | 0.13 | 0.62 | 0.17 | 0.05 | 0.28 | 0.06 | 0.35 | 0.08 | 0.23 | 0.04 | 0.28 | 0.04 | 2.3
WA30894 | William_L | William_L |  |  |  | WL91-19 | DUN |  | 575.58 | 37.4 | 0.11 | 2.4 | 7.6 |  |  | 0.11 | 39.5 | 0.04 | 0.015 | 0.02 | 13.2 | 0.2 | 0 | 0.0699 |  |  | 49 | 1600 | 67 | 5 | 1700 | 10 |  | 39 | 0.1 | 0.2 | 0.1 | 0.2 | 0.1 | 0.1 |  | 5 | 0.7 | 13 |  |  | 2 | 5 | 10 | 10 |  | 15 | 10 |  | 2 | 5 | 3 | 2
WA30895 | William_L | William_L |  |  |  | WL91-19 | DUN |  | 584.5 | 36.9 | 0.1 | 2.5 | 8 |  |  | 0.11 | 38.9 | 0.005 | 0.015 | 0.02 | 13.4 | 0.2 | 0 | 0.0548 |  |  | 61 | 2000 | 64 | 5 | 1800 | 10 |  | 47 | 0.1 | 0.2 | 0.2 | 0.5 | 0.1 | 0.2 |  | 5 | 0.8 | 10 | 0.18 |  | 2 | 5 | 10 | 10 |  | 30 | 10 |  | 3 | 5 | 2 | 3 | [13 empty] | 0.52 | 1.4 | 0.18 | 0.93 | 0.24 | 0.09 | 0.33 | 0.05 | 0.35 | 0.08 | 0.23 | 0.04 | 0.27 | 0.05 | 2.4
WA30896 | William_L | William_L |  |  |  | WL91-19 | DUN |  | 599.15 | 36 | 0.1 | 2.4 | 8.8 |  |  | 0.09 | 37.3 | 0.13 | 0.015 | 0.02 | 13.1 | 0.3 | 0 | 0.43 |  |  | 82 | 1600 | 65 | 5 | 12000 | 10 |  | 55 | 3.4 | 0.1 | 0.9 | 0.3 | 1.2 | 0.1 |  | 5 | 0.7 | 14 |  |  | 2 | 5 | 10 | 10 |  | 60 | 10 |  | 733 | 328 | 25 | 49 | 110 | 75 | 110 | 69 | 301 | 680 | 46 | 2.5
WA30897 | William_L | William_L |  |  |  | WL91-19 | DUN |  | 617 | 36.3 | 0.06 | 1.7 | 8.9 |  |  | 0.12 | 38.6 | 0.12 | 0.015 | 0.02 | 13.4 | 0.2 | 0 | 0.1481 |  |  | 46 | 2300 | 97 | 5 | 4200 | 10 |  | 58 | 0.4 | 0.1 | 0.3 | 0.3 | 0.1 | 0.1 |  | 5 | 0.8 | 5 | 0.09 |  | 2 | 5 | 5 | 10 |  | 40 | 8.4 |  | 51 | 32 | 8 | 23 | [13 empty] | 0.47 | 1.1 | 0.13 | 0.57 | 0.16 | 0.05 | 0.22 | 0.04 | 0.24 | 0.05 | 0.16 | 0.03 | 0.22 | 0.04 | 1.7
WA30898 | William_L | William_L |  |  |  | WL91-19 | DUN |  | 629.89 | 36.4 | 0.09 | 2.1 | 7.4 |  |  | 0.09 | 39.3 | 0.005 | 0.015 | 0.02 | 14.4 | 0.3 | 0 | 0.0601 |  |  | 45 | 1400 | 67 | 5 | 1800 | 10 |  | 37 | 0.1 | 0.2 | 0.2 | 0.2 | 0.1 | 0.1 |  | 5 | 0.7 | 10 |  |  | 2 | 5 | 5 | 10 |  | 60 | 8.6 |  | 2 | 4 | 2 | 2
WA30899 | William_L | William_L |  |  |  | WL91-19 | DUN |  | 645 | 37.1 | 0.12 | 2.3 | 8.3 |  |  | 0.1 | 39 | 0.01 | 0.015 | 0.02 | 12 | 0.1 | 0 | 0.055 |  |  | 29 | 1500 | 90 | 40 | 2500 | 10 |  | 50 | 0.1 | 0.4 | 0.1 | 1.4 | 0.2 | 0.1 |  | 5 | 0.5 | 13 | 0.12 |  | 2 | 13 | 5 | 10 |  | 15 | 13 |  | 8 | 15 | 2 | 11 | [13 empty] | 0.44 | 1.1 | 0.15 | 0.78 | 0.24 | 0.09 | 0.37 | 0.07 | 0.44 | 0.09 | 0.25 | 0.04 | 0.26 | 0.04 | 2.7
WA30900 | William_L | William_L |  |  |  | WL91-19 | DUN |  | 662.3 | 35.4 | 0.14 | 1.7 | 10.5 |  |  | 0.08 | 37.8 | 0.005 | 0.015 | 0.02 | 13.2 | 0.1 | 0 | 0.1969 |  |  | 66 | 2100 | 170 | 860 | 7600 | 10 |  | 28 | 3.5 | 0.2 | 0.5 | 0.4 | 0.3 | 0.1 |  | 5 | 0.9 | 5 |  |  | 2 | 5 | 11 | 10 |  | 15 | 9 |  | 362 | 173 | 8 | 142 | 44 | 30 | 9 | 17 | 169 | 305 | 76 | 2.5