## Sheet2
SAMPLE_NO | LOCATION | BODY | LATITUDE | LONGITUDE | NTS | OREBODY | LITHOLOGY | NOTES | DFB | SIO2 | TIO2 | AL2O3 | FE2O3T | FE2O3 | FEO | MNO | MGO | CAO | NA2O | K2O | H2OT | CO2T | P2O5 | S | F | CL | V | CR | CO | CU | NI | PB | CD | ZN | SE | SB | TE | AS | BI | GE | MO | LA | YB | NB | TH | U | Y | ZR | RB | SR | TL | BA | SC | AG | PD_1 | PT_1 | RH_1 | AU_1 | OS | IR | RU | RH | PT | PD | AU | RE | S_34 | C_13 | O_18 | PGE | PGE_AU | LA_R | CE_R | PR_R | ND_R | SM_R | EU_R | GD_R | TB_R | DY_R | HO_R | ER_R | TM_R | YB_R | LU_R | Y_R | HF_R | TA_R | CS_R | U_R | TH_R | CE | IN_R | NB_R | GA_R
81843-322 | Ospwagon_L | Ospwagon | 55.622 | -98.012867 | 63 O/9 | OSPWAGAN | PX_C | 0.1 | 0.61 | 48.5 | 0.26 | 6.5 | 10.9 |  |  | 0.19 | 27.1 | 0.98 | 0.015 | 0.025 | 6.1 | 0.4 | 0.03 | 0.06 |  |  | 90 | 1400 | 130 | 5 | 4100 |  |  | 85 | 0.1 | 18.2 | 0.1 | 5411 | 0.5 | 0.1 |  |  | 0.5 |  |  |  | 5 | 20 |  | 10 |  | 15 | 16 |  | 89 | 42 | 4 | 384
81843-332.5 | Ospwagon_L | Ospwagon | 55.622 | -98.012867 | 63 O/9 | OSPWAGAN | PRD_H | 0.1 | 3.8125 | 40.2 | 0.15 | 2.6 | 6.5 |  |  | 0.1 | 26.9 | 8.01 | 0.015 | 0.025 | 4.9 | 11.7 | 0.02 | 0.32 |  |  | 57 | 2400 | 78 | 45 | 1600 | 4 |  | 15 | 0.3 | 0.4 | 0.1 | 138.6 | 0.1 | 0.2 | 0.9 |  | 0.2 |  | 0.43 | 0.12 | 2 | 10 | 0.25 | 34 | 0.04 | 30 | 12 | 30 | 3 | 2 | 1 | 6 | [13 empty] | 5 | 8.2 | 0.89 | 3.5 | 0.6 | 0.12 | 0.63 | 0.09 | 0.51 | 0.12 | 0.32 | 0.05 | 0.34 | 0.06 | 3.8 | 0.31 | 0.1 | 0.03 | 0.12 | 0.43 |  | 0.06 | 0.61 | 3
81843-351 | Ospwagon_L | Ospwagon | 55.622 | -98.012867 | 63 O/9 | OSPWAGAN | PRD_H | 0.1 | 9.455 | 36.7 | 0.16 | 3.2 | 5.3 |  |  | 0.07 | 26.8 | 9.9 | 0.015 | 0.025 | 4.7 | 14.7 | 0.02 | 0.4 |  |  | 38 | 890 | 68 | 66 | 1900 |  |  | 19 | 0.6 | 0.3 | 0.1 | 114.6 | 0.5 | 0.4 |  |  | 0.2 |  |  |  | 2 | 12 |  | 40 |  | 15 | 10 |  | 39 | 31 | 4 | 4
81843-488.5 | Ospwagon_L | Ospwagon | 55.622 | -98.012867 | 63 O/9 | OSPWAGAN | PRD_H | 0.7 | 51.3925 | 35.5 | 0.18 | 2.5 | 6.1 |  |  | 0.09 | 32.3 | 3.27 | 0.015 | 0.025 | 4.4 | 15.7 | 0.02 | 0.03 |  |  | 20 | 960 | 65 | 5 | 1900 |  |  | 22 | 0.1 | 3 | 0.1 | 922.5 | 0.1 | 0.1 |  |  | 0.2 |  |  |  | 2 | 17 |  | 22 |  | 15 | 6.5 |  | 1 | 2 | 2 | 4
81843-516 | Ospwagon_L | Ospwagon | 55.622 | -98.012867 | 63 O/9 | OSPWAGAN | PRD_H | 0.4 | 59.78 | 39.3 | 0.36 | 3.4 | 5.7 |  |  | 0.08 | 29.1 | 5.29 | 0.015 | 0.025 | 5.1 | 10.8 | 0.04 | 0.09 |  |  | 22 | 750 | 58 | 5 | 1700 |  |  | 16 | 0.1 | 0.7 | 0.1 | 108.1 | 0.1 | 0.1 |  |  | 0.5 |  |  |  | 5 | 29 |  | 54 |  | 15 | 8.2 |  | 1 | 15 | 2 | 1
81843-579 | Ospwagon_L | Ospwagon | 55.622 | -98.012867 | 63 O/9 | OSPWAGAN | PRD_H | 0.1 | 78.995 | 42.9 | 0.32 | 5.4 | 7.2 |  |  | 0.16 | 27.7 | 6.35 | 0.015 | 0.025 | 5.5 | 6.5 | 0.04 | 0.07 |  |  | 45 | 1200 | 60 | 5 | 1600 | 6 |  | 25 | 0.1 | 3.1 | 0.1 | 341.8 | 0.3 | 0.2 | 0.1 |  | 0.6 |  | 1.1 | 0.3 | 6 | 26 | 0.49 | 60 | 0.03 | 15 | 10 | 0.2 | 10 | 6 | 6 | 11 | [13 empty] | 5.4 | 11 | 1.4 | 5.8 | 1.2 | 0.23 | 1.2 | 0.19 | 1.1 | 0.23 | 0.64 | 0.09 | 0.74 | 0.11 | 7 | 0.96 | 0.2 | 0.06 | 0.3 | 1.1 |  | 0.09 | 2.4 | 6.1
81843-602 | Ospwagon_L | Ospwagon | 55.622 | -98.012867 | 63 O/9 | OSPWAGAN | PRD_H | 0.1 | 86.01 | 42.2 | 0.22 | 4.8 | 7.7 |  |  | 0.12 | 27.9 | 5.81 | 0.015 | 0.025 | 5.6 | 7.3 | 0.03 | 0.48 |  |  | 44 | 1200 | 66 | 74 | 1600 |  |  | 24 | 0.4 | 0.1 | 0.1 | 7.3 | 0.1 | 0.3 |  |  | 0.5 |  |  |  | 5 | 18 |  | 64 |  | 15 | 11 |  | 1 | 1 | 1 | 1
81843-788 | Ospwagon_L | Ospwagon | 55.622 | -98.012867 | 63 O/9 | OSPWAGAN | PX_C | 0.1 | 142.74 | 48.2 | 0.21 | 15.5 | 8.7 |  |  | 0.15 | 13.7 | 7.89 | 1.5 | 0.96 | 4.1 | 0.2 | 0.02 | 0.91 |  |  | 260 | 1200 | 54 | 57 | 110 |  |  | 24 | 0.5 | 0.1 | 0.1 | 3.6 | 0.1 | 0.3 |  |  | 0.2 |  |  |  | 2 | 18 |  | 140 |  | 160 | 24 |  | 8 | 3 | 7 | 1
81843-791 | Ospwagon_L | Ospwagon | 55.622 | -98.012867 | 63 O/9 | OSPWAGAN | PX_C | 0.1 | 143.655 | 48.6 | 0.23 | 15 | 8 |  |  | 0.16 | 14.5 | 8.39 | 1.2 | 0.81 | 3.9 | 0.2 | 0.02 | 0.27 |  |  | 290 | 1200 | 30 | 11 | 77 |  |  | 51 | 0.3 | 0.3 | 0.1 | 10.4 | 0.3 | 0.1 |  |  | 0.2 |  |  |  | 2 | 21 |  | 130 |  | 170 | 27 |  | 1 | 1 | 2 | 26
81843-828.5 | Ospwagon_L | Ospwagon | 55.622 | -98.012867 | 63 O/9 | OSPWAGAN | PX_C | 0.1 | 155.0925 | 48.8 | 0.19 | 16.1 | 8.5 |  |  | 0.14 | 14.3 | 7.25 | 1.1 | 0.83 | 4 | 0.15 | 0.02 | 0.31 |  |  | 230 | 1100 | 28 | 23 | 66 | 2 |  | 40 | 0.3 | 0.1 | 0.1 | 0.6 | 0.5 | 0.1 | 0.6 |  | 0.2 |  | 0.85 | 0.32 | 2 | 16 | 29 | 120 | 0.13 | 130 | 21 | 0.3 | 1 | 1 | 1 | 14 | [13 empty] | 2.3 | 4.4 | 0.59 | 2.3 | 0.49 | 0.52 | 0.48 | 0.09 | 0.54 | 0.13 | 0.36 | 0.06 | 0.43 | 0.07 | 3.8 | 0.54 | 0.1 | 1.4 | 0.32 | 0.85 |  | 0.02 | 0.94 | 14
81843-862.5 | Ospwagon_L | Ospwagon | 55.622 | -98.012867 | 63 O/9 | OSPWAGAN | PX_C | 0.2 | 165.4625 | 48.1 | 0.17 | 14 | 8.5 |  |  | 0.15 | 15.8 | 7.49 | 1.6 | 0.42 | 4.3 | 0.8 | 0.02 | 0.3 |  |  | 250 | 1300 | 31 | 10 | 74 |  |  | 39 | 0.2 | 0.1 | 0.1 | 0.1 | 0.1 | 0.1 |  |  | 0.2 |  |  |  | 2 | 18 |  | 140 |  | 60 | 21 |  | 1 | 1 | 2 | 4
81843-890.5 | Ospwagon_L | Ospwagon | 55.622 | -98.012867 | 63 O/9 | OSPWAGAN | PX_C | 0.1 | 174.0025 | 48.8 | 0.18 | 15.8 | 8.4 |  |  | 0.16 | 13.3 | 7.87 | 1.5 | 0.6 | 3.6 | 1.1 | 0.02 | 0.15 |  |  | 230 | 1000 | 26 | 18 | 75 |  |  | 48 | 0.1 | 0.1 | 0.1 | 0.5 | 0.1 | 0.1 |  |  | 0.2 |  |  |  | 2 | 16 |  | 140 |  | 110 | 22 |  | 1 | 1 | 1 | 1
81843-912 | Ospwagon_L | Ospwagon | 55.622 | -98.012867 | 63 O/9 | OSPWAGAN | PX_C | 0.1 | 180.56 | 49 | 0.21 | 15.6 | 8.9 |  |  | 0.16 | 13.7 | 7.08 | 0.9 | 1.06 | 4 | 0.8 | 0.03 | 0.04 |  |  | 230 | 1000 | 26 | 5 | 62 |  |  | 46 | 0.1 | 0.1 | 0.1 | 0.8 | 0.1 | 0.1 |  |  | 0.5 |  |  |  | 2 | 18 |  | 91 |  | 210 | 23 |  | 1 | 1 | 1 | 1
81843-923 | Ospwagon_L | Ospwagon | 55.622 | -98.012867 | 63 O/9 | OSPWAGAN | MSS | .03, .12 / 1.1', inorg C= 7.1% | 183.915 | 10.8 | 0.14 | 2.81 | 62.1 |  |  | 0.03 | 1.25 | 2.62 | 0.41 | 0.12 |  | 8.5 | 0.01 | 29.4 |  |  | 120 | 85 | 180 | 380 | 1000 | 42 |  | 2 | 12.1 | 1.6 | 0.1 | 1.8 | 0.9 | 0.1 | 42 |  | 0.9 |  | 1.2 | 6.8 | 2 | 10 | 4.6 | 88 | 0.5 | 140 | 22 | 3.1 | 5 | 1 | 1 | 58 | [13 empty] | 3.7 | 6.8 | 0.89 | 3.3 | 0.6 | 0.16 | 0.57 | 0.1 | 0.57 | 0.13 | 0.38 | 0.06 | 0.48 | 0.09 | 4.5 | 0.48 | 0.2 | 0.94 | 6.8 | 1.2 |  | 0.02 | 2 | 3
81843-955 | Ospwagon_L | Ospwagon | 55.622 | -98.012867 | 63 O/9 | OSPWAGAN | MSS | 0.1 | 193.675 | 33.9 | 0.09 | 10.7 | 31.5 |  |  | 0.09 | 10.8 | 4.97 | 1.33 | 0.36 |  | 0.3 | 0.005 | 12.8 |  |  | 150 | 540 | 390 | 160 | 1100 | 8 |  | 33 | 5.48 | 0.03 | 0.1 | 1.88 | 0.07 | 0.1 | 6.4 |  | 0.2 |  | 0.17 | 0.19 | 2 | 25 | 11 | 80 | 0.09 | 110 | 12 | 0.4 | 1 | 1 | 1 | 11 | [13 empty] | 0.8 | 1.4 | 0.17 | 0.6 | 0.11 | 0.25 | 0.15 | 0.03 | 0.17 | 0.04 | 0.13 | 0.02 | 0.18 | 0.04 | 1.3 | 0.91 | 0.1 | 1.1 | 0.19 | 0.17 |  | 0.06 | 0.23 | 8.3
81843-979 | Ospwagon_L | Ospwagon | 55.622 | -98.012867 | 63 O/9 | OSPWAGAN | PRD_H | 0.1 | 200.995 | 44.3 | 0.07 | 3.1 | 13.7 |  |  | 0.13 | 25.8 | 5.65 | 0.015 | 0.025 |  | 4.6 | 0.01 | 2.94 |  |  | 120 | 2400 | 120 | 370 | 320 |  |  | 34 | 1.8 | 0.1 | 0.1 | 0.1 | 0.1 | 0.1 |  |  | 0.2 |  |  |  | 2 | 14 |  | 38 |  | 15 | 8.8 |  | 1 | 1 | 1 | 5
81843-1000 | Ospwagon_L | Ospwagon | 55.622 | -98.012867 | 63 O/9 | OSPWAGAN | PX_O | 0.1 | 207.4 | 52.9 | 0.23 | 3.3 | 11 |  |  | 0.2 | 26.4 | 3.14 | 0.015 | 0.025 | 4 | 0.15 | 0.02 | 0.01 |  |  | 290 | 3200 | 49 | 5 | 330 |  |  | 66 | 0.1 | 0.3 | 0.1 | 47.8 | 0.3 | 0.1 |  |  | 0.2 |  |  |  | 2 | 25 |  | 10 |  | 15 | 28 |  | 1 | 1 | 1 | 7
81843-1021 | Ospwagon_L | Ospwagon | 55.622 | -98.012867 | 63 O/9 | OSPWAGAN | PX_O | 0.1 | 213.805 | 50.6 | 0.19 | 4.6 | 10.1 |  |  | 0.18 | 25 | 5.78 | 0.015 | 0.025 | 4.5 | 0.4 | 0.01 | 0.01 |  |  | 240 | 2700 | 39 | 5 | 210 | 1 |  | 48 | 0.1 | 0.1 | 0.1 | 3.9 | 0.2 | 0.1 | 2 |  | 0.6 |  | 0.45 | 0.19 | 5 | 30 | 0.75 | 10 | 0.01 | 15 | 24 | 2.3 | 1 | 1 | 2 | 1 | [13 empty] | 1.7 | 4.5 | 0.74 | 3.1 | 0.85 | 0.25 | 0.99 | 0.16 | 0.96 | 0.22 | 0.59 | 0.09 | 0.65 | 0.11 | 6.1 | 0.96 | 0.1 | 0.09 | 0.19 | 0.45 |  | 0.05 | 0.88 | 5.3
81843-1037.5 | Ospwagon_L | Ospwagon | 55.622 | -98.012867 | 63 O/9 | OSPWAGAN | PX_O | 0.1 | 218.8375 | 48.7 | 0.13 | 3.9 | 12 |  |  | 0.17 | 26.8 | 3.73 | 0.015 | 0.025 | 4.9 | 1.4 | 0.02 | 0.34 |  |  | 150 | 2300 | 60 | 27 | 550 |  |  | 55 | 0.1 | 0.2 | 0.1 | 11 | 0.5 | 0.1 |  |  | 0.2 |  |  |  | 2 | 26 |  | 10 |  | 15 | 19 |  | 1 | 1 | 1 | 1
81843-1048 | Ospwagon_L | Ospwagon | 55.622 | -98.012867 | 63 O/9 | OSPWAGAN | PX_O |  | 222.04 | 50.5 | 0.18 | 4.1 | 12.8 |  |  | 0.23 | 25 | 3.79 | 0.015 | 0.025 | 4.4 | 0.2 | 0.02 | 0.67 |  |  | 200 | 2700 | 65 | 81 | 710 |  |  | 55 | 0.38 | 0.26 | 0.1 | 5.04 | 0.07 | 0.1 |  |  | 0.2 |  |  |  | 2 | 23 |  | 10 |  | 30 | 24 |  | 1 | 1 | 1 | 1
81843-1074.5 | Ospwagon_L | Ospwagon | 55.622 | -98.012867 | 63 O/9 | OSPWAGAN | S_MSS | .07, 1.15, inorg C= 0.1% | 230.1225 | 16.5 | 0.12 | 3.93 | 53.1 |  |  | 0.05 | 11.6 | 0.88 | 0.08 | 0.025 |  | 0.15 | 0.005 | 24.4 |  |  | 82 | 1300 | 1000 | 820 | 11000 | 27 |  | 41 | 12 | 0.4 | 0.1 | 2.8 | 0.4 | 0.1 | 35 |  | 0.7 |  | 0.48 | 0.13 | 2 | 10 | 0.6 | 10 | 0.14 | 100 | 16 | 1.4 | 114 | 1 | 1 | 8 | 1 | 1.3 | 3 | 3.9 | 23 | 104 | 6.5 | 18 | [20 empty] | 0.58 | 0.1 | 0.03 | 0.13 | 0.48 |  | 0.06 | 0.52 | 4.5
81843-2152.2 | Ospwagon_L | Ospwagon | 55.622 | -98.012867 | 63 O/9 | OSPWAGAN | SED_M |  | 558.821 | 37.5 | 0.01 | 0.3 | 10.3 |  |  | 0.06 | 39.3 | 0.005 | 0.015 | 0.025 | 11.6 | 1 | 0.01 | 0.23 |  |  | 2 | 2900 | 100 | 12 | 2100 | 3 |  | 28 | 0.3 | 0.1 | 0.1 | 4.3 | 0.1 | 0.1 | 0.3 |  | 0.2 |  | 0.05 | 0.05 | 2 | 38 | 0.37 | 10 | 0.16 | 15 | 4 | 0.8 | 1 | 1 | 1 | 1 | [13 empty] | 0.2 | 0.4 | 0.04 | 0.1 | 0.04 | 0.01 | 0.03 | 0.01 | 0.04 | 0.01 | 0.04 | 0.01 | 0.07 | 0.01 | 0.35 | 0.99 | 0.1 | 0.01 | 0.05 | 0.05 |  | 0.02 | 0.07 | 0.5
11374-820 | Ospwagon_L | Ospwag_B | 55.582993 | -98.064579 | 63 O/9 | Ospwag_L_barren | PRD_H | black, serpentinized, greasy |  | 38.8 | 0.1 | 2.5 | 10 |  |  | 0.13 | 34.9 | 0.87 | 0.1 | 0.18 | 10.8 | 0.2 | 0.02 | 0.04 |  |  | 60 | 4900 | 90 | 5 | 1900 | 1 | 0.005 | 52 | 0.1 | 0.1 | 0.2 | 0.1 | 0.3 |  | 0.1 |  | 0.38 |  | 0.69 | 0.17 | 3.5 | 23 | 9.1 | 10 | 0.01 | 30 | 10 | 0.2 | 0.25 | 0.25 |  | 0.25 | [13 empty] | 2.2 | 4.4 | 0.65 | 2.7 | 0.58 | 0.12 | 0.43 | 0.08 | 0.53 | 0.11 | 0.31 | 0.05 | 0.38 | 0.05 | 3.5 | 0.57 | 0.1 | 0.5 | 0.17 | 0.69 |  | 0.15 | 0.77 | 3.3
11957-530 | Ospwagon_L | Ospwag_B | 55.582993 | -98.0645579 | 63 O/9 | Ospwag_L_barren | PRD_H | black, serpentinized, greasy |  | 37.1 | 0.1 | 1.8 | 10.9 |  |  | 0.06 | 37.2 | 0.005 | 0.005 | 0.01 | 11.5 | 0.2 | 0.02 | 0.07 |  |  | 60 | 4300 | 61 | 5 | 1700 | 1 | 0.2 | 42 | 0.1 | 0.1 | 0.05 | 1.1 | 0.1 |  | 0.2 |  | 0.29 |  | 0.13 | 0.06 | 2.6 | 56 | 0.41 | 10 | 0.01 | 50 | 9 | 0.3 | 0.25 | 0.25 |  | 0.25 | [13 empty] | 1.3 | 2.7 | 0.35 | 1.5 | 0.26 | 0.08 | 0.32 | 0.06 | 0.34 | 0.08 | 0.23 | 0.04 | 0.29 | 0.05 | 2.6 | 1.4 | 0.1 | 0.05 | 0.06 | 0.13 |  | 0.05 | 0.43 | 2.4
11957-540 | Ospwagon_L | Ospwag_B | 55.582993 | -98.0645579 | 63 O/9 | Ospwag_L_barren | PRD_H | black, serpentinized, greasy |  | 36.9 | 0.12 | 2.2 | 11.9 |  |  | 0.06 | 37 | 0.005 | 0.005 | 0.01 | 11.6 | 0.2 | 0.02 | 0.11 |  |  | 60 | 4300 | 100 | 5 | 2100 | 1 | 0.005 | 35 | 0.1 | 0.3 | 0.2 | 0.9 | 0.2 |  | 0.2 |  | 0.27 |  | 0.13 | 0.06 | 2.5 | 32 | 0.71 | 10 | 0.01 | 15 | 8 | 0.2 | 4.9 | 0.25 |  | 0.7 | [13 empty] | 1.1 | 2.3 | 0.33 | 1.6 | 0.28 | 0.08 | 0.3 | 0.05 | 0.34 | 0.08 | 0.23 | 0.04 | 0.27 | 0.04 | 2.5 | 0.79 | 0.1 | 0.19 | 0.06 | 0.13 |  | 0.09 | 0.47 | 2.9
O.66A | Oswagon_L | Ospwagon |  |  |  | OSPWAGAN | SED_M | Sulphide-Fe Fm. (graphitic) | [13 empty] | 4.2 |  | 29.6 |  |  |  | 5 | 53 | 340 | 370 |  |  | 980 | 6.3 |  |  | 4.3 |  |  | 18 | [13 empty] | 14 | -5 | 1 | 19 | 1 | 0.4 | 10 | 1 | 2 | 14 | 19 | 29
O.66B | Oswagon_L | Ospwagon |  |  |  | OSPWAGAN | SED_M | Sulphide-Fe Fm. (graphitic) | [13 empty] | 3.6 |  | 30.8 |  |  |  | 5 | 62 | 400 | 360 |  |  | 580 | 6 |  |  | 52.5 |  |  | 19