## Sheet2
SAMPLE_NO | LOCATION | BODY | LATITUDE | LONGITUDE | NTS | OREBODY | LITHOLOGY | NOTES | DFB | SIO2 | TIO2 | AL2O3 | FE2O3T | FE2O3 | FEO | MNO | MGO | CAO | NA2O | K2O | H2OT | CO2T | P2O5 | S | F | CL | V | CR | CO | CU | NI | PB | CD | ZN | SE | SB | TE | AS | BI | GE | MO | LA | YB | NB | TH | U | Y | ZR | RB | SR | TL | BA | SC | AG | PD_1 | PT_1 | RH_1 | AU_1 | OS | IR | RU | RH | PT | PD | AU | RE | S_34 | C_13 | O_18 | PGE | PGE_AU | LA_R | CE_R | PR_R | ND_R | SM_R | EU_R | GD_R | TB_R | DY_R | HO_R | ER_R | TM_R | YB_R | LU_R | Y_R | HF_R | TA_R | CS_R | U_R | TH_R | CE | IN_R | NB_R | GA_R
30973-180 | Soab_L | Soab | 55.6545 | -97.992 | 63 P/12 | Soab_North | DUN | apple green |  | 38.7 | 0.04 | 0.9 | 9.9 |  |  | 0.05 | 37.9 | 0.005 | 0.005 | 0.01 | 11.8 | 0.2 | 0.01 | 0.02 |  |  | 45 | 3100 | 67 | 5 | 3200 | 3 | 0.005 | 44 | 0.1 | 0.1 | 0.7 | 7.1 | 0.6 |  | 0.1 |  | 0.15 |  | 0.09 | 0.61 | 1.7 | 48 | 1 | 10 | 0.01 | 15 | 7.5 | 0.1 | 21.9 | 16.5 |  | 3.8 | [13 empty] | 1.6 | 3.2 | 0.42 | 2 | 0.45 | 0.06 | 0.39 | 0.04 | 0.19 | 0.05 | 0.13 | 0.02 | 0.15 | 0.02 | 1.7 | 1.2 | 0.1 | 0.25 | 0.61 | 0.09 |  | 0.09 | 0.25 | 1.4
30977-250 | Soab_L | Soab | 55.6537 | -97.9932 | 63 P/12 | Soab_North | DUN | apple green |  | 35.1 | 0.02 | 0.3 | 14.6 |  |  | 0.06 | 35.9 | 1.03 | 0.005 | 0.01 | 10.7 | 1.7 | 0.01 | 0.06 |  |  | 31 | 3200 | 180 | 48 | 3100 | 1 | 0.005 | 45 | 2.3 | 0.1 | 0.05 | 13.2 | 1.2 |  | 0.6 |  | 0.02 |  | 0.04 | 0.38 | 1.1 | 32 | 0.19 | 10 | 0.01 | 15 | 4 | 0.2 | 37.6 | 25.6 |  | 2.5 | [13 empty] | 13 | 25 | 2.1 | 6.9 | 0.75 | 0.06 | 0.39 | 0.03 | 0.12 | 0.01 | 0.06 | 0.01 | 0.02 | 0.01 | 1.1 | 0.76 | 0.1 | 0.01 | 0.38 | 0.04 |  | 0.07 | 0.07 | 0.7
30977-280 | Soab_L | Soab | 55.6537 | -97.9932 | 63 P/12 | Soab_North | DUN | apple green |  | 38.6 | 0.02 | 0.4 | 9.3 |  |  | 0.06 | 38.5 | 0.47 | 0.005 | 0.05 | 11.4 | 0.9 | 0.02 | 0.03 |  |  | 29 | 3300 | 72 | 5 | 2300 | 1 | 0.005 | 27 | 1 | 0.1 | 0.05 | 15.9 | 0.6 |  | 0.3 |  | 0.11 |  | 0.06 | 0.6 | 2.2 | 19 | 4.6 | 10 | 0.02 | 40 | 4.1 | 0.1 | 15.6 | 12.4 |  | 2.3 | [13 empty] | 3.5 | 9.2 | 0.97 | 3.9 | 0.72 | 0.09 | 0.65 | 0.07 | 0.32 | 0.07 | 0.14 | 0.01 | 0.11 | 0.01 | 2.2 | 0.46 | 0.1 | 0.84 | 0.6 | 0.06 |  | 0.16 | 0.24 | 1.1
30977-290 | Soab_L | Soab | 55.6537 | -97.9932 | 63 P/12 | Soab_North | DUN | apple green |  | 39.1 | 0.02 | 0.3 | 8 |  |  | 0.06 | 39.5 | 0.22 | 0.005 | 0.01 | 11.5 | 0.4 | 0.01 | 0.03 |  |  | 32 | 4200 | 67 | 5 | 2300 | 1 | 0.005 | 38 | 0.9 | 0.1 | 0.2 | 10.2 | 0.7 |  | 0.2 |  | 0.16 |  | 0.07 | 0.38 | 2.7 | 3.8 | 1.2 | 10 | 0.01 | 15 | 4 | 0.1 | 3.3 | 4.9 |  | 0.25 | [13 empty] | 10 | 26 | 2.6 | 10 | 1.4 | 0.11 | 0.75 | 0.08 | 0.34 | 0.06 | 0.15 | 0.02 | 0.16 | 0.03 | 2.7 | 0.11 | 0.1 | 0.12 | 0.38 | 0.07 |  | 0.2 | 0.11 | 1.1
30977-310 | Soab_L | Soab | 55.6537 | -97.9932 | 63 P/12 | Soab_North | DUN | apple green |  | 41.7 | 0.02 | 0.4 | 3 |  |  | 0.04 | 41.2 | 0.005 | 0.005 | 0.01 | 12.3 | 0.1 | 0.01 | 0.18 |  |  | 36 | 3300 | 77 | 5 | 3100 | 2 | 0.005 | 36 | 0.1 | 0.1 | 0.2 | 7.1 | 1 |  | 0.4 |  | 0.16 |  | 0.07 | 0.32 | 2.4 | 22 | 0.27 | 10 | 0.03 | 15 | 4.4 | 0.1 | 2.5 | 3.6 |  | 0.25 | [13 empty] | 0.8 | 2.6 | 0.39 | 2.1 | 0.56 | 0.06 | 0.5 | 0.08 | 0.38 | 0.08 | 0.2 | 0.03 | 0.16 | 0.03 | 2.4 | 0.58 | 0.1 | 0.02 | 0.32 | 0.07 |  | 0.1 | 0.12 | 1
30977-470 | Soab_L | Soab | 55.6537 | -97.9932 | 63 P/12 | Soab_North | PRD_H | CG, 3-4 cm oiks. |  | 44 | 0.12 | 2 | 9.5 |  |  | 0.11 | 32.2 | 2.58 | 0.1 | 0.01 | 6.4 | 1.7 | 0.01 | 0.81 |  |  | 62 | 2700 | 70 | 71 | 2400 | 1 | 0.3 | 35 | 0.8 | 0.2 | 0.2 | 10.3 | 0.9 |  | 0.4 |  | 0.34 |  | 0.19 | 0.13 | 2.9 | 39 | 1.1 | 10 | 0.2 | 30 | 8.9 | 0.2 | 28.6 | 11.7 |  | 4.1 | [13 empty] | 1.2 | 2.8 | 0.4 | 2 | 0.44 | 0.13 | 0.42 | 0.07 | 0.38 | 0.1 | 0.31 | 0.04 | 0.34 | 0.06 | 2.9 | 1.1 | 0.1 | 0.16 | 0.13 | 0.19 |  | 0.07 | 0.56 | 2.4
30977-840 | Soab_L | Soab | 55.6537 | -97.9932 | 63 P/12 | Soab_North | PRD_H |  |  | 40 | 0.01 | 0.3 | 6.2 |  |  | 0.03 | 39.5 | 0.07 | 0.005 | 0.01 | 13.2 | 0.2 | 0.01 | 0.17 |  |  | 18 | 960 | 82 | 5 | 2100 | 1 | 0.005 | 7 | 0.3 | 0.1 | 0.05 | 7.9 | 0.5 |  | 0.1 |  | 0.02 |  | 0.04 | 0.08 | 0.21 | 20 | 0.92 | 10 | 0.02 | 40 | 2.9 | 0.2 | 2.4 | 2.3 |  | 1.5 | [13 empty] | 0.9 | 0.9 | 0.06 | 0.5 | -0.02 | 0.01 | 0.02 | 0.01 | 0.03 | 0.01 | 0.01 | 0.01 | 0.02 | 0.01 | 0.21 | 0.49 | 0.1 | 0.17 | 0.08 | 0.04 |  | 0.08 | 0.26 | 0.9
EI-70-407 | Soab_L | Soab |  |  |  | Soab_N | PRD_H | net-tex prd |  | 34.4 | 0.06 | 1.2 | 27.2 |  |  | 0.16 | 17.8 | 4.75 | 0.28 | 0.28 |  | 0.4 | 0.06 | S: 13.3; V: 75; CR: 1100; CO: 760; CU: 1900; NI: 54000; PB: 1; ZN: 240; SE: 12; SB: 1.1; TE: 3.3; AS: 310; BI: 11.8; LA: 6; Y: 5; ZR: 18; SR: 19; BA: 30 | 800 | 440 | 29 | 200 | 190 | 280 | 230 | 29 | 440 | 800 | 200 | 1
EI-70-408B | Soab_L | Soab |  |  |  | Soab_N | PRD_H | banded slf in prd |  | 35.4 | 0.11 | 2.2 | 15.8 |  |  | 0.16 | 34.9 | 0.91 | 0 | 1.04 |  | 1.5 | 0.02 | S: 2.96; V: 59; CR: 2000; CO: 210; CU: 630; NI: 10000; ZN: 220; SE: 4.1; SB: 0.3; TE: 0.7; AS: 44; BI: 2.7; LA: 3; Y: 2; ZR: 5; RB: 81 | 130 | 64 | 11 | 28 | 11 | 9.8 | 24 | 11 | 64 | 130 | 28 | 1
EI-70-409E | Soab_L | Soab |  |  |  | Soab_N | MSS |  |  | 11.7 | 0.03 | 0.6 | 50.8 |  |  | 0.05 | 7.15 | 0.74 | 0.15 | 0.24 |  | 0.8 | 0.04 | S: 28.1; V: 18; CR: 350; CO: 1200; CU: 1700; NI: 99000; ZN: 380; SE: 21; SB: 1.9; TE: 2.3; AS: 550; BI: 16.4; LA: 6; Y: 1; ZR: 5; SR: 5; BA: 60 | 1400 | 290 | 87 | 560 | 58 | 63 | 160 | 87 | 290 | 1400 | 560 | 1
EI-70-413 | Soab_L | Soab |  |  |  | Soab_N | SED_M | diss in bt schist with peg |  | 39.6 | 0.47 | 11 | 26.1 |  |  | 0.04 | 3.5 | 1.3 | 1.93 | 3.5 |  | 16.8 | 0.08 | S: 10.6; V: 220; CR: 200; CO: 380; CU: 980; NI: 29000; PB: 10; ZN: 250; SE: 7.2; SB: 0.05; TE: 1.6; AS: 15; BI: 8.1; LA: 27; Y: 5; ZR: 120; SR: 170; BA: 490 | 380 | 20 | 19 | 46 | 15 | 17 | 30 | 19 | 20 | 380 | 46 | 1
EI-79-57 | Soab_L | Soab |  |  |  | Soab_N | S_MSS | prd, 25% diss slf |  | 34.2 | 0.09 | 1.49 | 21.8 |  |  | 0.14 | 28.6 | 0.96 | 0.11 | 0.06 |  | 0.9 | 0.03 | S: 8.54; V: 51; CR: 700; CO: 480; CU: 1600; NI: 33000; PB: 3; ZN: 170; SE: 7.3; SB: 0.05; TE: 1.7; AS: 330; BI: 4.6; LA: 2; Y: 2; ZR: 29; SR: 10; BA: 10 | 800 | 700 | 55 | 300 | 47 | 90 | 140 | 55 | 700 | 800 | 300 | 1
EI-79-58 | Soab_L | Soab |  |  |  | Soab_N | MSS | Prd, 70% slf |  | 30.4 | 0.11 | 1.8 | 26.5 |  |  | 0.09 | 18.8 | 3.35 | 0.18 | 0.27 |  | 0.3 | 0.04 | S: 14.2; V: 75; CR: 750; CO: 630; CU: 560; NI: 66000; PB: 7; ZN: 250; SE: 11; SB: 0.05; TE: 3.7; AS: 540; BI: 8.9; LA: 3; Y: 5; ZR: 22; SR: 25; BA: 50 | 890 | 190 | 66 | 82 | 30 | 59 | 40 | 66 | 190 | 890 | 82 | 1
EI-79-56 | Soab_L | Soab |  |  |  | Soab_S | SED_M | qtz-bt-pl-schist, 30% slf |  | 40.2 | 0.31 | 9.1 | 30.7 |  |  | 0.06 | 2.68 | 0.93 | 1.46 | 3.56 |  | 9.7 | 0.06 | S: 13.6; V: 130; CR: 210; CO: 380; CU: 1300; NI: 15000; PB: 33; ZN: 160; SE: 6.3; SB: 0.05; TE: 0.9; AS: 12; BI: 1.3; LA: 25; Y: 11; ZR: 87; SR: 57; BA: 540 | 140 | 36 | 28 | 5.7 | 29 | 21 | 57 | 28 | 36 | 140 | 5.7 | 1
EI-79-59 | Soab_L | Soab |  |  |  | Soab_N | SED_M | qtz-ch-bt-pl-schist, 10% slf |  | 35.6 | 0.42 | 9.38 | 36.3 |  |  | 0.06 | 2.75 | 1.38 | 1.37 | 3.54 |  | 10.3 | 0.04 | S: 14.7; V: 140; CR: 96; CO: 84; CU: 720; NI: 2100; PB: 24; ZN: 150; SE: 3.9; SB: 0.2; TE: 0.6; AS: 4.4; BI: 3.7; LA: 25; Y: 5; ZR: 100; SR: 120; BA: 640 | 11 | 2 | 0.5 | 2.6 | 1 | 0.2 | 2 | 0.5 | 2 | 11 | 2.6 | 14
EI-80-93 | Soab_L | Soab |  |  |  | SOAB_S | CON | 70 | [15 empty] | S: 25.3; NI: 29700; SE: 15 | [12 empty] | 5.02
EI-80-90 | Soab_L | Soab |  |  |  | SOAB_S | CON | 85 | [15 empty] | S: 21.2; NI: 200; SE: 10.1 | [12 empty] | 4.67
EI-80-91 | Soab_L | Soab |  |  |  | SOAB_S | CON | 90 | [15 empty] | S: 26.1; NI: 36800; SE: 18.3 | [12 empty] | 4.95
EI-80-92 | Soab_L | Soab |  |  |  | SOAB_S | CON | 70 | [15 empty] | S: 20.9; NI: 700; SE: 11.8 | [12 empty] | 4.38
EI-80-84 | Soab_L | Soab |  |  |  | SOAB_S | CON | 50 | [15 empty] | S: 38.1; NI: 0; SE: 17.1 | [12 empty] | 4.23
EI-80-86 | Soab_L | Soab |  |  |  | SOAB_S | CON | 55 | [15 empty] | S: 39; NI: 100; SE: 11.8 | [12 empty] | 4.88
EI-80-87 | Soab_L | Soab |  |  |  | SOAB_S | CON | 60 | [15 empty] | S: 22.8; NI: 16600; SE: 16.2 | [12 empty] | 4.63
EI-80-88 | Soab_L | Soab |  |  |  | SOAB_S | CON | 60 | [15 empty] | S: 23.1; NI: 0; SE: 9 | [12 empty] | 4.54
EI-80-89 | Soab_L | Soab |  |  |  | SOAB_S | CON | 85 | [15 empty] | S: 29; NI: 35200; SE: 19.3 | [12 empty] | 4.57
EI-80-83 | Soab_L | Soab |  |  |  | SOAB_N | CON | 75 | [15 empty] | NI: 13800 | [12 empty] | 5.89
EI-80-84 | Soab_L | Soab |  |  |  | SOAB_S | CON | 50 | [15 empty] | NI: 0 | [12 empty] | 4.23
EI-80-85 | Soab_L | Soab |  |  |  | SOAB_S | CON | 60 | [15 empty] | NI: 21600
EI-80-86 | Soab_L | Soab |  |  |  | SOAB_S | CON | 55 | [15 empty] | NI: 100 | [12 empty] | 4.88
EI-80-87 | Soab_L | Soab |  |  |  | SOAB_S | CON | 60 | [15 empty] | NI: 26600 | [12 empty] | 4.63
EI-80-88 | Soab_L | Soab |  |  |  | SOAB_S | CON | 60 | [15 empty] | NI: 0 | [12 empty] | 4.54
EI-80-89 | Soab_L | Soab |  |  |  | SOAB_S | CON | 85 | [15 empty] | NI: 35200 | [12 empty] | 4.57
EI-80-90A | Soab_L | Soab |  |  |  | SOAB_S | CON | 85 | [15 empty] | NI: 200 | [12 empty] | 4.67
EI-80-91 | Soab_L | Soab |  |  |  | SOAB_S | CON | 90 | [15 empty] | NI: 36800 | [12 empty] | 4.95
EI-80-92 | Soab_L | Soab |  |  |  | SOAB_S | CON | 70 | [15 empty] | NI: 700 | [12 empty] | 4.38
EI-80-93 | Soab_L | Soab |  |  |  | SOAB_S | CON | 70 | [15 empty] | NI: 29700 | [12 empty] | 5.02
EI-80-94 | Soab_L | Soab |  |  |  | SOAB_S | CON | 70 | [15 empty] | NI: 200 | [12 empty] | 4.59
EI-80-95 | Soab_L | Soab |  |  |  | SOAB_S | CON | 80 | [15 empty] | NI: 800 | [12 empty] | 4.65