## Sheet2
SAMPLE_NO | LOCATION | BODY | LATITUDE | LONGITUDE | NTS | OREBODY | LITHOLOGY | NOTES | DFB | SIO2 | TIO2 | AL2O3 | FE2O3T | FE2O3 | FEO | MNO | MGO | CAO | NA2O | K2O | H2OT | CO2T | P2O5 | S | F | CL | V | CR | CO | CU | NI | PB | CD | ZN | SE | SB | TE | AS | BI | GE | MO | LA | YB | NB | TH | U | Y | ZR | RB | SR | TL | BA | SC | AG | PD_1 | PT_1 | RH_1 | AU_1 | OS | IR | RU | RH | PT | PD | AU | RE | S_34 | C_13 | O_18 | PGE | PGE_AU | LA_R | CE_R | PR_R | ND_R | SM_R | EU_R | GD_R | TB_R | DY_R | HO_R | ER_R | TM_R | YB_R | LU_R | Y_R | HF_R | TA_R | CS_R | U_R | TH_R | CE | IN_R | NB_R | GA_R
30973-180 | Soab_L | Soab | 55.654548 | -97.991992 | 63 P/12 | Soab_North | DUN | apple green |  | 38.7 | 0.04 | 0.9 | 9.9 |  |  | 0.05 | 37.9 | 0.005 | 0.005 | 0.01 | 11.8 | 0.2 | 0.01 | 0.02 |  |  | 45 | 3100 | 67 | 5 | 3200 | 3 | 0.005 | 44 | 0.1 | 0.1 | 0.7 | 7.1 | 0.6 |  | 0.1 |  | 0.15 |  | 0.09 | 0.61 | 1.7 | 48 | 1 | 10 | 0.01 | 15 | 7.5 | 0.1 | 21.9 | 16.5 |  | 3.8 | [13 empty] | 1.6 | 3.2 | 0.42 | 2 | 0.45 | 0.06 | 0.39 | 0.04 | 0.19 | 0.05 | 0.13 | 0.02 | 0.15 | 0.02 | 1.7 | 1.2 | 0.1 | 0.25 | 0.61 | 0.09 |  | 0.09 | 0.25 | 1.4
30977-250 | Soab_L | Soab | 55.653677 | -97.99319 | 63 P/12 | Soab_North | DUN | apple green |  | 35.1 | 0.02 | 0.3 | 14.6 |  |  | 0.06 | 35.9 | 1.03 | 0.005 | 0.01 | 10.7 | 1.7 | 0.01 | 0.06 |  |  | 31 | 3200 | 180 | 48 | 3100 | 1 | 0.005 | 45 | 2.3 | 0.1 | 0.05 | 13.2 | 1.2 |  | 0.6 |  | 0.02 |  | 0.04 | 0.38 | 1.1 | 32 | 0.19 | 10 | 0.01 | 15 | 4 | 0.2 | 37.6 | 25.6 |  | 2.5 | [13 empty] | 13 | 25 | 2.1 | 6.9 | 0.75 | 0.06 | 0.39 | 0.03 | 0.12 | 0.01 | 0.06 | 0.01 | 0.02 | 0.01 | 1.1 | 0.76 | 0.1 | 0.01 | 0.38 | 0.04 |  | 0.07 | 0.07 | 0.7
30977-280 | Soab_L | Soab | 55.653677 | -97.99319 | 63 P/12 | Soab_North | DUN | apple green |  | 38.6 | 0.02 | 0.4 | 9.3 |  |  | 0.06 | 38.5 | 0.47 | 0.005 | 0.05 | 11.4 | 0.9 | 0.02 | 0.03 |  |  | 29 | 3300 | 72 | 5 | 2300 | 1 | 0.005 | 27 | 1 | 0.1 | 0.05 | 15.9 | 0.6 |  | 0.3 |  | 0.11 |  | 0.06 | 0.6 | 2.2 | 19 | 4.6 | 10 | 0.02 | 40 | 4.1 | 0.1 | 15.6 | 12.4 |  | 2.3 | [13 empty] | 3.5 | 9.2 | 0.97 | 3.9 | 0.72 | 0.09 | 0.65 | 0.07 | 0.32 | 0.07 | 0.14 | 0.01 | 0.11 | 0.01 | 2.2 | 0.46 | 0.1 | 0.84 | 0.6 | 0.06 |  | 0.16 | 0.24 | 1.1
30977-290 | Soab_L | Soab | 55.653677 | -97.99319 | 63 P/12 | Soab_North | DUN | apple green |  | 39.1 | 0.02 | 0.3 | 8 |  |  | 0.06 | 39.5 | 0.22 | 0.005 | 0.01 | 11.5 | 0.4 | 0.01 | 0.03 |  |  | 32 | 4200 | 67 | 5 | 2300 | 1 | 0.005 | 38 | 0.9 | 0.1 | 0.2 | 10.2 | 0.7 |  | 0.2 |  | 0.16 |  | 0.07 | 0.38 | 2.7 | 3.8 | 1.2 | 10 | 0.01 | 15 | 4 | 0.1 | 3.3 | 4.9 |  | 0.25 | [13 empty] | 10 | 26 | 2.6 | 10 | 1.4 | 0.11 | 0.75 | 0.08 | 0.34 | 0.06 | 0.15 | 0.02 | 0.16 | 0.03 | 2.7 | 0.11 | 0.1 | 0.12 | 0.38 | 0.07 |  | 0.2 | 0.11 | 1.1
30977-310 | Soab_L | Soab | 55.653677 | -97.99319 | 63 P/12 | Soab_North | DUN | apple green |  | 41.7 | 0.02 | 0.4 | 3 |  |  | 0.04 | 41.2 | 0.005 | 0.005 | 0.01 | 12.3 | 0.1 | 0.01 | 0.18 |  |  | 36 | 3300 | 77 | 5 | 3100 | 2 | 0.005 | 36 | 0.1 | 0.1 | 0.2 | 7.1 | 1 |  | 0.4 |  | 0.16 |  | 0.07 | 0.32 | 2.4 | 22 | 0.27 | 10 | 0.03 | 15 | 4.4 | 0.1 | 2.5 | 3.6 |  | 0.25 | [13 empty] | 0.8 | 2.6 | 0.39 | 2.1 | 0.56 | 0.06 | 0.5 | 0.08 | 0.38 | 0.08 | 0.2 | 0.03 | 0.16 | 0.03 | 2.4 | 0.58 | 0.1 | 0.02 | 0.32 | 0.07 |  | 0.1 | 0.12 | 1
30977-470 | Soab_L | Soab | 55.653677 | -97.99319 | 63 P/12 | Soab_North | PRD_H | CG, 3-4 cm oiks. |  | 44 | 0.12 | 2 | 9.5 |  |  | 0.11 | 32.2 | 2.58 | 0.1 | 0.01 | 6.4 | 1.7 | 0.01 | 0.81 |  |  | 62 | 2700 | 70 | 71 | 2400 | 1 | 0.3 | 35 | 0.8 | 0.2 | 0.2 | 10.3 | 0.9 |  | 0.4 |  | 0.34 |  | 0.19 | 0.13 | 2.9 | 39 | 1.1 | 10 | 0.2 | 30 | 8.9 | 0.2 | 28.6 | 11.7 |  | 4.1 | [13 empty] | 1.2 | 2.8 | 0.4 | 2 | 0.44 | 0.13 | 0.42 | 0.07 | 0.38 | 0.1 | 0.31 | 0.04 | 0.34 | 0.06 | 2.9 | 1.1 | 0.1 | 0.16 | 0.13 | 0.19 |  | 0.07 | 0.56 | 2.4
30977-840 | Soab_L | Soab | 55.653677 | -97.99319 | 63 P/12 | Soab_North | PRD_H |  |  | 40 | 0.01 | 0.3 | 6.2 |  |  | 0.03 | 39.5 | 0.07 | 0.005 | 0.01 | 13.2 | 0.2 | 0.01 | 0.17 |  |  | 18 | 960 | 82 | 5 | 2100 | 1 | 0.005 | 7 | 0.3 | 0.1 | 0.05 | 7.9 | 0.5 |  | 0.1 |  | 0.02 |  | 0.04 | 0.08 | 0.21 | 20 | 0.92 | 10 | 0.02 | 40 | 2.9 | 0.2 | 2.4 | 2.3 |  | 1.5 | [13 empty] | 0.9 | 0.9 | 0.06 | 0.5 | -0.02 | 0.01 | 0.02 | 0.01 | 0.03 | 0.01 | 0.01 | 0.01 | 0.02 | 0.01 | 0.21 | 0.49 | 0.1 | 0.17 | 0.08 | 0.04 |  | 0.08 | 0.26 | 0.9
EI-70-407 | Soab_L | Soab |  |  |  | Soab_N | PRD_H | net-tex prd |  | 34.4 | 0.06 | 1.2 | 27.2 |  |  | 0.16 | 17.8 | 4.75 | 0.28 | 0.28 |  | 0.4 | 0.06 | 13.3 |  |  | 75 | 1100 | 760 | 1900 | 54000 | 1 |  | 240 | 12 | 1.1 | 3.3 | 310 | 11.8 |  |  | 6 |  |  |  |  | 5 | 18 |  | 19 |  | 30 |  |  | 800 | 440 | 29 | 200 | 190 | 280 | 230 | 29 | 440 | 800 | 200 | 1
EI-70-408B | Soab_L | Soab |  |  |  | Soab_N | PRD_H | banded slf in prd |  | 35.4 | 0.11 | 2.2 | 15.8 |  |  | 0.16 | 34.9 | 0.91 | 0 | 1.04 |  | 1.5 | 0.02 | 2.96 |  |  | 59 | 2000 | 210 | 630 | 10000 |  |  | 220 | 4.1 | 0.3 | 0.7 | 44 | 2.7 |  |  | 3 |  |  |  |  | 2 | 5 | 81 | [5 empty] | 130 | 64 | 11 | 28 | 11 | 9.8 | 24 | 11 | 64 | 130 | 28 | 1
EI-70-409E | Soab_L | Soab |  |  |  | Soab_N | MSS |  |  | 11.7 | 0.03 | 0.6 | 50.8 |  |  | 0.05 | 7.15 | 0.74 | 0.15 | 0.24 |  | 0.8 | 0.04 | 28.1 |  |  | 18 | 350 | 1200 | 1700 | 99000 |  |  | 380 | 21 | 1.9 | 2.3 | 550 | 16.4 |  |  | 6 |  |  |  |  | 1 | 5 |  | 5 |  | 60 |  |  | 1400 | 290 | 87 | 560 | 58 | 63 | 160 | 87 | 290 | 1400 | 560 | 1
EI-70-413 | Soab_L | Soab |  |  |  | Soab_N | SED_M | diss in bt schist with peg |  | 39.6 | 0.47 | 11 | 26.1 |  |  | 0.04 | 3.5 | 1.3 | 1.93 | 3.5 |  | 16.8 | 0.08 | 10.6 |  |  | 220 | 200 | 380 | 980 | 29000 | 10 |  | 250 | 7.2 | 0.05 | 1.6 | 15 | 8.1 |  |  | 27 |  |  |  |  | 5 | 120 |  | 170 |  | 490 |  |  | 380 | 20 | 19 | 46 | 15 | 17 | 30 | 19 | 20 | 380 | 46 | 1
EI-79-57 | Soab_L | Soab |  |  |  | Soab_N | S_MSS | prd, 25% diss slf |  | 34.2 | 0.09 | 1.49 | 21.8 |  |  | 0.14 | 28.6 | 0.96 | 0.11 | 0.06 |  | 0.9 | 0.03 | 8.54 |  |  | 51 | 700 | 480 | 1600 | 33000 | 3 |  | 170 | 7.3 | 0.05 | 1.7 | 330 | 4.6 |  |  | 2 |  |  |  |  | 2 | 29 |  | 10 |  | 10 |  |  | 800 | 700 | 55 | 300 | 47 | 90 | 140 | 55 | 700 | 800 | 300 | 1
EI-79-58 | Soab_L | Soab |  |  |  | Soab_N | MSS | Prd, 70% slf |  | 30.4 | 0.11 | 1.8 | 26.5 |  |  | 0.09 | 18.8 | 3.35 | 0.18 | 0.27 |  | 0.3 | 0.04 | 14.2 |  |  | 75 | 750 | 630 | 560 | 66000 | 7 |  | 250 | 11 | 0.05 | 3.7 | 540 | 8.9 |  |  | 3 |  |  |  |  | 5 | 22 |  | 25 |  | 50 |  |  | 890 | 190 | 66 | 82 | 30 | 59 | 40 | 66 | 190 | 890 | 82 | 1
EI-79-56 | Soab_L | Soab |  |  |  | Soab_S | SED_M | qtz-bt-pl-schist, 30% slf |  | 40.2 | 0.31 | 9.1 | 30.7 |  |  | 0.06 | 2.68 | 0.93 | 1.46 | 3.56 |  | 9.7 | 0.06 | 13.6 |  |  | 130 | 210 | 380 | 1300 | 15000 | 33 |  | 160 | 6.3 | 0.05 | 0.9 | 12 | 1.3 |  |  | 25 |  |  |  |  | 11 | 87 |  | 57 |  | 540 |  |  | 140 | 36 | 28 | 5.7 | 29 | 21 | 57 | 28 | 36 | 140 | 5.7 | 1
EI-79-59 | Soab_L | Soab |  |  |  | Soab_N | SED_M | qtz-ch-bt-pl-schist, 10% slf |  | 35.6 | 0.42 | 9.38 | 36.3 |  |  | 0.06 | 2.75 | 1.38 | 1.37 | 3.54 |  | 10.3 | 0.04 | 14.7 |  |  | 140 | 96 | 84 | 720 | 2100 | 24 |  | 150 | 3.9 | 0.2 | 0.6 | 4.4 | 3.7 |  |  | 25 |  |  |  |  | 5 | 100 |  | 120 |  | 640 |  |  | 11 | 2 | 0.5 | 2.6 | 1 | 0.2 | 2 | 0.5 | 2 | 11 | 2.6 | 14
EI-80-93 | Soab_L | Soab |  |  |  | SOAB_S | CON | 70 | [15 empty] | 25.3 | [6 empty] | 29700 |  |  |  | 15 | [31 empty] | 5.02
EI-80-90 | Soab_L | Soab |  |  |  | SOAB_S | CON | 85 | [15 empty] | 21.2 | [6 empty] | 200 |  |  |  | 10.1 | [31 empty] | 4.67
EI-80-91 | Soab_L | Soab |  |  |  | SOAB_S | CON | 90 | [15 empty] | 26.1 | [6 empty] | 36800 |  |  |  | 18.3 | [31 empty] | 4.95
EI-80-92 | Soab_L | Soab |  |  |  | SOAB_S | CON | 70 | [15 empty] | 20.9 | [6 empty] | 700 |  |  |  | 11.8 | [31 empty] | 4.38
EI-80-84 | Soab_L | Soab |  |  |  | SOAB_S | CON | 50 | [15 empty] | 38.1 | [6 empty] | 0 |  |  |  | 17.1 | [31 empty] | 4.23
EI-80-86 | Soab_L | Soab |  |  |  | SOAB_S | CON | 55 | [15 empty] | 39 | [6 empty] | 100 |  |  |  | 11.8 | [31 empty] | 4.88
EI-80-87 | Soab_L | Soab |  |  |  | SOAB_S | CON | 60 | [15 empty] | 22.8 | [6 empty] | 16600 |  |  |  | 16.2 | [31 empty] | 4.63
EI-80-88 | Soab_L | Soab |  |  |  | SOAB_S | CON | 60 | [15 empty] | 23.1 | [6 empty] | 0 |  |  |  | 9 | [31 empty] | 4.54
EI-80-89 | Soab_L | Soab |  |  |  | SOAB_S | CON | 85 | [15 empty] | 29 | [6 empty] | 35200 |  |  |  | 19.3 | [31 empty] | 4.57
EI-80-83 | Soab_L | Soab |  |  |  | SOAB_N | CON | 75 | [22 empty] | 13800 | [35 empty] | 5.89
EI-80-84 | Soab_L | Soab |  |  |  | SOAB_S | CON | 50 | [22 empty] | 0 | [35 empty] | 4.23
EI-80-85 | Soab_L | Soab |  |  |  | SOAB_S | CON | 60 | [22 empty] | 21600
EI-80-86 | Soab_L | Soab |  |  |  | SOAB_S | CON | 55 | [22 empty] | 100 | [35 empty] | 4.88
EI-80-87 | Soab_L | Soab |  |  |  | SOAB_S | CON | 60 | [22 empty] | 26600 | [35 empty] | 4.63
EI-80-88 | Soab_L | Soab |  |  |  | SOAB_S | CON | 60 | [22 empty] | 0 | [35 empty] | 4.54
EI-80-89 | Soab_L | Soab |  |  |  | SOAB_S | CON | 85 | [22 empty] | 35200 | [35 empty] | 4.57
EI-80-90A | Soab_L | Soab |  |  |  | SOAB_S | CON | 85 | [22 empty] | 200 | [35 empty] | 4.67
EI-80-91 | Soab_L | Soab |  |  |  | SOAB_S | CON | 90 | [22 empty] | 36800 | [35 empty] | 4.95
EI-80-92 | Soab_L | Soab |  |  |  | SOAB_S | CON | 70 | [22 empty] | 700 | [35 empty] | 4.38
EI-80-93 | Soab_L | Soab |  |  |  | SOAB_S | CON | 70 | [22 empty] | 29700 | [35 empty] | 5.02
EI-80-94 | Soab_L | Soab |  |  |  | SOAB_S | CON | 70 | [22 empty] | 200 | [35 empty] | 4.59
EI-80-95 | Soab_L | Soab |  |  |  | SOAB_S | CON | 80 | [22 empty] | 800 | [35 empty] | 4.65