## Sheet2
SAMPLE_NO | LOCATION | BODY | LATITUDE | LONGITUDE | NTS | OREBODY | LITHOLOGY | NOTES | DFB | SIO2 | TIO2 | AL2O3 | FE2O3T | FE2O3 | FEO | MNO | MGO | CAO | NA2O | K2O | H2OT | CO2T | P2O5 | S | F | CL | V | CR | CO | CU | NI | PB | CD | ZN | SE | SB | TE | AS | BI | GE | MO | LA | YB | NB | TH | U | Y | ZR | RB | SR | TL | BA | SC | AG | PD_1 | PT_1 | RH_1 | AU_1 | OS | IR | RU | RH | PT | PD | AU | RE | S_34 | C_13 | O_18 | PGE | PGE_AU | LA_R | CE_R | PR_R | ND_R | SM_R | EU_R | GD_R | TB_R | DY_R | HO_R | ER_R | TM_R | YB_R | LU_R | Y_R | HF_R | TA_R | CS_R | U_R | TH_R | CE | IN_R | NB_R | GA_R
74391-0-1730.7 | Thompson | Thompson | 55.7355 | -97.791 | 63 P/12 | T_1D | MSS | UP TO 15% Ni, inorg C= 0.3% | 0.2135 | 4.19 | 0.05 | 1.03 | 56.2 |  |  | 0.05 | 0.53 | 0.22 | 0.17 | 0.24 |  | 0.35 | 0.005 | 36.6 |  |  | 2 | 130 | 1500 | 4600 | 136000 | 9 |  | 160 | 30.03 | 0.29 | 0.1 | 126.62 | 4.67 | 0.1 | 8.7 |  | 1.7 |  | 1.2 | 0.91 | 2 | 10 | 10 | 10 | 0.4 | 150 | 25 | 1.8 | 1634 | 10 | 10 | 13 | 179 | 138 | 330 | 153 | 16 | 2800 | 24 | 25 | [5 empty] | 3.4 | 5.9 | 0.75 | 2.6 | 0.48 | 0.07 | 0.37 | 0.05 | 0.27 | 0.05 | 0.14 | 0.01 | 0.14 | 0.02 | 1.7 | 0.38 | 0.1 | 0.44 | 0.91 | 1.2 |  | 0.11 | 0.88 | 1.6
74391-0-1732 | Thompson | Thompson | 55.7355 | -97.791 | 63 P/12 | T_1D | MSS | UP TO 15% Ni, inorg C= 0.3% | 0.61 | 2.37 | 0.03 | 0.7 | 49.3 |  |  | 0.02 | 0.31 | 0.21 | 0.12 | 0.17 |  | 0.35 | 0.005 | 36.3 |  |  | 2 | 180 | 2600 | 17000 | 214000 | 5 |  | 240 | 29.03 | 0.33 | 0.2 | 138.29 | 2.46 | 0.1 | 12 |  | 2 |  | 0.83 | 0.9 | 2 | 10 | 7.5 | 10 | 0.25 | 130 | 26 | 3.5 | 4204 | 1 | 10 | 3 | 75 | 90 | 190 | 167 | 7 | 3800 | 23 | 72 | [5 empty] | 4 | 7 | 0.89 | 2.9 | 0.47 | 0.05 | 0.32 | 0.05 | 0.23 | 0.04 | 0.09 | 0.01 | 0.1 | 0.01 | 1.2 | 0.28 | 0.1 | 0.39 | 0.9 | 0.83 |  | 0.06 | 0.59 | 1.2
74391-0-1745.4 | Thompson | Thompson | 55.7355 | -97.791 | 63 P/12 | T_1D | MSS | UP TO 15% Ni, inorg C= 0.5% | 4.697 | 3.95 | 0.09 | 1.06 | 57.1 |  |  | 0.03 | 0.63 | 0.17 | 0.14 | 0.32 |  | 0.55 | 0.005 | 37.3 |  |  | 2 | 100 | 1600 | 940 | 140000 | 4 |  | 120 | 27.35 | 0.14 | 0.3 | 118.5 | 2.93 | 0.1 | 14 |  | 1.7 |  | 0.43 | 0.56 | 2 | 10 | 14 | 10 | 0.18 | 170 | 25 | 0.9 | 1816 | 5 | 14 | 27 | 115 | 88.5 | 216 | 111 | 6 | 2290 | 44 | 62 | [5 empty] | 1.1 | 2 | 0.26 | 0.9 | 0.18 | 0.03 | 0.21 | 0.03 | 0.19 | 0.05 | 0.13 | 0.02 | 0.16 | 0.03 | 1.4 | 1 | 0.1 | 0.45 | 0.56 | 0.43 |  | 0.07 | 0.92 | 1.8
74391-0-2009.5 | Thompson | Thompson | 55.7355 | -97.791 | 63 P/12 | T_1D | BT_FELS |  | 85.2475 | 50.2 | 0.28 | 6.5 | 9.4 |  |  | 0.16 | 22 | 7.25 | 0.1 | 1.71 | 3.5 | 0.2 | 0.03 | 0.09 |  |  | 87 | 1400 | 45 | 5 | 960 |  |  | 66 | 0.03 | 0.03 | 0.2 | 148.39 | 0.07 | 0.1 |  |  | 1 |  |  |  | 9 | 61 |  | 10 |  | 100 | 16 |  | 4 | 8 | 1 | 16
74391-0-2017.5 | Thompson | Thompson | 55.7355 | -97.791 | 63 P/12 | T_1D | PRD_H | 0.1 | 87.6875 | 46.5 | 0.32 | 6.4 | 12.9 |  |  | 0.2 | 25.9 | 3.48 | 0.3 | 1.77 |  | 0.15 | 0.04 | 2.6 |  |  | 90 | 1600 | 150 | 160 | 4100 |  |  | 39 | 0.9 | 0.1 | 0.2 | 19.3 | 0.5 | 0.2 |  |  | 0.7 |  |  |  | 6 | 61 |  | 10 |  | 70 | 18 |  | 40 | 27 | 1 | 2
74391-0-2042 | Thompson | Thompson | 55.7355 | -97.791 | 63 P/12 | T_1D | BT_FELS | 0.1 | 95.16 | 46.6 | 0.38 | 7 | 9.4 |  |  | 0.11 | 23.8 | 5.3 | 0.015 | 3.42 |  | 0.2 | 0.04 | 1.58 |  |  | 120 | 3100 | 80 | 220 | 1400 |  |  | 20 | 0.8 | 0.1 | 0.2 | 2.7 | 0.1 | 0.2 |  |  | 1.1 |  |  |  | 10 | 60 |  | 10 |  | 280 | 22 |  | 1 | 11 | 1 | 1
74391-0-2045.5 | Thompson | Thompson | 55.7355 | -97.791 | 63 P/12 | T_1D | PRD_H | 0.1 | 96.2275 | 48.5 | 0.34 | 7.3 | 10 |  |  | 0.18 | 27.7 | 5.51 | 0.1 | 0.12 | 1.3 | 0.15 | 0.04 | 0.21 |  |  | 140 | 3500 | 65 | 39 | 840 | 1 |  | 40 | 0.2 | 0.1 | 0.1 | 0.8 | 0.1 | 0.1 | 0.2 |  | 0.9 |  | 1.3 | 0.36 | 8 | 40 | 2.6 | 10 | 0.01 | 30 | 23 | 0.1 | 1 | 1 | 1 | 1 | [13 empty] | 3.2 | 7.4 | 1 | 4.2 | 0.99 | 0.29 | 1.3 | 0.23 | 1.4 | 0.31 | 0.87 | 0.14 | 0.94 | 0.15 | 9.2 | 1.1 | 0.1 | 0.14 | 0.36 | 1.3 |  | 0.02 | 1.5 | 7.9
74391-0-2047.5 | Thompson | Thompson | 55.7355 | -97.791 | 63 P/12 | T_1D | PRD_H |  | 96.8375 | 47.2 | 0.34 | 7.6 | 9.4 |  |  | 0.16 | 28.4 | 5.52 | 0.1 | 0.1 | 2.5 | 0.2 | 0.04 | 0.34 |  |  | 120 | 1800 | 66 | 33 | 1200 |  |  | 37 | 0.3 | 0.1 | 0.1 | 0.7 | 0.3 | 0.1 |  |  | 0.7 |  |  |  | 7 | 53 |  | 10 |  | 15 | 19 |  | 1 | 4 | 1 | 1
74391-0-2078.5 | Thompson | Thompson | 55.7355 | -97.791 | 63 P/12 | T_1D | PRD_H | 0.1 | 106.2925 | 44.3 | 0.23 | 5.3 | 11 |  |  | 0.15 | 32.2 | 4.25 | 0.015 | 0.08 | 4.2 | 0.15 | 0.03 | 0.25 |  |  | 88 | 1700 | 82 | 52 | 1500 |  |  | 48 | 0.1 | 0.1 | 0.1 | 1.1 | 0.1 | 0.2 |  |  | 0.6 |  |  |  | 5 | 55 |  | 10 |  | 15 | 15 |  | 1 | 1 | 1 | 1
74391-0-2107.5 | Thompson | Thompson | 55.7355 | -97.791 | 63 P/12 | T_1D | PRD_H |  | 115.1375 | 45.3 | 0.23 | 5 | 11.6 |  |  | 0.16 | 34.6 | 3.02 | 0.015 | 0.91 | 1 | 0.1 | 0.03 | 0.3 |  |  | 59 | 1100 | 92 | 58 | 1700 |  |  | 42 | 0.1 | 0.3 | 0.2 | 2.4 | 0.1 | 0.6 |  |  | 0.6 |  |  |  | 6 | 48 |  | 10 |  | 120 | 11 |  | 5 | 5 | 5 | 1
74391-0-2117.5 | Thompson | Thompson | 55.7355 | -97.791 | 63 P/12 | T_1D | PRD_H |  | 118.1875 | 45.2 | 0.19 | 5.3 | 10.3 |  |  | 0.14 | 35.2 | 3.8 | 0.015 | 0.1 | 1.6 | 0.1 | 0.03 | 0.17 |  |  | 70 | 2700 | 71 | 36 | 1600 | 3 |  | 44 | 0.1 | 0.1 | 0.1 | 2 | 0.1 | 0.2 | 0.2 |  | 0.5 |  | 1.2 | 0.3 | 5 | 48 | 2.4 | 10 | 0.01 | 15 | 11 | 0.5 | 1 | 2 | 1 | 1 | [13 empty] | 3.5 | 7.2 | 0.91 | 3.4 | 0.74 | 0.27 | 0.82 | 0.14 | 0.83 | 0.19 | 0.5 | 0.08 | 0.56 | 0.09 | 6.2 | 1.5 | 0.1 | 0.11 | 0.3 | 1.2 |  | 0.02 | 1.1 | 6
74391-0-2122.5 | Thompson | Thompson | 55.7355 | -97.791 | 63 P/12 | T_1D | DUN |  | 119.7125 | 42.4 | 0.12 | 3.1 | 12.6 |  |  | 0.14 | 38.7 | 1.94 | 0.015 | 0.025 |  | 0.2 | 0.02 | 1.38 |  |  | 33 | 2000 | 180 | 240 | 6700 |  |  | 54 | 1 | 0.1 | 0.1 | 18.1 | 0.6 | 0.3 |  |  | 0.2 |  |  |  | 2 | 36 |  | 10 |  | 15 | 8.3 |  | 82 | 47 | 1 | 16
74391-0-2127.5 | Thompson | Thompson | 55.7355 | -97.791 | 63 P/12 | T_1D | DUN |  | 121.2375 | 41.5 | 0.08 | 1.8 | 11 |  |  | 0.15 | 44.2 | 0.98 | 0.6 | 0.06 | 1.1 | 0.2 | 0.02 | 0.14 |  |  | 31 | 2300 | 100 | 15 | 2600 |  |  | 70 | 0.1 | 0.1 | 0.1 | 1.4 | 0.1 | 0.2 |  |  | 0.2 |  |  |  | 2 | 32 |  | 10 |  | 15 | 7 |  | 2 | 5 | 1 | 1
74391-0-2132 | Thompson | Thompson | 55.7355 | -97.791 | 63 P/12 | T_1D | DUN | 0.1 | 122.61 | 41.6 | 0.08 | 1.7 | 10.9 |  |  | 0.15 | 44.6 | 1.27 | 0.015 | 0.025 | 0.7 | 0.15 | 0.02 | 0.29 |  |  | 18 | 2100 | 120 | 28 | 3400 |  |  | 67 | 0.2 | 0.1 | 0.1 | 0.1 | 0.1 | 0.1 |  |  | 0.2 |  |  |  | 2 | 43 |  | 10 |  | 15 | 7.2 |  | 10 | 21 | 4 | 4
74391-0-2149 | Thompson | Thompson | 55.7355 | -97.791 | 63 P/12 | T_1D | DUN |  | 127.795 | 42.7 | 0.09 | 2.1 | 10.3 |  |  | 0.15 | 43.8 | 1.56 | 0.015 | 0.025 | 0.8 | 0.1 | 0.02 | 0.22 |  |  | 37 | 2100 | 97 | 18 | 2600 | 3 |  | 50 | 0.3 | 0.1 | 0.1 | 1 | 0.1 | 0.3 | 0.2 |  | 0.2 |  | 0.33 | 0.1 | 2 | 15 | 0.85 | 10 | 0.01 | 15 | 7.9 | 0.2 | 2 | 4 | 1 | 1 | [13 empty] | 0.9 | 1.9 | 0.26 | 1.1 | 0.28 | 0.1 | 0.34 | 0.06 | 0.36 | 0.08 | 0.24 | 0.03 | 0.24 | 0.04 | 2.4 | 0.51 | 0.1 | 0.02 | 0.1 | 0.33 |  | 0.02 | 0.42 | 2.5
74391-0-2164 | Thompson | Thompson | 55.7355 | -97.791 | 63 P/12 | T_1D | DUN |  | 132.37 | 42.2 | 0.09 | 2 | 10.5 |  |  | 0.15 | 43.9 | 1.54 | 0.1 | 0.025 | 0.7 | 0.1 | 0.02 | 0.18 |  |  | 36 | 2100 | 97 | 16 | 2500 |  |  | 62 | 0.1 | 0.1 | 0.1 | 0.2 | 0.2 | 0.1 |  |  | 0.2 |  |  |  | 2 | 12 |  | 10 |  | 30 | 8.1 |  | 2 | 3 | 1 | 1
74391-0-2174 | Thompson | Thompson | 55.7355 | -97.791 | 63 P/12 | T_1D | DUN |  | 135.42 | 41.5 | 0.11 | 1.9 | 11.4 |  |  | 0.14 | 43.5 | 1.26 | 0.015 | 0.025 | 0.5 | 0.2 | 0.02 | 0.71 |  |  | 17 | 2000 | 140 | 110 | 3900 |  |  | 53 | 0.5 | 0.1 | 0.1 | 5.3 | 0.5 | 0.2 |  |  | 0.2 |  |  |  | 2 | 67 |  | 10 |  | 15 | 6.9 |  | 23 | 21 | 6 | 3
74381-0-2059.5 | Thompson | Thompson | 55.7373 | -97.7888 | 63 P/12 | T_1D | SED_M | 0.1 | 0.1525 | 59.9 | 0.7 | 18.6 | 8.2 |  |  | 0.13 | 3.02 | 0.9 | 1.4 | 5.31 | 2.1 | 0.15 | 0.05 | 0.56 |  |  | 99 | 110 | 16 | 54 | 82 | 29 |  | 79 | 0.8 | 0.1 | 0.2 | 0.2 | 0.1 | 0.4 |  |  | 2.2 |  |  |  | 19 | 180 |  | 190 |  | 1100 | 15 |  | 1 | 1 | 1 | 4 | [13 empty] | 47
74381-0-2064.4 | Thompson | Thompson | 55.7373 | -97.7888 | 63 P/12 | T_1D | BT_FELS | 0.2 | 1.647 | 43.7 | 0.3 | 7 | 14.2 |  |  | 0.13 | 21 | 6.03 | 0.3 | 2.62 |  | 0.25 | 0.05 | 4.83 |  |  | 110 | 2100 | 88 | 530 | 6600 | 7 |  | 260 | 3.4 | 0.1 | 0.1 | 15.6 | 0.4 | 0.2 | 1.7 |  | 1.1 |  | 1.2 | 0.3 | 10 | 34 | 130 | 10 | 2.4 | 190 | 24 | 0.7 | 115 | 1 | 1 | 13 | 1 | 1.4 | 4 | 0.5 | 6 | 172 | 12 | 0.5 | [5 empty] | 2.4 | 4.9 | 0.67 | 3.1 | 1.1 | 0.28 | 1.6 | 0.27 | 1.7 | 0.38 | 1 | 0.15 | 1.1 | 0.17 | 11 | 1.1 | 0.1 | 4.9 | 0.3 | 1.2 |  | 0.17 | 1.7 | 8.4
74381-0-2066.2 | Thompson | Thompson | 55.7373 | -97.7888 | 63 P/12 | T_1D | PRD_H | BIOT-RICH | 2.196 | 44.3 | 0.35 | 7.1 | 11.2 |  |  | 0.14 | 25.7 | 6.79 | 0.4 | 1.31 |  | 0.2 | 0.04 | 2.55 |  |  | 150 | 2000 | 49 | 270 | 3200 |  |  | 220 | 1.1 | 0.1 | 0.1 | 6.6 | 0.4 | 0.2 |  |  | 1.5 |  |  |  | 13 | 33 |  | 10 |  | 15 | 25 |  | 52 | 1 | 1 | 6
74381-0-2067.5 | Thompson | Thompson | 55.7373 | -97.7888 | 63 P/12 | T_1D | PRD_H | 0.1 | 2.5925 | 42.9 | 0.26 | 5.3 | 9.4 |  |  | 0.13 | 29.2 | 6.07 | 0.2 | 0.23 |  | 0.15 | 0.03 | 1.46 |  |  | 100 | 2400 | 79 | 170 | 2000 |  |  | 99 | 0.4 | 0.1 | 0.1 | 5.5 | 0.5 | 0.1 |  |  | 0.6 |  |  |  | 6 | 16 |  | 10 |  | 15 | 17 |  | 19 | 11 | 1 | 4 | 3 | 3.2 | 2.5 | 2.1 | 38 | 30 | 5.3 | 2.5
74381-0-2072 | Thompson | Thompson | 55.7373 | -97.7888 | 63 P/12 | T_1D | PRD_H | 0.1 | 3.965 | 40.1 | 0.2 | 4.1 | 8.7 |  |  | 0.14 | 33.2 | 3.97 | 0.015 | 0.07 | 9.6 | 0.3 | 0.02 | 0.82 |  |  | 78 | 2000 | 78 | 97 | 2000 |  |  | 100 | 0.1 | 0.1 | 0.3 | 9.7 | 0.1 | 0.6 |  |  | 0.5 |  |  |  | 2 | 12 |  | 10 |  | 15 | 13 |  | 23 | 4 | 1 | 1
74381-0-2075 | Thompson | Thompson | 55.7373 | -97.7888 | 63 P/12 | T_1D | PRD_H | 0.1 | 4.88 | 39.2 | 0.18 | 3.6 | 8.9 |  |  | 0.14 | 34.3 | 3.35 | 0.015 | 0.025 | 10.3 | 0.5 | 0.02 | 0.81 |  |  | 65 | 2100 | 80 | 94 | 2100 | 3 |  | 110 | 0.5 | 0.1 | 0.5 | 11.7 | 0.6 | 0.5 | 0.3 |  | 0.2 |  | 0.21 | 0.07 | 2 | 21 | 1.1 | 10 | 0.03 | 15 | 13 | 1 | 26 | 30 | 2 | 3 | 1 | 4.1 | 12 | 4 | 19 | 20 | 4 | 0.5 | [5 empty] | 0.9 | 2 | 0.29 | 1.3 | 0.4 | 0.12 | 0.61 | 0.11 | 0.69 | 0.16 | 0.41 | 0.06 | 0.48 | 0.07 | 4.6 | 0.68 | 0.1 | 0.05 | 0.07 | 0.21 |  | 0.06 | 0.45 | 4.1
74381-0-2085 | Thompson | Thompson | 55.7373 | -97.7888 | 63 P/12 | T_1D | PRD_H | 0.1 | 7.93 | 37.2 | 0.14 | 2.6 | 9.7 |  |  | 0.13 | 35.6 | 3.02 | 0.015 | 0.025 | 10.8 | 1.2 | 0.02 | 0.75 |  |  | 47 | 1800 | 110 | 79 | 2800 |  |  | 120 | 0.6 | 0.1 | 0.2 | 19.1 | 0.1 | 0.2 |  |  | 0.2 |  |  |  | 2 | 28 |  | 10 |  | 15 | 11 |  | 29 | 26 | 1 | 7 | 7 | 4.8 | 19 | 7.3 | 2.5 | 25 | 8.1 | 2.5
74381-0-2093.4 | Thompson | Thompson | 55.7373 | -97.7888 | 63 P/12 | T_1D | PRD_H | 0.1 | 10.492 | 41.9 | 0.14 | 2.8 | 10 |  |  | 0.15 | 38.5 | 3.36 | 0.015 | 0.025 | 4.6 | 0.3 | 0.02 | 0.91 |  |  | 47 | 2100 | 110 | 84 | 3000 |  |  | 110 | 0.8 | 0.1 | 0.1 | 16.2 | 0.1 | 0.1 |  |  | 0.2 |  |  |  | 2 | 42 |  | 10 |  | 15 | 11 |  | 71 | 27 | 1 | 5
74381-0-2094.5 | Thompson | Thompson | 55.7373 | -97.7888 | 63 P/12 | T_1D | PRD_H | 0.1 | 10.8275 | 39.8 | 0.16 | 2.7 | 10.7 |  |  | 0.1 | 33.3 | 3.95 | 0.015 | 0.025 |  | 0.2 | 0.02 | 2.31 |  |  | 41 | 2000 | 170 | 130 | 6700 |  |  | 100 | 2.7 | 0.5 | 0.5 | 28.3 | 0.8 | 0.2 |  |  | 0.2 |  |  |  | 2 | 22 |  | 10 |  | 15 | 12 |  | 155 | 14 | 1 | 17 | 1 | 3.9 | 11 | 3 | 8 | 115 | 11 | 0.5
74381-0-2097.5 | Thompson | Thompson | 55.7373 | -97.7888 | 63 P/12 | T_1D | DUN | 0.1 | 11.7425 | 43.1 | 0.16 | 3 | 10 |  |  | 0.15 | 38.6 | 4.04 | 0.015 | 0.05 |  | 0.15 | 0.02 | 1.1 |  |  | 53 | 2300 | 110 | 100 | 3500 | 3 |  | 120 | 0.8 | 0.1 | 0.1 | 20.8 | 0.3 | 0.1 | 6.2 |  | 0.2 |  | 0.22 | 0.11 | 2 | 17 | 0.54 | 10 | 0.01 | 15 | 12 | 0.2 | 72 | 40 | 1 | 6 | [13 empty] | 1 | 2 | 0.27 | 1.2 | 0.32 | 0.16 | 0.52 | 0.09 | 0.55 | 0.12 | 0.37 | 0.06 | 0.39 | 0.06 | 3.6 | 0.57 | 0.1 | 0.01 | 0.11 | 0.22 |  | 0.06 | 0.46 | 3.1
74381-0-2098 | Thompson | Thompson | 55.7373 | -97.7888 | 63 P/12 | T_1D | DUN | 0.1 | 11.895 | 41.7 | 0.09 | 2.9 | 10.7 |  |  | 0.15 | 40.7 | 2.75 | 0.015 | 0.025 |  | 0.2 | 0.02 | 1.31 |  |  | 36 | 2700 | 120 | 110 | 4500 |  |  | 180 | 1.4 | 0.1 | 0.2 | 33.7 | 0.3 | 0.1 |  |  | 0.2 |  |  |  | 2 | 17 |  | 10 |  | 15 | 11 |  | 113 | 32 | 1 | 9 | 1 | 2.8 | 9 | 2 | 18 | 78 | 6 | 0.5
74381-0-2107.5 | Thompson | Thompson | 55.7373 | -97.7888 | 63 P/12 | T_1D | DUN | 0.1 | 14.7925 | 42.2 | 0.1 | 2.6 | 10.4 |  |  | 0.15 | 43.7 | 2.03 | 0.015 | 0.025 | 0.7 | 0.15 | 0.02 | 0.7 |  |  | 38 | 2500 | 97 | 67 | 3000 |  |  | 190 | 0.6 | 0.1 | 0.3 | 20 | 0.4 | 0.3 |  |  | 0.2 |  |  |  | 2 | 18 |  | 10 |  | 15 | 10 |  | 43 | 21 | 1 | 1 | 6 | 4.6 | 18 | 4.4 | 25 | 41 | 6.2 | 2.5
74381-0-2109 | Thompson | Thompson | 55.7373 | -97.7888 | 63 P/12 | T_1D | DUN | 0.1 | 15.56 | 41.1 | 0.1 | 2.3 | 12.35 |  |  | 0.145 | 41.3 | 2.285 | 0.015 | 0.025 | 0.3 | 0.15 | 0.02 | 1.925 |  |  |  | 2150 | 160 | 172 | 5500 | 1 |  | 165 | [6 empty] | 0.8 |  | 0.2 |  | 0.19 | 0.11 | 2 | 13.5 | 0.33 | 10 | 0.01 | 15 | 9.3 | 0.4 | [17 empty] | 0.8 | 1.5 | 0.2 | 0.8 | 0.22 | 0.09 | 0.3 | 0.06 | 0.38 | 0.09 | 0.24 | 0.04 | 0.26 | 0.04 | 2.6 | 0.37 | 0.1 | 0.01 | 0.11 | 0.19 |  | 0.02 | 0.49 | 2.6
74381-0-2113 | Thompson | Thompson | 55.7373 | -97.7888 | 63 P/12 | T_1D | DUN | 0.1 | 16.47 | 41.3 | 0.11 | 2.3 | 11.1 |  |  | 0.15 | 43.5 | 0.75 | 0.015 | 0.025 | 0.3 | 0.15 | 0.02 | 1.15 |  |  | 26 | 2400 | 94 | 120 | 3600 |  |  | 180 | 1.05 | 0.03 | 0.3 | 17.49 | 0.11 | 0.3 |  |  | 0.2 |  |  |  | 2 | 24 |  | 10 |  | 15 | 7.9 |  | 41 | 17 | 1 | 6
74381-0-2117 | Thompson | Thompson | 55.7373 | -97.7888 | 63 P/12 | T_1D | DUN | 0.1 | 17.69 | 41.6 | 0.08 | 1.7 | 11.3 |  |  | 0.16 | 45.4 | 0.38 | 0.015 | 0.025 |  | 0.15 | 0.02 | 1.04 |  |  | 22 | 2500 | 100 | 110 | 3700 |  |  | 190 | 1 | 0.1 | 0.3 | 21.5 | 0.1 | 0.6 |  |  | 0.2 |  |  |  | 2 | 17 |  | 10 |  | 40 | 6.8 |  | 40 | 15 | 1 | 1
74381-0-2118.5 | Thompson | Thompson | 55.7373 | -97.7888 | 63 P/12 | T_1D | DUN | 0.1 | 18.1475 | 36.3 | 0.06 | 1.33 | 19.7 |  |  | 0.13 | 36.7 | 1 | 0.08 | 0.025 |  | 0.15 | 0.01 | 5.87 |  |  | 5 | 1300 | 270 | 160 | 9300 | 1 |  | 200 | 4.55 | 0.03 | 0.4 | 33.58 | 0.5 | 0.3 | 0.9 |  | 0.2 |  | 0.18 | 0.08 | 2 | 10 | 0.24 | 10 | 0.01 | 50 | 6.1 | 0.2 | 133 | 176 | 12 | 5 | 26.7 | 10.4 | 36 | 31 | 137 | 92 | 6 | 2 | [5 empty] | 0.6 | 1.4 | 0.2 | 0.9 | 0.21 | 0.05 | 0.25 | 0.04 | 0.28 | 0.06 | 0.18 | 0.03 | 0.2 | 0.04 | 1.9 | 0.28 | 0.1 | 0.01 | 0.08 | 0.18 |  | 0.07 | 0.31 | 1.7
74381-0-2123 | Thompson | Thompson | 55.7373 | -97.7888 | 63 P/12 | T_1D | DUN | 0.1 | 19.52 | 42 | 0.1 | 1.7 | 10.3 |  |  | 0.15 | 45.7 | 1.2 | 0.015 | 0.025 | 0.5 | 0.15 | 0.02 | 0.75 |  |  | 23 | 2900 | 100 | 53 | 3500 | 1 |  | 220 | 0.83 | 0.09 | 0.5 | 35.05 | 0.31 | 0.7 | 0.3 |  | 0.2 |  | 0.13 | 0.09 | 2 | 14 | 0.18 | 10 | 0.01 | 40 | 8.4 | 0.2 | 30 | 18 | 1 | 1 | [13 empty] | 0.4 | 0.9 | 0.14 | 0.6 | 0.18 | 0.06 | 0.24 | 0.05 | 0.29 | 0.07 | 0.19 | 0.03 | 0.21 | 0.03 | 2 | 0.51 | 0.1 | 0.01 | 0.09 | 0.13 |  | 0.02 | 0.26 | 2.2
74381-0-2124.5 | Thompson | Thompson | 55.7373 | -97.7888 | 63 P/12 | T_1D | DUN | 0.1 | 19.9775 | 40.1 | 0.09 | 1.4 | 11.9 |  |  | 0.15 | 44.6 | 0.85 | 0.015 | 0.025 |  | 0.15 | 0.02 | 1.48 |  |  | 14 | 2700 | 130 | 120 | 5000 |  |  | 210 | 1.37 | 0.03 | 0.2 | 31.39 | 0.26 | 0.4 |  |  | 0.2 |  |  |  | 2 | 17 |  | 10 |  | 15 | 7.1 |  | 165 | 155 | 16 | 11
74381-0-2125.7 | Thompson | Thompson | 55.7373 | -97.7888 | 63 P/12 | T_1D | DUN | 0.1 | 20.3435 | 27.4 | 0.09 | 1.13 | 30.4 |  |  | 0.11 | 25.8 | 3.74 | 0.13 | 0.025 |  | 3.5 | 0.005 | 11.9 |  |  | 2 | 700 | 430 | 590 | 16000 | 2 |  | 63 | 9.16 | 0.03 | 0.5 | 23.96 | 0.87 | 0.2 | 1.9 |  | 0.6 |  | 1.3 | 1.9 | 2 | 10 | 0.16 | 10 | 0.01 | 70 | 7.4 | 0.8 | 208 | 833 | 15 | 6 | 51 | 44.2 | 59 | 56 | 500 | 147 | 7 | 3 | [5 empty] | 1.1 | 2.2 | 0.3 | 1.2 | 0.31 | 0.09 | 0.37 | 0.06 | 0.42 | 0.09 | 0.24 | 0.03 | 0.27 | 0.04 | 2.7 | 0.23 | 0.1 | 0.01 | 1.9 | 1.3 |  | 0.11 | 0.31 | 1.1
74381-0-2128.5 | Thompson | Thompson | 55.7373 | -97.7888 | 63 P/12 | T_1D | DUN | 0.1 | 21.1975 | 41.7 | 0.09 | 1.6 | 10.2 |  |  | 0.15 | 45.4 | 1.16 | 0.1 | 0.025 | 0.5 | 0.15 | 0.02 | 0.66 |  |  | 21 | 2500 | 100 | 55 | 3400 |  |  | 180 | 0.7 | 0.1 | 0.1 | 33 | 0.2 | 0.2 |  |  | 0.2 |  |  |  | 2 | 12 |  | 10 |  | 15 | 7.6 |  | 42 | 9 | 1 | 5
74381-0-2130.4 | Thompson | Thompson | 55.7373 | -97.7888 | 63 P/12 | T_1D | DUN |  | 21.777 | 41.7 | 0.08 | 1.5 | 9.9 |  |  | 0.14 | 46 | 1.09 | 0.015 | 0.025 | 0.5 | 0.2 | 0.02 | 0.55 |  |  | 21 | 2400 | 99 | 44 | 3000 | 2 |  | 150 | 0.8 | 0.1 | 0.3 | 27.2 | 0.6 | 0.4 | 0.2 |  | 0.2 |  | 0.09 | 0.07 | 2 | 18 | 0.78 | 10 | 0.01 | 15 | 7.2 | 0.3 | 29 | 18 | 1 | 6 | [13 empty] | 0.4 | 0.8 | 0.11 | 0.5 | 0.15 | 0.04 | 0.21 | 0.04 | 0.25 | 0.06 | 0.18 | 0.02 | 0.19 | 0.03 | 1.7 | 0.55 | 0.1 | 0.04 | 0.07 | 0.09 |  | 0.02 | 0.24 | 1.7
74381-0-2132.5 | Thompson | Thompson | 55.7373 | -97.7888 | 63 P/12 | T_1D | DUN | 0.1 | 22.4175 | 41.4 | 0.07 | 1.5 | 10.3 |  |  | 0.14 | 45.4 | 1.12 | 0.015 | 0.025 | 0.5 | 0.15 | 0.02 | 0.85 |  |  | 20 | 2300 | 110 | 64 | 3800 |  |  | 130 | 1 | 0.1 | 0.5 | 30.9 | 0.1 | 0.8 |  |  | 0.2 |  |  |  | 2 | 11 |  | 10 |  | 15 | 7.5 |  | 57 | 32 | 3 | 7 | 1 | 5.3 | 12 | 3 | 17 | 41 | 8 | 0.5
74381-0-2137.5 | Thompson | Thompson | 55.7373 | -97.7888 | 63 P/12 | T_1D | DUN |  | 23.9425 | 41.4 | 0.08 | 1.6 | 10.2 |  |  | 0.14 | 45.2 | 1.42 | 0.015 | 0.025 | 0.4 | 0.2 | 0.02 | 0.63 |  |  | 23 | 2300 | 93 | 41 | 3100 |  |  | 100 | 0.4 | 0.1 | 0.2 | 19.4 | 0.1 | 0.1 |  |  | 0.2 |  |  |  | 2 | 26 |  | 10 |  | 15 | 7.5 |  | 30 | 10 | 1 | 3
74381-0-2142.5 | Thompson | Thompson | 55.7373 | -97.7888 | 63 P/12 | T_1D | DUN | 0.1 | 25.4675 | 42 | 0.08 | 1.9 | 11.5 |  |  | 0.15 | 43.9 | 0.83 | 0.015 | 0.025 |  | 0.15 | 0.02 | 1.16 |  |  | 25 | 2300 | 87 | 110 | 4000 |  |  | 130 | 1.1 | 0.1 | 0.2 | 22.2 | 0.2 | 0.3 |  |  | 0.2 |  |  |  | 2 | 17 |  | 10 |  | 15 | 8.1 |  | 46 | 18 | 1 | 4 | 3 | 4.6 | 11 | 3 | 10 | 35 | 7 | 0.5
74381-0-2147.5 | Thompson | Thompson | 55.7373 | -97.7888 | 63 P/12 | T_1D | DUN | 0.1 | 26.9925 | 41 | 0.09 | 2.2 | 12.5 |  |  | 0.15 | 42 | 2.35 | 0.015 | 0.025 |  | 0.2 | 0.02 | 1.26 |  |  | 34 | 1900 | 100 | 100 | 3300 | 1 |  | 150 | 1.06 | 0.29 | 0.2 | 383.74 | 0.24 | 0.3 | 0.3 |  | 0.2 |  | 0.28 | 0.1 | 2 | 13 | 0.24 | 10 | 0.01 | 15 | 7.9 | 0.2 | 62 | 18 | 5 | 24 | 1 | 3.9 | 10 | 3 | 10 | 37 | 14 | 0.5 | [5 empty] | 1.1 | 2.1 | 0.27 | 1.2 | 0.28 | 0.1 | 0.38 | 0.06 | 0.42 | 0.09 | 0.27 | 0.04 | 0.28 | 0.04 | 2.7 | 0.46 | 0.1 | 0.01 | 0.1 | 0.28 |  | 0.02 | 0.39 | 2.2
74381-0-2152.5 | Thompson | Thompson | 55.7373 | -97.7888 | 63 P/12 | T_1D | PX_O | 0.1 | 28.426 | 44.5 | 0.27 | 7.08 | 13.4 |  |  | 0.1 | 24 | 5.44 | 0.42 | 0.64 |  | 0.15 | 0.01 | 5.18 |  |  | 93 | 960 | 280 | 400 | 13000 | 20 |  | 140 | 4.47 | 0.11 | 0.4 | 82.97 | 0.98 | 0.3 | 1 |  | 0.6 |  | 1.1 | 0.28 | 5 | 16 | 24 | 10 | 0.78 | 90 | 17 | 0.5 | 419 | 1159 | 12 | 34 | 40 | 21.2 | 42 | 33 | 882 | 261 | 31 | 1 | [20 empty] | 0.72 | 0.1 | 1.5 | 0.28 | 1.1 |  | 0.17 | 1.2 | 7.7
74381-0-2157 | Thompson | Thompson | 55.7373 | -97.7888 | 63 P/12 | T_1D | PX_O | 0.1 | 29.8442 | 32.9 | 0.63 | 13.8 | 17.8 |  |  | 0.05 | 21.7 | 0.77 | 0.4 | 4.96 |  | 0.15 | 0.08 | 8.27 |  |  | 210 | 1700 | 350 | 670 | 16000 | 28 |  | 150 | 5.55 | 0.03 | 0.4 | 95.98 | 0.98 | 0.3 | 1.6 |  | 0.2 |  | 5.2 | 0.4 | 2 | 51 | 210 | 27 | 8 | 1100 | 24 | 0.5 | 359 | 23 | 1 | 13 | 1 | 1.8 | 9 | 7 | 29 | 219 | 16 | 2 | [5 empty] | 13 | [14 empty] | 1.8 | 0.3 | 15 | 0.4 | 5.2 |  | 0.05 | 3.5 | 13
74381-0-2157-2157.3 | Thompson | Thompson | 55.7373 | -97.7888 | 63 P/12 | T_1D | PX_O | 0.1 | 29.9357 | 31 | 0.61 | 14.8 | 16.4 |  |  | 0.04 | 22.4 | 0.89 | 0.37 | 4.03 |  | 0.15 | 0.03 | 7.27 |  |  | 210 | 1300 | 330 | 460 | 15000 | 17 |  | 160 | 5.17 | 0.03 | 0.5 | 75.27 | 0.9 | 0.5 | 1.1 |  | 0.5 |  | 3.5 | 0.3 | 5 | 51 | 190 | 23 | 6.8 | 770 | 24 | 0.8 | 319 | 83 | 4 | 16 | [13 empty] | 9.1 | 14 | 1.7 | 6.6 | 1.3 | 0.12 | 1.3 | 0.2 | 1.1 | 0.24 | 0.6 | 0.09 | 0.57 | 0.09 | 6.4 | 1.7 | 0.2 | 13 | 0.3 | 3.5 |  | 0.11 | 3.4 | 12
74381-0-2168 | Thompson | Thompson | 55.7373 | -97.7888 | 63 P/12 | T_1D | PX_O | 0.1 | 33.245 | 42.6 | 0.16 | 3.1 | 10.2 |  |  | 0.16 | 40.4 | 3.06 | 0.1 | 0.05 | 0.7 | 0.15 | 0.02 | 0.75 |  |  | 55 | 2100 | 98 | 61 | 2700 | 5 |  | 69 | 0.7 | 0.1 | 0.1 | 25.3 | 0.1 | 0.1 | 0.2 |  | 0.2 |  | 0.17 | 0.1 | 2 | 21 | 1.1 | 10 | 0.04 | 15 | 11 | 0.1 | 27 | 16 | 1 | 5 | 1 | 3.1 | 6 | 2 | 5 | 23 | 8 | 0.5 | [5 empty] | 0.7 | 1.7 | 0.24 | 1.2 | 0.37 | 0.13 | 0.56 | 0.1 | 0.66 | 0.14 | 0.4 | 0.07 | 0.4 | 0.07 | 4.2 | 0.7 | 0.1 | 0.05 | 0.1 | 0.17 |  | 0.02 | 0.51 | 3.6
74381-0-2173.7 | Thompson | Thompson | 55.7373 | -97.7888 | 63 P/12 | T_1D | PRD_H | 0.1 | 34.9835 | 43.2 | 0.12 | 3.5 | 10.2 |  |  | 0.15 | 39.4 | 3.26 | 0.1 | 0.07 | 1.1 | 0.15 | 0.02 | 0.82 |  |  | 48 | 2000 | 80 | 67 | 3000 | 20 |  | 94 | 0.6 | 0.2 | 0.4 | 47.5 | 0.6 | 0.7 |  |  | 0.2 |  |  |  | 2 | 52 |  | 10 |  | 15 | 12 |  | 50 | 55 | 12 | 6 | 1 | 2.6 | 6 | 1 | 5 | 20 | 4 | 0.5
74381-0-2175 | Thompson | Thompson | 55.7373 | -97.7888 | 63 P/12 | T_1D | PRD_H | 0.1 | 35.38 | 39.5 | 0.09 | 3.5 | 14.2 |  |  | 0.14 | 33.4 | 2.12 | 0.015 | 0.08 |  | 0.15 | 0.02 | 3.39 |  |  | 30 | 2100 | 130 | 260 | 7500 | 8 |  | 160 | 2.35 | 0.03 | 0.7 | 51.38 | 0.6 | 0.2 | 0.7 |  | 0.2 |  | 0.61 | 0.22 | 2 | 17 | 2.7 | 10 | 0.07 | 30 | 10 | 0.4 | 36 | 144 | 1 | 19 | [13 empty] | 1.8 | 2.7 | 0.31 | 1.2 | 0.28 | 0.1 | 0.35 | 0.06 | 0.37 | 0.09 | 0.23 | 0.04 | 0.27 | 0.05 | 2.5 | 0.67 | 0.1 | 0.17 | 0.22 | 0.61 |  | 0.02 | 0.47 | 5.3
74381-0-2175.0-2175.5 | Thompson | Thompson | 55.7373 | -97.7888 | 63 P/12 | T_1D | BT_FELS | 0.1 | 35.4562 | 33.7 | 0.39 | 9.23 | 25.4 |  |  | 0.08 | 15.8 | 5.56 | 0.73 | 2.06 |  | 0.15 | 0.07 | 11 |  |  | 110 | 1300 | 190 | 3300 | 12000 | 20 |  | 470 | 9.05 | 0.11 | 0.5 | 31.79 | 1.34 | 0.1 | 1.7 |  | 0.9 |  | 2.9 | 1 | 8 | 61 | 87 | 20 | 2.7 | 160 | 16 | 1.4 | 310 | 61 | 16 | 55 | 85 | 63 | 287 | 90 | 35 | 277 | 60 | 13 | [20 empty] | 2.2 | 0.1 | 6.1 | 1 | 2.9 |  | 0.21 | 2.6 | 8.1
74381-0-2178 | Thompson | Thompson | 55.7373 | -97.7888 | 63 P/12 | T_1D | PRD_H | 0.2 | 36.295 | 40.5 | 0.16 | 3.7 | 16.8 |  |  | 0.18 | 30 | 2.97 | 0.015 | 0.025 |  | 0.25 | 0.02 | 4.47 |  |  | 61 | 2500 | 74 | 470 | 4400 | 6 |  | 490 | 2.5 | 0.1 | 0.5 | 16.3 | 0.6 | 0.8 | 0.7 |  | 0.5 |  | 0.6 | 0.27 | 2 | 19 | 0.84 | 10 | 0.05 | 15 | 11 | 0.5 | 76 | 15 | 11 | 7 | [13 empty] | 3.1 | 6.3 | 0.9 | 3.4 | 0.72 | 0.15 | 0.67 | 0.11 | 0.69 | 0.15 | 0.41 | 0.06 | 0.45 | 0.07 | 4.5 | 0.75 | 0.1 | 0.18 | 0.27 | 0.6 |  | 0.09 | 0.7 | 4.9
74381-0-2182-2182.7 | Thompson | Thompson | 55.7373 | -97.7888 | 63 P/12 | T_1D | MSS | .32, 4.47 / 3.6', inorg C= 5.3% | 37.6217 | 10.7 | 0.16 | 2.15 | 59.8 |  |  | 0.04 | 1.62 | 0.36 | 0.31 | 0.69 |  | 5.35 | 0.02 | 31.2 |  |  | 94 | 99 | 470 | 2500 | 36000 | 6 |  | 87 | 5.26 | 0.03 | 0.1 | 37.9 | 5.65 | 0.2 | 25 |  | 1.1 |  | 4.2 | 6.7 | 5 | 10 | 39 | 10 | 0.39 | 160 | 18 | 1.6 | 511 | 8 | 5 | 5 | 2.5 | 0.6 | 12 | 0.5 | 3 | 575 | 7 | 22 | [5 empty] | 9.1 | 18 | 2.2 | 7.8 | 1.6 | 0.13 | 1.2 | 0.16 | 0.85 | 0.17 | 0.47 | 0.08 | 0.57 | 0.11 | 6 | 0.99 | 0.2 | 1 | 6.7 | 4.2 |  | 0.06 | 3 | 4.6
74381-0-2182.7-2183.7 | Thompson | Thompson | 55.7373 | -97.7888 | 63 P/12 | T_1D | MSS | .32, 4.47 / 3.6', inorg C= 5.5% | 37.881 | 3.51 | 0.06 | 0.98 | 68.4 |  |  | 0.01 | 0.43 | 0.25 | 0.19 | 0.26 |  | 5.55 | 0.03 | 35.9 |  |  | 89 | 28 | 470 | 2300 | 38000 | 7 |  | 38 | 6.25 | 0.26 | 0.1 | 29.8 | 6.99 | 0.1 | 24 |  | 1.4 |  | 0.44 | 8.2 | 6 | 10 | 14 | 10 | 0.22 | 160 | 20 | 1.6 | 293 | 1 | 1 | 9 | 2.5 | 0.3 | 7 | 0.5 | 0.5 | 358 | 5 | 27 | [5 empty] | 1.9 | 3.3 | 0.53 | 2.3 | 0.56 | 0.12 | 0.72 | 0.13 | 0.83 | 0.21 | 0.62 | 0.1 | 0.79 | 0.15 | 7.5 | 0.27 | 0.1 | 0.61 | 8.2 | 0.44 |  | 0.02 | 0.96 | 1.9
74381-0-2183.7-2184.9 | Thompson | Thompson | 55.7373 | -97.7888 | 63 P/12 | T_1D | MSS | .32, 4.47 / 3.6', inorg C= 3.7% | 38.2775 | 7.26 | 0.09 | 1.99 | 65.4 |  |  | 0.02 | 0.31 | 0.47 | 0.53 | 0.27 |  | 3.75 | 0.005 | 33 |  |  | 2 | 30 | 480 | 3100 | 39000 | 9 |  | 48 | 5.98 | 0.03 | 0.1 | 31.14 | 5.64 | 0.1 | 26 |  | 0.9 |  | 2.9 | 5.7 | 2 | 10 | 12 | 30 | 0.2 | 160 | 21 | 1.6 | 168 | 2 | 1 | 4 | 2.5 | 0.5 | 9 | 0.5 | 3 | 396 | 12 | 32 | [5 empty] | 9.2 | 16 | 2.2 | 7.4 | 1.3 | 0.23 | 1 | 0.11 | 0.54 | 0.1 | 0.28 | 0.04 | 0.3 | 0.06 | 3.5 | 0.47 | 0.1 | 0.44 | 5.7 | 2.9 |  | 0.02 | 1.5 | 2.4
74381-0-2184.9-2185.6 | Thompson | Thompson | 55.7373 | -97.7888 | 63 P/12 | T_1D | MSS | .32, 4.47 / 3.6', inorg C= 4.5% | 38.5215 | 6.13 | 0.08 | 1.65 | 66.5 |  |  | 0.01 | 0.28 | 0.38 | 0.42 | 0.27 |  | 4.55 | 0.01 | 34.7 |  |  | 85 | 22 | 520 | 1400 | 40000 | 6 |  | 41 | 5.78 | 0.03 | 0.1 | 41.63 | 5.24 | 0.1 | 39 |  | 0.9 |  | 5 | 5.8 | 2 | 10 | 13 | 23 | 0.14 | 160 | 21 | 1.2 | 222 | 5 | 1 | 2 | [13 empty] | 11 | 21 | 2.6 | 8.9 | 1.6 | 0.17 | 1 | 0.11 | 0.55 | 0.1 | 0.25 | 0.03 | 0.24 | 0.05 | 3.3 | 0.39 | 0.2 | 0.32 | 5.8 | 5 |  | 0.02 | 1.4 | 2.2
74379-0-1950.8 | Thompson | Thompson | 55.7364 | -97.7899 | 63 P/12 | T_1D | S_MSS | .43, 2.17 / 10',inorg C= 0.1% | 0.244 | 27.8 | 0.2 | 5.99 | 44 |  |  | 0.02 | 0.68 | 0.7 | 0.94 | 2.08 |  | 0.15 | 0.005 | 24 |  |  | 2 | 240 | 620 | 780 | 57000 | 26 |  | 62 | 23.55 | 0.28 | 0.7 | 110.14 | 9.83 | 0.2 | 11 |  | 0.2 |  | 5.7 | 1.1 | 2 | 57 | 62 | 79 | 0.4 | 590 | 14 | 0.6 | 878 | 255 | 20 | 9 | 73.4 | 56.5 | 168 | 94 | 122 | 1030 | 10 | 27 | [5 empty] | 12 | 23 | 2.7 | 8.8 | 1.3 | 0.43 | 0.81 | 0.07 | 0.27 | 0.04 | 0.07 | 0.01 | 0.09 | 0.01 | 1.2 | 2.5 | 0.3 | 1.4 | 1.1 | 5.7 |  | 0.02 | 4.9 | 7.8
74379-0-1951.2 | Thompson | Thompson | 55.7364 | -97.7899 | 63 P/12 | T_1D | S_MSS | .43, 2.17 / 10', inorg C= 0.1% | 0.366 | 20.9 | 0.17 | 4.94 | 47.2 |  |  | 0.02 | 0.58 | 0.71 | 0.89 | 1.21 |  | 0.15 | 0.005 | 28.4 |  |  | 2 | 250 | 720 | 210 | 81000 | 14 |  | 95 | 19.55 | 0.22 | 0.5 | 123.13 | 8.05 | 0.1 | 13 |  | 0.6 |  | 4.3 | 1.9 | 2 | 25 | 45 | 58 | 0.33 | 320 | 17 | 0.3 | 1108 | 70 | 51 | 16 | 117 | 90.5 | 203 | 147 | 46 | 1110 | 27 | 31 | [5 empty] | 7 | 13 | 1.5 | 5 | 0.84 | 0.29 | 0.57 | 0.07 | 0.29 | 0.05 | 0.1 | 0.01 | 0.1 | 0.01 | 1.5 | 1.6 | 0.4 | 1.3 | 1.9 | 4.3 |  | 0.07 | 4.3 | 7
74379-0-1952.5 | Thompson | Thompson | 55.7364 | -97.7899 | 63 P/12 | T_1D | S_MSS | .43, 2.17 / 10', inorg C= 0.1% | 0.7625 | 24.3 | 0.23 | 5.56 | 45.8 |  |  | 0.02 | 0.74 | 0.71 | 0.94 | 1.31 |  | 0.15 | 0.01 | 20.5 |  |  | 13 | 260 | 690 | 980 | 62000 | 19 |  | 77 | 23.13 | 0.52 | 0.7 | 394.94 | 9.61 | 0.1 | 9.8 |  | 0.2 |  | 6.6 | 4.8 | 2 | 60 | 56 | 96 | 0.32 | 320 | 13 | 0.1 | 1971 | 620 | 26 | 28 | 125.8 | 76.2 | 221 | 142 | 37 | 2580 | 16 | 28 | [5 empty] | 11 | 21 | 2.4 | 7.9 | 1.3 | 0.49 | 0.91 | 0.1 | 0.44 | 0.07 | 0.14 | 0.01 | 0.11 | 0.02 | 2 | 2.6 | 0.4 | 1.3 | 4.8 | 6.6 |  | 0.02 | 5.1 | 11
74379-0-1954 | Thompson | Thompson | 55.7364 | -97.7899 | 63 P/12 | T_1D | S_MSS | .43, 2.17 / 10', inorg C= 0.1% | 1.22 | 34.2 | 0.22 | 7.86 | 36.1 |  |  | 0.02 | 0.71 | 1.11 | 1.55 | 1.58 |  | 0.15 | 0.005 | 26.7 |  |  | 10 | 250 | 670 | 1100 | 62000 | 15 |  | 70 | 27.38 | 0.3 | 1.2 | 163.46 | 14.52 | 0.5 | 9.8 |  | 0.5 |  | 12 | 4.5 | 2 | 37 | 52 | 62 | 0.32 | 360 | 17 | 0.2 | 1690 | 40 | 24 | 36 | 131 | 101 | 225 | 115 | 47 | 1910 | 25 | 35 | [5 empty] | 11 | 19 | 2.2 | 7.3 | 1.1 | 0.32 | 0.7 | 0.07 | 0.26 | 0.04 | 0.08 | 0.01 | 0.08 | 0.01 | 1.2 | 1.8 | 0.2 | 1.1 | 4.5 | 12 |  | 0.02 | 5.4 | 8.1
74379-0-1961.4 | Thompson | Thompson | 55.7364 | -97.7899 | 63 P/12 | T_1D | BT_FELS |  | 3.477 | 48.7 | 0.43 | 9 | 11.8 |  |  | 0.17 | 20 | 6.66 | 0.6 | 1.63 | 2 | 0.2 | 0.04 | 0.24 |  |  | 160 | 2200 | 55 | 44 | 540 |  |  | 32 | 0.2 | 0.1 | 0.1 | 0.7 | 0.1 | 0.2 |  |  | 0.9 |  |  |  | 8 | 31 |  | 20 |  | 250 | 26 |  | 4 | 10 | 1 | 1
74379-0-1971.6 | Thompson | Thompson | 55.7364 | -97.7899 | 63 P/12 | T_1D | PX_O | 0.1 | 6.588 | 48.1 | 0.35 | 7.7 | 12.4 |  |  | 0.19 | 25.9 | 2.72 | 0.2 | 1.57 |  | 0.2 | 0.04 | S: 1.05; V: 110; CR: 3300; CO: 97; CU: 150; NI: 1400; ZN: 70; SE: 0.2; SB: 0.05; AS: 2.3; YB: 0.6; Y: 5; ZR: 22; SR: 10; BA: 270; SC: 19 | 4 | 7 | 1 | 4
74379-0-1992 | Thompson | Thompson | 55.7364 | -97.7899 | 63 P/12 | T_1D | PRD_H | 0.1 | 12.81 | 38.7 | 0.02 | 0.8 | 6 |  |  | 0.04 | 39 | 0.1 | 0.015 | 0.025 |  | 0.3 | 0.01 | 1.71 |  |  | 68 | 6200 | 220 | 220 | 4900 |  |  | 52 | 1.2 | 0.88 | 0.2 | 88.96 | 0.83 | 0.6 |  |  | 0.2 |  |  |  | 2 | 5 |  | 10 |  | 15 | 5.1 |  | 28 | 19 | 1 | 3
74379-0-2014.1 | Thompson | Thompson | 55.7364 | -97.7899 | 63 P/12 | T_1D | PRD_H | 0.1 | 19.5505 | 43.9 | 0.38 | 5.5 | 12.3 |  |  | 0.17 | 31.2 | 2.81 | 0.015 | 0.75 | 2.4 | 1.7 | 0.05 | 0.42 |  |  | 97 | 3200 | 92 | 41 | 1500 | 4 |  | 82 | 0.4 | 0.1 | 0.3 | 3.1 | 0.3 | 0.6 | 6.5 |  | 0.6 |  | 1.3 | 0.32 | 6 | 44 | 33 | 10 | 0.22 | 120 | 13 | 0.1 | 1 | 1 | 1 | 1 | [13 empty] | 2.4 | 5.6 | 0.79 | 3.2 | 0.82 | 0.18 | 1.1 | 0.18 | 1.1 | 0.25 | 0.72 | 0.11 | 0.74 | 0.12 | 7.5 | 1.4 | 0.2 | 1.6 | 0.32 | 1.3 |  | 0.02 | 2.1 | 7.4
74379-0-2022.5 | Thompson | Thompson | 55.7364 | -97.7899 | 63 P/12 | T_1D | PRD_H | 0.1 | 22.1125 | 45.9 | 0.29 | 4.7 | 12.4 |  |  | 0.18 | 32.4 | 3.71 | 0.2 | 0.13 | 2.2 | 0.6 | 0.03 | 0.31 |  |  | 94 | 3200 | 88 | 35 | 1400 |  |  | 76 | 0.1 | 0.1 | 0.3 | 3.9 | 0.6 | 0.7 |  |  | 0.6 |  |  |  | 5 | 57 |  | 10 |  | 15 | 15 |  | 15 | 16 | 3 | 2
74379-0-2031.5 | Thompson | Thompson | 55.7364 | -97.7899 | 63 P/12 | T_1D | PRD_H | 0.1 | 24.8575 | 44.5 | 0.31 | 5.4 | 11.7 |  |  | 0.17 | 31.6 | 4.54 | 0.2 | 0.39 | 2.7 | 0.15 | 0.04 | 0.23 |  |  | 100 | 3900 | 90 | 27 | 1600 |  |  | 55 | 0.3 | 0.1 | 0.1 | 2.1 | 0.1 | 0.5 |  |  | 0.6 |  |  |  | 6 | 37 |  | 10 |  | 80 | 16 |  | 13 | 7 | 1 | 4
74379-0-2101 | Thompson | Thompson | 55.7364 | -97.7899 | 63 P/12 | T_1D | PRD_H | 0.1 | 46.055 | 42 | 0.15 | 3.4 | 9.8 |  |  | 0.14 | 34.7 | 2.48 | 0.015 | 0.06 | 7.7 | 0.15 | 0.02 | 0.53 |  |  | 58 | 2400 | 88 | 95 | 2400 |  |  | 29 | 0.1 | 0.2 | 0.1 | 4 | 0.6 | 0.4 |  |  | 0.2 |  |  |  | 2 | 17 |  | 10 |  | 15 | 11 |  | 19 | 21 | 1 | 1
74379-0-2113.5 | Thompson | Thompson | 55.7364 | -97.7899 | 63 P/12 | T_1D | DUN | 0.1 | 49.8675 | 40.8 | 0.08 | 1.7 | 10.3 |  |  | 0.14 | 43.1 | 1.78 | 0.015 | 0.025 | 0.9 | 0.15 | 0.02 | 0.3 |  |  | 25 | 1400 | 94 | 41 | 2700 | 1 |  | 34 | 0.1 | 0.2 | 0.4 | 6.6 | 0.7 | 1 | 1.3 |  | 0.2 |  | 0.36 | 0.14 | 2 | 40 | 1.1 | 10 | 0.01 | 15 | 9.4 | 0.1 | 8 | 1 | 1 | 3 | [13 empty] | 1.2 | 2 | 0.25 | 1 | 0.28 | 0.08 | 0.37 | 0.07 | 0.39 | 0.09 | 0.25 | 0.04 | 0.26 | 0.04 | 2.7 | 1.2 | 0.1 | 0.03 | 0.14 | 0.36 |  | 0.06 | 0.43 | 2.2
74379-0-2131.8 | Thompson | Thompson | 55.7364 | -97.7899 | 63 P/12 | T_1D | DUN | 0.1 | 55.449 | 41.9 | 0.06 | 1.7 | 9.9 |  |  | 0.14 | 45.7 | 1.33 | 0.015 | 0.025 | 0.9 | 0.15 | 0.02 | 0.22 |  |  | 28 | 1500 | 100 | 22 | 2600 |  |  | 43 | 0.3 | 0.1 | 0.2 | 7.4 | 0.5 | 0.3 |  |  | 0.2 |  |  |  | 2 | 49 |  | 10 |  | 15 | 7.3 |  | 15 | 7 | 1 | 1
74379-0-2145.7 | Thompson | Thompson | 55.7364 | -97.7899 | 63 P/12 | T_1D | DUN |  | 59.6885 | 42.8 | 0.07 | 1.5 | 9.8 |  |  | 0.15 | 44.8 | 0.7 | 0.015 | 0.025 | 0.8 | 0.2 | 0.02 | 0.36 |  |  | 17 | 1400 | 90 | 28 | 2400 |  |  | 43 | 0.6 | 0.3 | 0.3 | 6.7 | 0.1 | 0.5 |  |  | 0.2 |  |  |  | 2 | 23 |  | 10 |  | 30 | 6 |  | 10 | 6 | 1 | 1
74379-0-2171.5 | Thompson | Thompson | 55.7364 | -97.7899 | 63 P/12 | T_1D | DUN |  | 67.5575 | 42.1 | 0.07 | 1.7 | 10.5 |  |  | 0.14 | 45.1 | 0.97 | 0.015 | 0.025 | 0.4 | 0.2 | 0.02 | 0.37 |  |  | 25 | 1800 | 100 | 39 | 2600 |  |  | 50 | 0.8 | 0.2 | 0.7 | 5.4 | 0.7 | 1.2 |  |  | 0.2 |  |  |  | 2 | 25 |  | 10 |  | 15 | 6.1 |  | 8 | 7 | 1 | 2
74379-0-2184 | Thompson | Thompson | 55.7364 | -97.7899 | 63 P/12 | T_1D | DUN | 0.1 | 71.37 | 41.3 | 0.08 | 1.6 | 10.5 |  |  | 0.14 | 44.4 | 1.06 | 0.015 | 0.025 | 0.5 | 0.15 | 0.02 | 0.83 |  |  | 37 | 1600 | 150 | 84 | 5100 | 1 |  | 56 | 0.7 | 0.2 | 0.3 | 14.1 | 1 | 0.4 | 0.4 |  | 0.2 |  | 0.38 | 0.14 | 2 | 43 | 0.34 | 10 | 0.01 | 15 | 5.9 | 0.1 | 51 | 36 | 1 | 7 | [13 empty] | 0.9 | 1.7 | 0.23 | 0.9 | 0.25 | 0.07 | 0.3 | 0.05 | 0.33 | 0.07 | 0.21 | 0.03 | 0.22 | 0.04 | 2.1 | 1.3 | 0.1 | 0.01 | 0.14 | 0.38 |  | 0.02 | 0.43 | 2.1
74379-0-2195.7 | Thompson | Thompson | 55.7364 | -97.7899 | 63 P/12 | T_1D | DUN |  | 74.9385 | 41.9 | 0.09 | 1.6 | 10.2 |  |  | 0.14 | 45.3 | 1 | 0.015 | 0.025 | 0.5 | 0.2 | 0.02 | 0.46 |  |  | 35 | 1400 | 100 | 39 | 3000 |  |  | 52 | 0.4 | 0.2 | 0.2 | 5.7 | 0.5 | 0.6 |  |  | 0.2 |  |  |  | 2 | 36 |  | 10 |  | 15 | 6.4 |  | 7 | 7 | 1 | 3
74379-0-2202.7 | Thompson | Thompson | 55.7364 | -97.7899 | 63 P/12 | T_1D | DUN |  | 77.0735 | 42.3 | 0.08 | 1.9 | 9.8 |  |  | 0.13 | 44.9 | 1.18 | 0.015 | 0.025 | 0.4 | 0.1 | 0.02 | 0.28 |  |  | 36 | 1600 | 95 | 36 | 2500 |  |  | 54 | 0.2 | 0.1 | 0.1 | 5 | 0.6 | 0.3 |  |  | 0.2 |  |  |  | 2 | 47 |  | 10 |  | 15 | 7.1 |  | 1 | 1 | 1 | 1
74379-0-2211 | Thompson | Thompson | 55.7364 | -97.7899 | 63 P/12 | T_1D | DUN |  | 79.605 | 41.1 | 0.07 | 1.8 | 11.3 |  |  | 0.13 | 43.8 | 1.24 | 0.015 | 0.025 |  | 0.2 | 0.02 | 1.66 |  |  | 43 | 2800 | 210 | 240 | 8400 |  |  | 69 | 1.1 | 0.1 | 0.2 | 27.1 | 1.2 | 0.5 |  |  | 0.2 |  |  |  | 2 | 52 |  | 10 |  | 15 | 6.3 |  | 62 | 40 | 1 | 16 | 10 | 9.9 | 33 | 5 | 36 | 57 | 15 | 2.5
74379-0-2225.3 | Thompson | Thompson | 55.7364 | -97.7899 | 63 P/12 | T_1D | DUN |  | 83.9665 | 42.4 | 0.08 | 1.7 | 9.7 |  |  | 0.13 | 45.6 | 0.98 | 0.015 | 0.025 | 0.4 | 0.2 | 0.02 | 0.33 |  |  | 28 | 1400 | 97 | 54 | 2600 | 1 |  | 64 | 0.2 | 0.2 | 0.2 | 3.6 | 0.5 | 0.6 | 0.3 |  | 0.2 |  | 0.48 | 0.16 | 2 | 36 | 0.71 | 10 | 0.01 | 15 | 6.3 | 0.1 | 3 | 2 | 1 | 1 | [13 empty] | 1.1 | 2.4 | 0.31 | 1.2 | 0.26 | 0.07 | 0.31 | 0.05 | 0.31 | 0.07 | 0.21 | 0.03 | 0.23 | 0.04 | 2.1 | 1 | 0.1 | 0.03 | 0.16 | 0.48 |  | 0.07 | 0.61 | 2.1
74379-0-2253 | Thompson | Thompson | 55.7364 | -97.7899 | 63 P/12 | T_1D | DUN |  | 92.415 | 42.6 | 0.12 | 2.6 | 9.9 |  |  | 0.14 | 42.8 | 1.88 | 0.015 | 0.26 | 0.6 | 0.2 | 0.02 | 0.24 |  |  | 44 | 1600 | 94 | 16 | 2400 |  |  | 56 | 0.2 | 0.1 | 0.2 | 3 | 0.9 | 0.5 |  |  | 0.2 |  |  |  | 2 | 47 |  | 10 |  | 40 | 8.6 |  | 4 | 4 | 1 | 1
74379-0-2255 | Thompson | Thompson | 55.7364 | -97.7899 | 63 P/12 | T_1D | DUN |  | 93.025 | 43 | 0.12 | 2.5 | 9.8 |  |  | 0.14 | 42.5 | 2.08 | 0.015 | 0.19 | 0.5 | 0.2 | 0.02 | 0.22 |  |  | 45 | 1700 | 91 | 14 | 2400 |  |  | 58 | 0.4 | 0.2 | 0.3 | 3.2 | 0.2 | 0.7 |  |  | 0.2 |  |  |  | 2 | 48 |  | 10 |  | 40 | 8.8 |  | 1 | 1 | 1 | 1
74379-0-2272 | Thompson | Thompson | 55.7364 | -97.7899 | 63 P/12 | T_1D | DUN |  | 98.21 | 43 | 0.12 | 3 | 9.8 |  |  | 0.13 | 43.2 | 2.36 | 0.015 | 0.12 | 0.6 | 0.1 | 0.02 | 0.11 |  |  | 47 | 1600 | 94 | 11 | 2200 |  |  | 44 | 0.1 | 0.1 | 0.1 | 3.8 | 0.1 | 0.4 |  |  | 0.2 |  |  |  | 2 | 30 |  | 10 |  | 15 | 9.2 |  | 1 | 1 | 1 | 1
74379-0-2282 | Thompson | Thompson | 55.7364 | -97.7899 | 63 P/12 | T_1D | DUN |  | 101.26 | 43.9 | 0.16 | 3.2 | 9.1 |  |  | 0.14 | 40.5 | 2.54 | 0.015 | 0.33 | 0.9 | 0.2 | 0.03 | 0.11 |  |  | 52 | 1500 | 82 | 5 | 2000 | 1 |  | 51 | 0.1 | 0.1 | 0.1 | 3.2 | 0.7 | 0.3 | 0.1 |  | 0.2 |  | 0.58 | 0.17 | 2 | 19 | 15 | 10 | 0.1 | 30 | 10 | 0.1 | 1 | 4 | 1 | 3 | [13 empty] | 1.4 | 2.9 | 0.42 | 1.7 | 0.45 | 0.14 | 0.58 | 0.1 | 0.63 | 0.14 | 0.4 | 0.06 | 0.43 | 0.07 | 4.1 | 0.62 | 0.1 | 0.67 | 0.17 | 0.58 |  | 0.08 | 0.77 | 3.8
74379-0-2309 | Thompson | Thompson | 55.7364 | -97.7899 | 63 P/12 | T_1D | PRD_H |  | 109.495 | 40.8 | 0.17 | 3.9 | 9.5 |  |  | 0.14 | 34.3 | 2.64 | 0.015 | 0.025 | 9.1 | 0.2 | 0.02 | 0.22 |  |  | 60 | 1800 | 79 | 22 | 1700 |  |  | 46 | 0.1 | 0.1 | 0.1 | 3.5 | 0.1 | 0.2 |  |  | 0.2 |  |  |  | 2 | 26 |  | 10 |  | 15 | 10 |  | 2 | 4 | 1 | 1
74379-0-2320.5 | Thompson | Thompson | 55.7364 | -97.7899 | 63 P/12 | T_1D | PRD_H |  | 113.0025 | 41.4 | 0.16 | 3.3 | 9.9 |  |  | 0.15 | 34.3 | 2.62 | 0.015 | 0.05 | 8.8 | 0.2 | 0.02 | 0.26 |  |  | 72 | 2100 | 100 | 19 | 1900 |  |  | 41 | 0.1 | 0.3 | 0.1 | 1 | 0.1 | 0.2 |  |  | 0.2 |  |  |  | 2 | 29 |  | 10 |  | 15 | 12 |  | 36 | 21 | 1 | 1
74379-0-2330 | Thompson | Thompson | 55.7364 | -97.7899 | 63 P/12 | T_1D | PRD_H |  | 115.9 | 37.4 | 0.08 | 1.8 | 11 |  |  | 0.13 | 37.5 | 0.32 | 0.015 | 0.025 | 11.9 | 0.2 | 0.02 | 0.33 |  |  | 42 | 1500 | 130 | 45 | 2600 |  |  | 30 | 0.1 | 0.1 | 0.1 | 2.1 | 0.1 | 0.4 |  |  | 0.2 |  |  |  | 2 | 14 |  | 10 |  | 15 | 7.6 |  | 1 | 1 | 1 | 1
74379-0-2334 | Thompson | Thompson | 55.7364 | -97.7899 | 63 P/12 | T_1D | PRD_H |  | 117.12 | 50.9 | 0.2 | 5.6 | 6.6 |  |  | 0.08 | 29.5 | 2.29 | 0.015 | 2.93 | 2.5 | 0.2 | 0.26 | 0.07 |  |  | 74 | 2600 | 68 | 5 | 1600 | 2 |  | 30 | 0.1 | 0.1 | 0.1 | 7.6 | 0.1 | 0.3 | 0.1 |  | 0.2 |  | 4.5 | 1 | 5 | 87 | 120 | 10 | 0.74 | 190 | 8.8 | 0.1 | 14 | 9 | 5 | 14 | [13 empty] | 5.4 | 12 | 1.7 | 6.2 | 1.3 | 0.15 | 1 | 0.16 | 0.92 | 0.19 | 0.49 | 0.07 | 0.52 | 0.08 | 6.2 | 2.3 | 0.3 | 3.4 | 1 | 4.5 |  | 0.02 | 1.9 | 6.6
74379-0-2341 | Thompson | Thompson | 55.7364 | -97.7899 | 63 P/12 | T_1D | SED_M | min. pelite, inorg C= 0.1% | 119.23 | 42.1 | 1.96 | 16.8 | 20.8 |  |  | 0.1 | 6.71 | 1.69 | 1.7 | 5.47 |  | 0.15 | 0.03 | 4.53 |  |  | 270 | 290 | 76 | 200 | 450 | 23 |  | 170 | 3.9 | 0.2 |  | 2.6 |  |  | 4.4 |  | 0.2 |  | 67 | 30 | 2 | 940 | 300 | 140 | 1.8 | 770 | 22 | 0.7 | [17 empty] | 19 | 36 | 4.2 | 14 | 2.1 | 0.56 | 1.3 | 0.14 | 0.55 | 0.11 | 0.36 | 0.08 | 0.75 | 0.18 | 4.1 | 25 | 1.5 | 5.5 | 30 | 67 |  | 0.1 | 25 | 32
74378-0-1425 | Thompson | Thompson | 55.7345 | -97.792 | 63 P/12 | T_1D | BT_FELS | PYROXENITIC | 0.61 | 48.1 | 0.4 | 8.8 | 11.6 |  |  | 0.16 | 20.6 | 6.13 | 0.5 | 1.78 |  | 0.1 | 0.07 | 1.13 |  |  | 140 | 2000 | 130 | 150 | 2600 |  |  | 95 | 0.8 | 0.1 | 0.4 | 0.7 | 1.2 | 0.1 |  |  | 1.1 |  |  |  | 10 | 46 |  | 22 |  | 150 | 21 |  | 8 | 1 | 1 | 1
74378-0-1428 | Thompson | Thompson | 55.7345 | -97.792 | 63 P/12 | T_1D | BT_FELS | PYROXENITIC | 1.525 | 48.2 | 0.41 | 9 | 11.9 |  |  | 0.16 | 20.9 | 5.5 | 0.5 | 1.8 |  | 0.2 | 0.06 | 1.17 |  |  | 140 | 1900 | 120 | 200 | 2500 |  |  | 80 | 0.8 | 0.1 | 0.2 | 0.5 | 0.3 | 0.1 |  |  | 1 |  |  |  | 9 | 44 |  | 22 |  | 170 | 20 |  | 1 | 1 | 1 | 1
74378-0-1434 | Thompson | Thompson | 55.7345 | -97.792 | 63 P/12 | T_1D | PX_O |  | 3.355 | 47.6 | 0.44 | 9.7 | 11 |  |  | 0.14 | 19.8 | 7.62 | 0.9 | 1 |  | 0.2 | 0.06 | 1.31 |  |  | 140 | 2200 | 88 | 190 | 1700 | 3 |  | 63 | 0.8 | 0.1 | 0.3 | 0.7 | 0.4 | 0.1 | 1.3 |  | 1.1 |  | 2.4 | 0.92 | 10 | 44 | 30 | 27 | 0.3 | 100 | 20 | 0.6 | 4 | 1 | 1 | 1 | [13 empty] | 7.4 | 14 | 1.9 | 6.8 | 1.6 | 0.58 | 1.8 | 0.3 | 1.9 | 0.4 | 1.1 | 0.16 | 1.1 | 0.19 | 12 | 1.3 | 0.2 | 2.4 | 0.92 | 2.4 |  | 0.07 | 2.5 | 11
74378-0-1445 | Thompson | Thompson | 55.7345 | -97.792 | 63 P/12 | T_1D | PX_O |  | 6.71 | 48.3 | 0.43 | 10 | 9.9 |  |  | 0.14 | 20.8 | 6.73 | 0.9 | 1.4 | 2.1 | 0.1 | 0.06 | 0.7 |  |  | 130 | 2300 | 82 | 120 | 1200 |  |  | 60 | 0.3 | 0.1 | 0.3 | 0.8 | 0.7 | 0.2 |  |  | 1.2 |  |  |  | 11 | 46 |  | 27 |  | 180 | 21 |  | 10 | 4 | 2 | 3
74378-0-1457 | Thompson | Thompson | 55.7345 | -97.792 | 63 P/12 | T_1D | PX_O |  | 10.37 | 48.4 | 0.48 | 10.2 | 8.9 |  |  | 0.14 | 21.5 | 6.2 | 0.8 | 1.78 | 2.4 | 0.1 | 0.06 | 0.11 |  |  | 130 | 2300 | 45 | 5 | 370 |  |  | 63 | 0.1 | 0.1 | 0.3 | 0.1 | 0.2 | 0.4 |  |  | 1.1 |  |  |  | 10 | 60 |  | 36 |  | 250 | 21 |  | 1 | 1 | 1 | 2
74378-0-1467 | Thompson | Thompson | 55.7345 | -97.792 | 63 P/12 | T_1D | PX_O |  | 13.42 | 48.4 | 0.46 | 10 | 8.9 |  |  | 0.14 | 20.7 | 7.47 | 0.9 | 1.2 | 2.3 | 0.2 | 0.06 | 0.3 |  |  | 160 | 2400 | 51 | 27 | 460 |  |  | 64 | 0.1 | 0.1 | 0.1 | 0.1 | 0.1 | 0.1 |  |  | 1.2 |  |  |  | 11 | 50 |  | 27 |  | 200 | 22 |  | 1 | 1 | 1 | 6
74378-0-1474.0-1474.3 | Thompson | Thompson | 55.7345 | -97.792 | 63 P/12 | T_1D | PX_O | 0.3 | 15.6007 | 45.7 | 0.28 | 7 | 16 |  |  | 0.15 | 19.9 | 6.62 | 0.7 | 0.37 |  | 0.35 | 0.04 | 4.49 |  |  | 150 | 2100 | 210 | 300 | 5200 | 5 |  | 61 | 1.78 | 0.03 | 0.2 | 10.93 | 1.19 | 0.1 | 3.8 |  | 1.1 |  | 2.3 | 0.7 | 10 | 35 | 11 | 21 | 0.2 | 40 | 21 | 0.4 | 26 | 1 | 1 | 14 | [13 empty] | 6.9 | 14 | 1.8 | 6.8 | 1.6 | 0.45 | 1.7 | 0.28 | 1.7 | 0.39 | 1.1 | 0.16 | 1.1 | 0.17 | 11 | 1.2 | 0.1 | 0.98 | 0.7 | 2.3 |  | 0.1 | 1.7 | 8.1
74378-0-1474.3-1474.7 | Thompson | Thompson | 55.7345 | -97.792 | 63 P/12 | T_1D | S_MSS | 0.1 | 15.7075 | 25.6 | 0.19 | 4.62 | 39 |  |  | 0.08 | 12 | 2.58 | 0.51 | 1.11 |  | 0.2 | 0.01 | 19.1 |  |  | 110 | 860 | 1000 | 650 | 24000 |  |  | 74 | 7.39 | 0.03 | 0.2 | 33.45 | 1.58 | 0.1 | 13 |  | 0.5 |  | 1.4 | 0.34 | 2 | 10 | 39 | 28 | 0.79 | 230 | 11 | 0.6 | 43 | 6 | 6 | 17 | 1 | 0.8 | 2.5 | 2.4 | 2.5 | 58 | 15 | 6 | [20 empty] | 0.52 | 0.1 | 3.5 | 0.34 | 1.4 |  | 0.02 | 1.2 | 5.2
74378-0-1474.7-1475.6 | Thompson | Thompson | 55.7345 | -97.792 | 63 P/12 | T_1D | PX_O |  | 15.8905 | 47.5 | 0.36 | 8.4 | 11.7 |  |  | 0.15 | 21.6 | 6.23 | 0.8 | 1.21 |  | 0.1 | 0.05 | 1.98 |  |  | 140 | 2600 | 110 | 180 | 2200 |  |  | 54 | 0.85 | 0.03 | 0.3 | 2.74 | 0.19 | 0.3 |  |  | 0.8 |  |  |  | 8 | 33 |  | 10 |  | 150 | 19 |  | 5 | 9 | 6 | 4
47378-0-1477 | Thompson | Thompson | 55.7345 | -97.792 | 63 P/12 | T_1D | PX_O |  | 16.47 | 47.7 | 0.37 | 8.6 | 11.5 |  |  | 0.15 | 22.5 | 5.76 | 0.8 | 1.38 |  | 0.1 | 0.05 | 1.55 |  |  | 130 | 2400 | 87 | 150 | 1600 |  |  | 68 | 0.7 | 0.1 | 0.1 | 1.2 | 0.1 | 0.1 |  |  | 0.8 |  |  |  | 8 | 33 |  | 25 |  | 190 | 19 |  | 1 | 1 | 1 | 1
74378-0-1481 | Thompson | Thompson | 55.7345 | -97.792 | 63 P/12 | T_1D | PX_O |  | 17.69 | 46.9 | 0.46 | 9.9 | 11.3 |  |  | 0.14 | 20 | 8.3 | 1.1 | 0.75 |  | 0.1 | 0.05 | 1.77 |  |  | 140 | 2400 | 100 | 170 | 1900 | 4 |  | 44 | 1 | 0.1 | 0.2 | 3 | 0.2 | 0.3 | 0.9 |  | 1 |  | 2.1 | 0.78 | 9 | 40 | 24 | 30 | 0.22 | 150 | 19 | 0.3 | 3 | 6 | 1 | 3 | [13 empty] | 10 | 20 | 2.4 | 8.4 | 1.8 | 0.57 | 1.9 | 0.32 | 1.9 | 0.41 | 1.1 | 0.17 | 1.2 | 0.19 | 13 | 1.4 | 0.3 | 2.3 | 0.78 | 2.1 |  | 0.07 | 2.6 | 11
74378-0-1486 | Thompson | Thompson | 55.7345 | -97.792 | 63 P/12 | T_1D | PX_O |  | 19.215 | 48.3 | 0.43 | 9.2 | 9.5 |  |  | 0.15 | 22.4 | 6.95 | 1 | 0.83 | 1.8 | 0.2 | 0.04 | 0.44 |  |  | 150 | 2600 | 48 | 38 | 560 |  |  | 56 | 0.2 | 0.1 | 0.1 | 0.7 | 0.1 | 0.1 |  |  | 0.8 |  |  |  | 9 | 54 |  | 24 |  | 150 | 20 |  | 1 | 1 | 1 | 1
74378-0-1492.5 | Thompson | Thompson | 55.7345 | -97.792 | 63 P/12 | T_1D | PX_O |  | 21.1975 | 48.4 | 0.41 | 8.9 | 9.9 |  |  | 0.15 | 22.7 | 6.31 | 0.8 | 1.16 | 1.9 | 0.1 | 0.05 | 0.6 |  |  | 140 | 2900 | 52 | 36 | 570 |  |  | 49 | 0.2 | 0.1 | 0.2 | 0.1 | 0.6 | 0.3 |  |  | 0.8 |  |  |  | 8 | 60 |  | 20 |  | 100 | 20 |  | 1 | 1 | 1 | 1
74378-0-1496.2 | Thompson | Thompson | 55.7345 | -97.792 | 63 P/12 | T_1D | PX_O |  | 22.326 | 48.2 | 0.41 | 9.2 | 10 |  |  | 0.14 | 22 | 6.37 | 0.8 | 1.25 | 2 | 0.1 | 0.04 | 0.72 |  |  | 150 | 2800 | 60 | 60 | 670 |  |  | 57 | 0.3 | 0.1 | 0.1 | 0.5 | 0.2 | 0.2 |  |  | 0.9 |  |  |  | 8 | 46 |  | 31 |  | 150 | 20 |  | 1 | 1 | 1 | 1
74378-0-1501 | Thompson | Thompson | 55.7345 | -97.792 | 63 P/12 | T_1D | PX_O |  | 23.79 | 49.5 | 0.42 | 9.3 | 9.6 |  |  | 0.15 | 22.5 | 6.47 | 1 | 1.01 | 1.9 | 0.2 | 0.05 | 0.32 |  |  | 150 | 2800 | 49 | 34 | 500 | 6 |  | 53 | 0.2 | 0.3 | 0.1 | 0.1 | 0.1 | 0.1 | 26 |  | 0.9 |  | 2 | 0.68 | 9 | 42 | 31 | 39 | 0.28 | 150 | 21 | 0.2 | 1 | 1 | 1 | 1 | [13 empty] | 6.3 | 13 | 1.7 | 6.5 | 1.5 | 0.47 | 1.6 | 0.29 | 1.7 | 0.4 | 0.98 | 0.16 | 1.1 | 0.17 | 11 | 1.3 | 0.2 | 2.5 | 0.68 | 2 |  | 0.02 | 2.4 | 11
74381-0-1506 | Thompson | Thompson | 55.7345 | -97.792 | 63 P/12 | T_1D | PX_O |  | 25.315 | 48.4 | 0.42 | 8.9 | 10 |  |  | 0.15 | 23 | 5.56 | 0.8 | 1.16 | 1.9 | 0.1 | 0.04 | 0.36 |  |  | 140 | 3100 | 54 | 29 | 510 |  |  | 59 | 0.2 | 0.1 | 0.1 | 0.9 | 0.1 | 0.1 |  |  | 0.9 |  |  |  | 9 | 53 |  | 42 |  | 130 | 19 |  | 1 | 3 | 3 | 1
74378-0-1511 | Thompson | Thompson | 55.7345 | -97.792 | 63 P/12 | T_1D | PX_O |  | 26.84 | 48.2 | 0.42 | 9.8 | 9.3 |  |  | 0.13 | 23 | 6.15 | 0.9 | 1.71 | 2.2 | 0.2 | 0.05 | 0.36 |  |  | 150 | 3000 | 58 | 200 | 600 |  |  | 140 | 0.2 | 0.1 | 0.1 | 0.1 | 0.1 | 0.1 |  |  | 0.9 |  |  |  | 9 | 70 |  | 43 |  | 230 | 21 |  | 1 | 1 | 1 | 1
74378-0-1515.4 | Thompson | Thompson | 55.7345 | -97.792 | 63 P/12 | T_1D | PX_O |  | 28.182 | 48.6 | 0.42 | 9.7 | 9.4 |  |  | 0.13 | 23.5 | 6.25 | 1 | 1.46 | 1.9 | 0.1 | 0.05 | 0.34 |  |  | 150 | 2800 | 60 | 31 | 570 |  |  | 52 | 0.2 | 0.1 | 0.1 | 0.3 | 0.4 | 0.1 |  |  | 1.1 |  |  |  | 10 | 78 |  | 33 |  | 220 | 21 |  | 1 | 1 | 1 | 1
74378-0-1520.3 | Thompson | Thompson | 55.7345 | -97.792 | 63 P/12 | T_1D | PX_O |  | 29.6765 | 48.5 | 0.44 | 9.5 | 9.5 |  |  | 0.15 | 23.9 | 6.59 | 0.9 | 0.84 | 1.6 | 0.1 | 0.05 | 0.23 |  |  | 170 | 3300 | 53 | 16 | 440 | 6 |  | 71 | 0.2 | 0.1 | 0.1 | 0.1 | 0.4 | 0.2 | 0.7 |  | 1.1 |  | 2.2 | 0.76 | 11 | 62 | 26 | 28 | 0.25 | 110 | 22 | 0.1 | 1 | 2 | 1 | 1 | [13 empty] | 6.5 | 13 | 1.8 | 6.6 | 1.6 | 0.44 | 1.7 | 0.3 | 1.8 | 0.4 | 1 | 0.16 | 1.1 | 0.18 | 12 | 1.7 | 0.1 | 1.4 | 0.76 | 2.2 |  | 0.07 | 2.4 | 10
74378-0-1525 | Thompson | Thompson | 55.7345 | -97.792 | 63 P/12 | T_1D | PX_O |  | 31.11 | 48.3 | 0.41 | 9.2 | 9.5 |  |  | 0.15 | 23.2 | 6.56 | 1 | 1.08 | 1.8 | 0.1 | 0.04 | 0.37 |  |  | 160 | 2800 | 58 | 30 | 560 |  |  | 50 | 0.3 | 0.1 | 0.2 | 0.9 | 0.1 | 0.3 |  |  | 0.9 |  |  |  | 9 | 53 |  | 40 |  | 170 | 22 |  | 1 | 1 | 1 | 1
74378-0-1530 | Thompson | Thompson | 55.7345 | -97.792 | 63 P/12 | T_1D | PX_O |  | 32.635 | 48.4 | 0.38 | 8.8 | 10 |  |  | 0.16 | 24.3 | 6.16 | 0.8 | 0.63 | 1.5 | 0.1 | 0.04 | 0.33 |  |  | 140 | 2800 | 52 | 25 | 490 |  |  | 63 | 0.1 | 0.2 | 0.1 | 1.7 | 0.1 | 0.3 |  |  | 0.8 |  |  |  | 8 | 50 |  | 24 |  | 120 | 19 |  | 1 | 1 | 1 | 1
74378-0-1535 | Thompson | Thompson | 55.7345 | -97.792 | 63 P/12 | T_1D | PX_O |  | 34.16 | 47.5 | 0.41 | 8.9 | 10.4 |  |  | 0.15 | 23.7 | 6.27 | 0.9 | 0.59 | 1.3 | 0.1 | 0.05 | 0.54 |  |  | 140 | 3100 | 67 | 49 | 700 |  |  | 65 | 0.2 | 0.1 | 0.1 | 0.8 | 0.2 | 0.1 |  |  | 0.9 |  |  |  | 9 | 49 |  | 31 |  | 120 | 20 |  | 3 | 1 | 4 | 1
74378-0-1540 | Thompson | Thompson | 55.7345 | -97.792 | 63 P/12 | T_1D | PX_O |  | 35.685 | 46.7 | 0.42 | 9.9 | 10.8 |  |  | 0.14 | 22.9 | 6.02 | 0.9 | 1.2 |  | 0.2 | 0.04 | 1.16 |  |  | 130 | 2900 | 89 | 90 | 1400 | 4 |  | 62 | 0.6 | 0.1 | 0.1 | 2.8 | 0.1 | 0.1 | 0.8 |  | 0.8 |  | 1.9 | 0.69 | 8 | 46 | 44 | 35 | 0.38 | 210 | 18 | 0.1 | 1 | 1 | 1 | 1 | [13 empty] | 6.4 | 12 | 1.6 | 6 | 1.4 | 0.42 | 1.5 | 0.27 | 1.6 | 0.36 | 0.97 | 0.15 | 1 | 0.16 | 11 | 1.5 | 0.2 | 2.5 | 0.69 | 1.9 |  | 0.02 | 2.5 | 10
74378-0-1545 | Thompson | Thompson | 55.7345 | -97.792 | 63 P/12 | T_1D | PX_O |  | 37.21 | 47.6 | 0.4 | 10.1 | 9.8 |  |  | 0.13 | 22.9 | 5.87 | 0.9 | 1.61 | 2.1 | 0.15 | 0.05 | 0.66 |  |  | 130 | 3000 | 62 | 46 | 870 |  |  | 63 | 0.5 | 0.1 | 0.1 | 1.2 | 0.2 | 0.2 |  |  | 0.8 |  |  |  | 8 | 61 |  | 35 |  | 210 | 17 |  | 1 | 1 | 2 | 1
74378-0-1550 | Thompson | Thompson | 55.7345 | -97.792 | 63 P/12 | T_1D | PX_O |  | 38.735 | 47.8 | 0.53 | 9.4 | 9.6 |  |  | 0.14 | 22.8 | 6.74 | 1.1 | 0.88 | 1.6 | 0.1 | 0.06 | 0.43 |  |  | 130 | 2900 | 59 | 40 | 610 |  |  | 55 | 0.4 | 0.1 | 0.1 | 0.8 | 0.4 | 0.3 |  |  | 1.1 |  |  |  | 11 | 62 |  | 38 |  | 150 | 18 |  | 1 | 1 | 1 | 1
74378-0-1554 | Thompson | Thompson | 55.7345 | -97.792 | 63 P/12 | T_1D | PX_O |  | 39.955 | 46.8 | 0.42 | 9.1 | 11.5 |  |  | 0.15 | 22.8 | 6.27 | 0.9 | 0.77 |  | 0.2 | 0.05 | 1.36 |  |  | 130 | 3100 | 100 | 120 | 1700 |  |  | 72 | 0.9 | 0.1 | 0.1 | 2.1 | 0.5 | 0.1 |  |  | 0.9 |  |  |  | 9 | 47 |  | 26 |  | 150 | 18 |  | 1 | 1 | 1 | 1
74378-0-1564 | Thompson | Thompson | 55.7345 | -97.792 | 63 P/12 | T_1D | PX_O |  | 43.005 | 46.4 | 0.4 | 9 | 12.6 |  |  | 0.15 | 23.3 | 6.16 | 0.8 | 0.42 |  | 0.2 | 0.05 | 1.82 |  |  | 130 | 2900 | 120 | 160 | 2100 | 3 |  | 82 | 1 | 0.1 | 0.1 | 4.5 | 0.7 | 0.1 | 2.4 |  | 0.9 |  | 2.1 | 0.84 | 9 | 60 | 13 | 25 | 0.11 | 60 | 17 | 0.3 | 1 | 5 | 1 | 2 | [13 empty] | 6.6 | 13 | 1.7 | 6.5 | 1.5 | 0.42 | 1.7 | 0.29 | 1.7 | 0.39 | 1 | 0.17 | 1.1 | 0.18 | 12 | 2 | 0.1 | 0.67 | 0.84 | 2.1 |  | 0.12 | 2.4 | 9.9
74378-0-1569.5 | Thompson | Thompson | 55.7345 | -97.792 | 63 P/12 | T_1D | PX_O |  | 44.6825 | 48.7 | 0.43 | 9.5 | 9.5 |  |  | 0.14 | 23.6 | 6.51 | 1 | 0.81 | 1.7 | 0.1 | 0.05 | 0.27 |  |  | 140 | 3300 | 49 | 19 | 400 |  |  | 73 | 0.2 | 0.1 | 0.2 | 0.3 | 0.3 | 0.2 |  |  | 0.9 |  |  |  | 9 | 59 |  | 30 |  | 160 | 18 |  | 1 | 1 | 1 | 1
74678-0-1574 | Thompson | Thompson | 55.7345 | -97.792 | 63 P/12 | T_1D | PX_O |  | 46.055 | 48.8 | 0.41 | 9.4 | 9.5 |  |  | 0.15 | 23.3 | 6.5 | 1 | 0.82 | 1.8 | 0.2 | 0.05 | 0.23 |  |  | 130 | 2900 | 49 | 13 | 440 |  |  | 55 | 0.1 | 0.1 | 0.1 | 0.1 | 0.9 | 0.1 |  |  | 0.8 |  |  |  | 8 | 54 |  | 29 |  | 160 | 18 |  | 1 | 2 | 1 | 1
74378-0-1579 | Thompson | Thompson | 55.7345 | -97.792 | 63 P/12 | T_1D | PX_O |  | 47.58 | 48.5 | 0.47 | 9.2 | 9.9 |  |  | 0.15 | 23.1 | 6.46 | 0.9 | 0.75 | 1.5 | 0.2 | 0.05 | 0.35 |  |  | 130 | 3000 | 51 | 28 | 710 |  |  | 55 | 0.2 | 0.2 | 0.3 | 0.9 | 0.7 | 0.3 |  |  | 0.9 |  |  |  | 9 | 51 |  | 30 |  | 130 | 18 |  | 8 | 1 | 1 | 1
74378-0-1583 | Thompson | Thompson | 55.7345 | -97.792 | 63 P/12 | T_1D | PX_O |  | 48.8 | 48.9 | 0.43 | 9.6 | 9.3 |  |  | 0.15 | 23.5 | 6.02 | 0.9 | 1.08 | 1.9 | 0.2 | 0.05 | 0.27 |  |  | 130 | 2800 | 45 | 5 | 370 | 5 |  | 56 | 0.1 | 0.1 | 0.1 | 0.7 | 0.2 | 0.3 | 0.6 |  | 0.8 |  | 2.3 | 0.84 | 8 | 64 | 37 | 35 | 0.32 | 160 | 17 | 0.1 | 3 | 2 | 7 | 3 | [13 empty] | 6.1 | 12 | 1.7 | 6.4 | 1.5 | 0.42 | 1.7 | 0.28 | 1.7 | 0.38 | 1.1 | 0.16 | 1.1 | 0.18 | 11 | 2.1 | 0.1 | 2.2 | 0.84 | 2.3 |  | 0.09 | 2.5 | 11
74378-0-1589.5 | Thompson | Thompson | 55.7345 | -97.792 | 63 P/12 | T_1D | PX_O |  | 50.7825 | 48.9 | 0.46 | 9.8 | 9.2 |  |  | 0.14 | 22.9 | 6.3 | 1 | 1.38 | 2.2 | 0.2 | 0.05 | 0.3 |  |  | 150 | 2700 | 46 | 20 | 400 |  |  | 59 | 0.2 | 0.1 | 0.2 | 0.1 | 0.6 | 0.3 |  |  | 1.1 |  |  |  | 10 | 78 |  | 36 |  | 220 | 21 |  | 1 | 1 | 3 | 1
74378-0-1593.5 | Thompson | Thompson | 55.7345 | -97.792 | 63 P/12 | T_1D | PX_O | f.g | 52.0025 | 49.2 | 0.43 | 9.4 | 9.4 |  |  | 0.15 | 22.8 | 6.23 | 0.9 | 0.97 | 1.9 | 0.15 | 0.05 | 0.24 |  |  | 140 | 2800 | 45 | 13 | 360 |  |  | 56 | 0.2 | 0.1 | 0.1 | 0.1 | 0.2 | 0.2 |  |  | 1 |  |  |  | 9 | 59 |  | 29 |  | 130 | 20 |  | 1 | 1 | 1 | 1
74378-0-1598.5 | Thompson | Thompson | 55.7345 | -97.792 | 63 P/12 | T_1D | PX_O | f.g | 53.5275 | 50.9 | 0.42 | 8.9 | 9.4 |  |  | 0.15 | 22.6 | 5.6 | 0.9 | 0.94 | 2 | 0.2 | 0.05 | 0.19 |  |  | 150 | 2800 | 49 | 11 | 350 |  |  | 55 | 0.1 | 0.1 | 0.1 | 0.3 | 0.2 | 0.1 |  |  | 0.9 |  |  |  | 9 | 44 |  | 23 |  | 110 | 20 |  | 1 | 4 | 1 | 1
74378-0-1603.5 | Thompson | Thompson | 55.7345 | -97.792 | 63 P/12 | T_1D | BT_FELS | biot-rich px | 55.0525 | 50.7 | 0.39 | 9.4 | 9.8 |  |  | 0.17 | 21.1 | 7.26 | 0.7 | 1.14 | 2 | 0.15 | 0.04 | 0.04 |  |  | 150 | 2600 | 43 | 5 | 290 | 5 |  | 57 | 0.1 | 0.1 | 0.2 | 2.4 | 0.1 | 0.3 | 1.5 |  | 1.1 |  | 2.6 | 0.91 | 10 | 42 | 32 | 10 | 0.23 | 70 | 22 | 0.1 | 1 | 1 | 1 | 1 | [13 empty] | 7 | 13 | 1.7 | 6.3 | 1.5 | 0.48 | 1.7 | 0.28 | 1.8 | 0.38 | 1 | 0.15 | 1.1 | 0.18 | 11 | 1.3 | 0.2 | 1.1 | 0.91 | 2.6 |  | 0.07 | 2.2 | 10
74378-0-1608.5 | Thompson | Thompson | 55.7345 | -97.792 | 63 P/12 | T_1D | BT_FELS | biot-rich px | 56.5775 | 51.1 | 0.39 | 8.7 | 9.5 |  |  | 0.15 | 21.5 | 5.69 | 0.4 | 1.83 | 2.6 | 0.3 | 0.06 | 0.07 |  |  | 190 | 2600 | 50 | 5 | 340 |  |  | 59 | 0.02 | 0.03 | 0.2 | 23.98 | 0.01 | 0.3 |  |  | 0.9 |  |  |  | 9 | 54 |  | 10 |  | 160 | 23 |  | 1 | 3 | 4 | 4
74378-0-1611.5 | Thompson | Thompson | 55.7345 | -97.792 | 63 P/12 | T_1D | BT_FELS | biot-rich px | 57.4925 | 50.2 | 0.37 | 8.7 | 9.3 |  |  | 0.16 | 21.4 | 5.55 | 0.4 | 1.72 | 2.8 | 1.1 | 0.06 | 0.02 |  |  | 140 | 2600 | 42 | 5 | 310 |  |  | 63 | 0.01 | 0.03 | 0.1 | 28.94 | 0.01 | 0.1 |  |  | 0.9 |  |  |  | 9 | 50 |  | 21 |  | 220 | 20 |  | 1 | 2 | 1 | 1
74378-0-1617 | Thompson | Thompson | 55.7345 | -97.792 | 63 P/12 | T_1D | BT_FELS | biot-rich px | 59.17 | 50 | 0.36 | 8.5 | 9.2 |  |  | 0.16 | 20.2 | 6.85 | 0.6 | 1.35 | 2.7 | 2.2 | 0.06 | 0.03 |  |  | 160 | 2300 | 39 | 5 | 270 |  |  | 55 | 0.01 | 0.03 | 0.2 | 68.05 | 0.01 | 0.4 |  |  | 1.1 |  |  |  | 10 | 52 |  | 28 |  | 130 | 23 |  | 1 | 1 | 1 | 1
74378-0-1622 | Thompson | Thompson | 55.7345 | -97.792 | 63 P/12 | T_1D | BT_FELS | biot-rich px | 60.695 | 49 | 0.44 | 9.7 | 9.4 |  |  | 0.14 | 20.2 | 6.99 | 0.4 | 2 | 2.8 | 0.5 | 0.06 | 0.28 |  |  | 140 | 2400 | 52 | 24 | 440 | 4 |  | 53 | 0.1 | 0.1 | 0.1 | 1 | 0.5 | 0.2 | 0.4 |  | 1.2 |  | 1.4 | 0.67 | 11 | 56 | 67 | 24 | 0.52 | 180 | 21 | 0.1 | 1 | 1 | 1 | 2 | [13 empty] | 6.1 | 14 | 1.8 | 7.2 | 1.7 | 0.47 | 1.9 | 0.31 | 2 | 0.43 | 1.2 | 0.17 | 1.2 | 0.19 | 13 | 1.6 | 0.3 | 2.2 | 0.67 | 1.4 |  | 0.02 | 2.4 | 11
74378-0-1627 | Thompson | Thompson | 55.7345 | -97.792 | 63 P/12 | T_1D | BT_FELS | biot-rich px | 62.22 | 48.9 | 0.41 | 9.4 | 9.6 |  |  | 0.15 | 19.9 | 7.42 | 0.5 | 1.89 | 2.6 | 0.4 | 0.07 | 0.34 |  |  | 150 | 2300 | 53 | 37 | 440 |  |  | 52 | 0.1 | 0.1 | 0.1 | 5.9 | 0.5 | 0.2 |  |  | 1.1 |  |  |  | 10 | 57 |  | 27 |  | 160 | 23 |  | 1 | 11 | 1 | 1
74378-0-1630 | Thompson | Thompson | 55.7345 | -97.792 | 63 P/12 | T_1D | BT_FELS | biot-rich px | 63.135 | 50.2 | 0.38 | 8.7 | 9.7 |  |  | 0.17 | 20.4 | 6.66 | 0.4 | 2.11 | 2.7 | 0.7 | 0.06 | 0.08 |  |  | 140 | 2300 | 44 | 5 | 330 |  |  | 64 | 0.1 | 0.1 | 0.1 | 6.5 | 0.1 | 0.3 |  |  | 1.1 |  |  |  | 10 | 56 |  | 10 |  | 200 | 20 |  | 1 | 1 | 1 | 1
74378-0-1633 | Thompson | Thompson | 55.7345 | -97.792 | 63 P/12 | T_1D | BT_FELS | biot-rich px | 64.05 | 49 | 0.56 | 10.5 | 9.3 |  |  | 0.15 | 18.3 | 7.4 | 0.5 | 2.77 | 2.9 | 1.3 | 0.08 | 0.01 |  |  | 190 | 2000 | 34 | 5 | 190 |  |  | 59 | 0.1 | 0.1 | 0.1 | 0.1 | 0.5 | 0.2 |  |  | 1.3 |  |  |  | 13 | 69 | 120 | 39 |  | 310 | 29 |  | 1 | 1 | 1 | 1
74378-0-1634 | Thompson | Thompson | 55.7345 | -97.792 | 63 P/12 | T_1D | SED_M | biot-depleted pel. | 64.355 | 90.7 | 0.12 | 4.3 | 0.7 |  |  | 0.01 | 1.09 | 0.69 | 1.2 | 0.35 | 0.3 | 0.2 | 0.02 | 0.12 |  |  | 2 | 49 | 2 | 14 | 12 | 11 |  | 13 | 0.1 | 0.1 | 0.2 | 0.1 | 0.5 | 0.5 | 0.1 |  | 0.2 |  | 1.4 | 0.64 | 2 | 99 | 12 | 97 | 0.07 | 70 | 1.1 | 0.1 | 4 | 1 | 1 | 1 | [13 empty] | 3.7 | 7.1 | 0.85 | 3 | 0.47 | 0.17 | 0.37 | 0.06 | 0.35 | 0.07 | 0.21 | 0.03 | 0.26 | 0.05 | 2.3 | 2.2 | 0.2 | 0.33 | 0.64 | 1.4 |  | 0.02 | 0.79 | 3.9
74378-0-2072.5 | Thompson | Thompson | 55.7345 | -97.792 | 63 P/12 | T_1D | SED_M | super-pel. prot. to 1634 | 198.0975 | 62 | 0.78 | 19.4 | 8.1 |  |  | 0.09 | 2.35 | 0.85 | 1.6 | 4.64 | 1.5 | 0.15 | 0.05 | 0.89 |  |  | 88 | 130 | 18 | 67 | 60 |  |  | 73 | 0.28 | 0.11 | 0.2 | 3.23 | 0.23 | 0.4 |  |  | 1.7 |  |  |  | 17 | 160 | 200 | 160 |  | 910 | 16 |  | 6 | 1 | 1 | 1 | [13 empty] | 49
74376-0-1176 | Thompson | Thompson | 55.7345 | -97.792 | 63 P/12 | T_1D | PX_O | LOWER_SILL, inorg C= 0.1% | 2.44 | 48.7 | 0.4 | 8.6 | 10.4 |  |  | 0.16 | 23.4 | 6.88 | 0.8 | 0.37 | 1.4 | 0.15 | 0.04 | 0.5 |  |  | 150 | 2200 | 70 | 60 | 920 |  |  | 46 | 0.6 | 0.1 | 0.4 | 0.5 | 0.7 | 0.2 |  |  | 0.9 |  |  |  | 8 | 32 |  | 31 |  | 30 | 24 |  | 6 | 7 | 1 | 9
74376-0-1185 | Thompson | Thompson | 55.7345 | -97.792 | 63 P/12 | T_1D | PX_O | LOWER_SILL, inorg C= 0.1% | 5.185 | 47.7 | 0.35 | 7 | 11.3 |  |  | 0.18 | 27.8 | 5.52 | 0.6 | 0.38 | 1.4 | 0.15 | 0.04 | 0.19 |  |  | 130 | 2600 | 75 | 15 | 1100 |  |  | 52 | 0.1 | 0.1 | 0.4 | 1.7 | 0.1 | 0.3 |  |  | 0.7 |  |  |  | 7 | 25 |  | 28 |  | 80 | 20 |  | 1 | 1 | 1 | 4
74376-0-1195.7 | Thompson | Thompson | 55.7345 | -97.792 | 63 P/12 | T_1D | PRD_H | LOWER_SILL, inorg C= 0.1% | 8.4485 | 46 | 0.33 | 6.6 | 11.5 |  |  | 0.18 | 29.3 | 5.13 | 0.5 | 0.36 | 1.3 | 0.2 | 0.03 | 0.19 |  |  | 120 | 2900 | 76 | 26 | 1100 | 1 |  | 62 | 0.1 | 0.2 | 0.4 | 2.4 | 0.7 | 0.6 | 0.2 |  | 0.7 |  | 0.92 | 0.22 | 6 | 22 | 14 | 28 | 0.11 | 90 | 19 | 0.1 | 8 | 7 | 3 | 4 | [13 empty] | 3.1 | 6.5 | 0.89 | 3.5 | 0.93 | 0.27 | 1.1 | 0.19 | 1.2 | 0.26 | 0.72 | 0.11 | 0.76 | 0.12 | 7.6 | 0.78 | 0.1 | 0.75 | 0.22 | 0.92 |  | 0.02 | 1.5 | 6.9
74376-0-1214 | Thompson | Thompson | 55.7345 | -97.792 | 63 P/12 | T_1D | PRD_H | LOWER_SILL, inorg C= 0.1% | 14.03 | 45.1 | 0.28 | 5.7 | 12.6 |  |  | 0.18 | 31.8 | 4.58 | 0.4 | 0.28 | 1 | 0.2 | 0.03 | 0.23 |  |  | 110 | 3500 | 90 | 31 | 1200 |  |  | 60 | 0.2 | 0.1 | 0.3 | 0.6 | 0.3 | 0.2 |  |  | 0.6 |  |  |  | 5 | 22 |  | 10 |  | 60 | 16 |  | 8 | 9 | 4 | 6
74376-0-1233.2 | Thompson | Thompson | 55.7345 | -97.792 | 63 P/12 | T_1D | PRD_H | LOWER_SILL, inorg C= 0.1% | 19.886 | 45.2 | 0.26 | 5.6 | 12 |  |  | 0.18 | 32.3 | 4.48 | 0.3 | 0.33 | 1 | 0.2 | 0.03 | 0.28 |  |  | 100 | 3000 | 81 | 39 | 1100 |  |  | 55 | 0.1 | 0.1 | 0.1 | 0.3 | 0.2 | 0.1 |  |  | 0.6 |  |  |  | 5 | 18 |  | 10 |  | 80 | 16 |  | 4 | 7 | 1 | 4
74376-0-1247 | Thompson | Thompson | 55.7345 | -97.792 | 63 P/12 | T_1D | PRD_H | LOWER_SILL, inorg C= 0.1% | 24.095 | 44.9 | 0.24 | 5.1 | 12.1 |  |  | 0.18 | 34 | 3.89 | 0.2 | 0.32 | 0.9 | 0.15 | 0.03 | 0.26 |  |  | 100 | 3400 | 93 | 22 | 1600 |  |  | 57 | 0.1 | 0.1 | 0.2 | 0.8 | 0.3 | 0.1 |  |  | 0.5 |  |  |  | 5 | 17 |  | 24 |  | 40 | 15 |  | 1 | 7 | 1 | 1
74376-0-1266 | Thompson | Thompson | 55.7345 | -97.792 | 63 P/12 | T_1D | PRD_H | LOWER_SILL, inorg C= 0.1% | 29.89 | 44.5 | 0.22 | 4.8 | 12.1 |  |  | 0.19 | 35.2 | 3.2 | 0.1 | 0.35 | 0.8 | 0.2 | 0.03 | 0.09 |  |  | 87 | 3800 | 88 | 5 | 1300 | 2 |  | 72 | 0.1 | 0.1 | 0.1 | 0.3 | 0.7 | 0.1 | 5.2 |  | 0.5 |  | 0.64 | 0.17 | 5 | 19 | 14 | 10 | 0.1 | 50 | 13 | 0.1 | 7 | 8 | 4 | 1 | [13 empty] | 1.9 | 3.7 | 0.48 | 2.1 | 0.62 | 0.13 | 0.8 | 0.15 | 0.94 | 0.2 | 0.57 | 0.09 | 0.57 | 0.09 | 5.9 | 0.7 | 0.1 | 0.74 | 0.17 | 0.64 |  | 0.02 | 1 | 5.4
74376-0-1277 | Thompson | Thompson | 55.7345 | -97.792 | 63 P/12 | T_1D | PRD_H | LOWER_SILL, inorg C= 0.1% | 33.245 | 44.5 | 0.22 | 4.7 | 12.7 |  |  | 0.18 | 34.2 | 3.89 | 0.1 | 0.23 | 1.1 | 0.2 | 0.03 | 0.21 |  |  | 97 | 3400 | 96 | 16 | 1500 |  |  | 57 | 0.2 | 0.1 | 0.5 | 1.6 | 0.5 | 0.5 |  |  | 0.5 |  |  |  | 2 | 12 |  | 10 |  | 40 | 14 |  | 1 | 1 | 1 | 1
74376-0-1295 | Thompson | Thompson | 55.7345 | -97.792 | 63 P/12 | T_1D | PRD_H | LOWER_SILL, inorg C= 0.1% | 38.735 | 45.6 | 0.22 | 4.6 | 12 |  |  | 0.18 | 34.3 | 3.53 | 0.2 | 0.28 | 0.8 | 0.15 | 0.03 | 0.17 |  |  | 97 | 3400 | 93 | 12 | 1400 |  |  | 70 | 0.1 | 0.1 | 0.2 | 1.8 | 1 | 0.2 |  |  | 0.5 |  |  |  | 2 | 16 |  | 10 |  | 30 | 14 |  | 7 | 5 | 1 | 5
74376-0-1327 | Thompson | Thompson | 55.7345 | -97.792 | 63 P/12 | T_1D | PX_O | LOWER_SILL, inorg C= 0.1% | 48.495 | 50.8 | 0.34 | 6.7 | 9 |  |  | 0.17 | 25.5 | 5.53 | 0.4 | 0.72 | 1.6 | 0.4 | 0.03 | 0.13 |  |  | 140 | 2900 | 48 | 5 | 640 |  |  | 36 | 0.01 | 0.64 | 0.2 | 168.09 | 0.05 | 0.1 |  |  | 0.7 |  |  |  | 7 | 27 |  | 10 |  | 90 | 27 |  | 3 | 1 | 1 | 17
74376-0-1338 | Thompson | Thompson | 55.7345 | -97.792 | 63 P/12 | T_1D | PX_O | LOWER_SILL, inorg C= 0.1% | 51.85 | 45.1 | 0.29 | 5.9 | 12.9 |  |  | 0.19 | 31.1 | 4.71 | 0.3 | 0.15 | 1 | 0.2 | 0.03 | 0.42 |  |  | 110 | 3100 | 84 | 42 | 1100 | 1 |  | 61 | 0.2 | 0.1 | 0.3 | 1.4 | 0.1 | 0.3 | 0.9 |  | 0.6 |  | 1 | 0.27 | 6 | 25 | 2.3 | 10 | 0.01 | 30 | 17 | 0.1 | 1 | 1 | 1 | 2 | [13 empty] | 3.4 | 7.3 | 0.95 | 3.7 | 0.94 | 0.29 | 1.1 | 0.18 | 1.1 | 0.25 | 0.66 | 0.11 | 0.72 | 0.12 | 7.2 | 0.86 | 0.2 | 0.11 | 0.27 | 1 |  | 0.02 | 1.4 | 6
74376-0-1347.7 | Thompson | Thompson | 55.7345 | -97.792 | 63 P/12 | T_1D | PX_O | LOWER_SILL, inorg C= 0.1% | 54.8085 | 47.2 | 0.32 | 7 | 11.8 |  |  | 0.18 | 27.2 | 5.55 | 0.3 | 0.16 | 1.4 | 0.4 | 0.04 | 0.74 |  |  | 130 | 2700 | 78 | 78 | 980 |  |  | 64 | 0.4 | 0.1 | 0.2 | 1.4 | 0.5 | 0.1 |  |  | 0.7 |  |  |  | 7 | 23 |  | 10 |  | 15 | 20 |  | 1 | 1 | 1 | 5
74376-0-1352 | Thompson | Thompson | 55.7345 | -97.792 | 63 P/12 | T_1D | PX_O | LOWER_SILL, inorg C= 0.1% | 56.12 | 49.1 | 0.33 | 7.7 | 10.6 |  |  | 0.18 | 24.8 | 5.62 | 0.4 | 0.5 | 1.4 | 0.4 | 0.03 | 0.78 |  |  | 140 | 2500 | 69 | 92 | 850 |  |  | 62 | 0.6 | 0.1 | 0.1 | 1 | 0.1 | 0.1 |  |  | 0.8 |  |  |  | 7 | 27 |  | 21 |  | 50 | 23 |  | 1 | 1 | 1 | 4
74376-0-1375 | Thompson | Thompson | 55.7345 | -97.792 | 63 P/12 | T_1D | PX_O | LOWER_SILL, inorg C= 0.1% | 63.135 | 49.1 | 0.3 | 6.4 | 11.7 |  |  | 0.18 | 24.1 | 4.31 | 0.2 | 1.69 |  | 0.6 | 0.04 | 1.83 |  |  | 110 | 2000 | 110 | 160 | 2300 |  |  | 53 | 0.95 | 0.03 | 0.2 | 6.42 | 0.2 | 0.1 |  |  | 0.6 |  |  |  | 6 | 28 |  | 10 |  | 200 | 15 |  | 6 | 4 | 1 | 5
74376-0-1384.5 | Thompson | Thompson | 55.7345 | -97.792 | 63 P/12 | T_1D | PX_O | LOWER_SILL, inorg C= 0.1% | 66.0325 | 49.8 | 0.38 | 6.4 | 14 |  |  | 0.23 | 20.9 | 5.62 | 0.2 | 1.52 |  | 0.2 | 0.02 | 1.52 |  |  | 120 | 2100 | 100 | 97 | 2000 | 1 |  | 82 | 0.88 | 0.03 | 0.2 | 1.02 | 0.09 | 0.2 | 0.6 |  | 1.3 |  | 1.2 | 0.58 | 12 | 25 | 51 | 10 | 0.41 | 270 | 13 | 0.2 | [17 empty] | 2.9 | 8.2 | 1.5 | 7.4 | 2.2 | 0.52 | 2.4 | 0.39 | 2.3 | 0.47 | 1.3 | 0.19 | 1.3 | 0.21 | 14 | 0.89 | 0.3 | 2.3 | 0.58 | 1.2 |  | 0.07 | 2.7 | 9.5
74376-0-1390.3 | Thompson | Thompson | 55.7345 | -97.792 | 63 P/12 | T_1D | PRD_H | LOWER_SILL, inorg C= 0.1% | 67.8015 | 38.1 | 0.22 | 5.09 | 21.9 |  |  | 0.11 | 24.7 | 4.38 | 0.26 | 0.1 |  | 0.4 | 0.01 | 8.04 |  |  | 140 | 1200 | 340 | 580 | 7400 | 1 |  | 80 | 3.93 | 0.03 | 0.3 | 13.75 | 1.24 | 0.1 | 3 |  | 0.6 |  | 1.3 | 0.44 | 5 | 16 | 1.1 | 23 | 0.01 | 50 | 10 | 0.3 | 24 | 2 | 1 | 8 | [13 empty] | 4.3 | 9 | 1.1 | 4.1 | 0.88 | 0.25 | 0.94 | 0.16 | 0.91 | 0.2 | 0.54 | 0.09 | 0.58 | 0.09 | 6 | 0.68 | 0.1 | 0.05 | 0.44 | 1.3 |  | 0.08 | 1.3 | 5.7
74376-0-1404.2 | Thompson | Thompson | 55.7345 | -97.792 | 63 P/12 | T_1D | PRD_H | LOWER_SILL, inorg C= 0.1% | 72.041 | 42.1 | 0.32 | 7.6 | 16.6 |  |  | 0.13 | 24.9 | 5.81 | 0.3 | 0.14 |  | 0.8 | 0.04 | 4.37 |  |  | 150 | 2800 | 220 | 360 | 4000 |  |  | 65 | 2.44 | 0.03 | 0.1 | 2.77 | 0.22 | 0.1 |  |  | 0.9 |  |  |  | 9 | 24 |  | 10 |  | 15 | 16 |  | 17 | 9 | 1 | 5 | 1 | 1.7 | 2 | 0.5 | 5 | 13 | 4 | 0.5
74376-0-1425 | Thompson | Thompson | 55.7345 | -97.792 | 63 P/12 | T_1D | PRD_H | LOWER_SILL, inorg C= 0.1% | 78.385 | 41.3 | 0.14 | 3 | 11 |  |  | 0.15 | 38.8 | 2.72 | 0.015 | 0.025 | 1.6 | 1.8 | 0.02 | 0.09 |  |  | 72 | 5700 | 88 | 5 | 1800 |  |  | 69 | 0.1 | 0.1 | 0.1 | 1.2 | 0.1 | 0.1 |  |  | 0.2 |  |  |  | 2 | 5 |  | 10 |  | 15 | 10 |  | 1 | 1 | 1 | 1
74376-0-1434 | Thompson | Thompson | 55.7345 | -97.792 | 63 P/12 | T_1D | PRD_H | LOWER_SILL, inorg C= 0.1% | 81.13 | 46.4 | 0.24 | 4.6 | 13.5 |  |  | 0.23 | 29.9 | 3.99 | 0.3 | 0.51 |  | 0.3 | 0.05 | 1.63 |  |  | 170 | 2700 | 94 | 100 | 1600 | 1 |  | 56 | 0.9 | 0.2 | 0.3 | 3.2 | 0.1 | 0.1 | 0.8 |  | 0.6 |  | 1.2 | 0.51 | 6 | 22 | 17 | 10 | 0.21 | 30 | 16 | 0.1 | 7 | 2 | 1 | 8 | [13 empty] | 3.5 | 7.4 | 0.96 | 3.8 | 0.89 | 0.28 | 0.98 | 0.17 | 0.99 | 0.22 | 0.6 | 0.1 | 0.65 | 0.1 | 6.8 | 0.81 | 0.1 | 1.3 | 0.51 | 1.2 |  | 0.02 | 1.2 | 5.5
74376-0-1462 | Thompson | Thompson | 55.7345 | -97.792 | 63 P/12 | T_1D | PRD_H | LOWER_SILL, inorg C= 0.1% | 89.67 | 42.6 | 0.15 | 3.3 | 11.3 |  |  | 0.16 | 38.7 | 1.87 | 0.015 | 0.08 | 2.7 | 0.8 | 0.03 | 0.12 |  |  | 68 | 2700 | 81 | 5 | 1800 |  |  | 79 | 0.1 | 0.1 | 0.3 | 8.6 | 0.2 | 0.2 |  |  | 0.2 |  |  |  | 2 | 13 |  | 10 |  | 15 | 9.4 |  | 12 | 11 | 1 | 4
74376-0-1492.5 | Thompson | Thompson | 55.7345 | -97.792 | 63 P/12 | T_1D | PX_O | LOWER_SILL, inorg C= 0.1% | 98.9725 | 48.3 | 0.45 | 9.5 | 9.1 |  |  | 0.14 | 23.1 | 6.57 | 0.8 | 1.06 | 2 | 0.15 | 0.05 | 0.28 |  |  | 150 | 3100 | 45 | 15 | 370 |  |  | 54 | 0.2 | 0.1 | 0.4 | 0.8 | 0.2 | 0.4 |  |  | 1 |  |  |  | 10 | 38 |  | 47 |  | 190 | 20 |  | 1 | 1 | 1 | 2
74376-0-1512.4 | Thompson | Thompson | 55.7345 | -97.792 | 63 P/12 | T_1D | PX_O | LOWER_SILL, inorg C= 0.1% | 105.042 | 48.4 | 0.48 | 9.3 | 9.3 |  |  | 0.14 | 23.6 | 6.98 | 1 | 0.71 | 1.6 | 0.15 | 0.06 | 0.22 |  |  | 140 | 3100 | 47 | 17 | 400 |  |  | 48 | 0.2 | 0.1 | 0.3 | 1.1 | 0.1 | 0.3 |  |  | 1.1 |  |  |  | 11 | 46 |  | 57 |  | 110 | 20 |  | 1 | 1 | 1 | 2
74376-0-1522.5 | Thompson | Thompson | 55.7345 | -97.792 | 63 P/12 | T_1D | PX_O | LOWER_SILL, inorg C= 0.1% | 108.1225 | 48.8 | 0.42 | 9.1 | 9.4 |  |  | 0.15 | 24.1 | 6.62 | 0.9 | 0.76 | 1.6 | 0.2 | 0.05 | 0.18 |  |  | 140 | 2900 | 47 | 5 | 340 | 4 |  | 53 | 0.1 | 0.1 | 0.1 | 1 | 0.2 | 0.3 | 0.2 |  | 1 |  | 2.2 | 0.84 | 9 | 39 | 25 | 54 | 0.25 | 100 | 20 | 0.1 | 7 | 3 | 5 | 2 | [13 empty] | 7.1 | 14 | 1.7 | 6.8 | 1.5 | 0.45 | 1.7 | 0.29 | 1.7 | 0.37 | 0.99 | 0.17 | 1.1 | 0.16 | 12 | 1.3 | 0.3 | 1.4 | 0.84 | 2.2 |  | 0.05 | 2.4 | 9.8
74376-0-1541 | Thompson | Thompson | 55.7345 | -97.792 | 63 P/12 | T_1D | PX_O | LOWER_SILL, inorg C= 0.1% | 113.765 | 47.5 | 0.45 | 9.1 | 10 |  |  | 0.14 | 24.3 | 6.94 | 0.9 | 0.66 | 1.5 | 0.2 | 0.06 | 0.58 |  |  | 140 | 3000 | 69 | 52 | 500 |  |  | 62 | 0.3 | 0.1 | 0.1 | 0.3 | 0.2 | 0.1 |  |  | 1.1 |  |  |  | 10 | 46 |  | 47 |  | 140 | 21 |  | 2 | 1 | 1 | 3
74376-0-1542.6 | Thompson | Thompson | 55.7345 | -97.792 | 63 P/12 | T_1D | PX_O | LOWER_SILL, inorg C= 0.1% | 114.253 | 48.7 | 0.41 | 8.5 | 10.1 |  |  | 0.15 | 24.5 | 6.13 | 0.8 | 0.76 | 1.6 | 0.2 | 0.05 | 0.59 |  |  | 140 | 3100 | 68 | 38 | 750 |  |  | 69 | 0.3 | 0.1 | 0.2 | 1.5 | 0.1 | 0.4 |  |  | 0.9 |  |  |  | 9 | 45 |  | 45 |  | 140 | 19 |  | 7 | 1 | 3 | 6
74376-0-1553.3 | Thompson | Thompson | 55.7345 | -97.792 | 63 P/12 | T_1D | PX_O | LOWER_SILL, inorg C= 0.1% | 117.5165 | 48.9 | 0.4 | 8.4 | 9.8 |  |  | 0.15 | 25.1 | 5.79 | 0.6 | 0.74 | 1.5 | 0.2 | 0.06 | 0.18 |  |  | 130 | 3000 | 47 | 5 | 350 |  |  | 69 | 0.1 | 0.1 | 0.2 | 0.9 | 0.3 | 0.2 |  |  | 1 |  |  |  | 10 | 64 |  | 51 |  | 120 | 18 |  | 1 | 1 | 1 | 3
74376-0-1573.5 | Thompson | Thompson | 55.7345 | -97.792 | 63 P/12 | T_1D | PX_O | LOWER_SILL, inorg C= 0.1% | 123.6775 | 48 | 0.45 | 9.9 | 9.1 |  |  | 0.14 | 22.9 | 6.87 | 0.7 | 1.35 | 2.1 | 0.2 | 0.05 | 0.34 |  |  | 160 | 2900 | 47 | 19 | 370 | 4 |  | 63 | 0.1 | 0.1 | 0.2 | 0.1 | 0.6 | 0.3 | 0.4 |  | 1.1 |  | 2.4 | 0.9 | 10 | 50 | 46 | 34 | 0.41 | 170 | 20 | 0.2 | 2 | 1 | 1 | 3 | [13 empty] | 7.4 | 14 | 1.8 | 7.1 | 1.6 | 0.49 | 1.8 | 0.3 | 1.8 | 0.39 | 1.1 | 0.19 | 1.1 | 0.17 | 12 | 1.5 | 0.3 | 2.8 | 0.9 | 2.4 |  | 0.02 | 2.7 | 10
74376-0-1604.5 | Thompson | Thompson | 55.7345 | -97.792 | 63 P/12 | T_1D | PX_O | LOWER_SILL, inorg C= 0.1% | 133.1325 | 50 | 0.41 | 8.6 | 9 |  |  | 0.15 | 23.4 | 6.13 | 0.7 | 1.28 | 2 | 0.2 | 0.04 | 0.24 |  |  | 180 | 2800 | 43 | 5 | 300 |  |  | 63 | 0.1 | 0.1 | 0.2 | 0.1 | 0.1 | 0.1 |  |  | 0.9 |  |  |  | 9 | 40 |  | 10 |  | 160 | 23 |  | 3 | 1 | 1 | 4
74376-0-1613.8 | Thompson | Thompson | 55.7345 | -97.792 | 63 P/12 | T_1D | SED_M | pel. | 135.969 | 56.4 | 0.6 | 14.6 | 7.3 |  |  | 0.12 | 9.01 | 8.39 | 2.1 | 0.91 | 1.4 | 0.2 | 0.07 | 0.46 |  |  | 150 | 680 | 22 | 5 | 39 |  |  | 49 | 0.1 | 0.1 | 0.1 | 1.2 | 0.3 | 0.2 |  |  | 1.4 |  |  |  | 13 | 71 |  | 140 |  | 200 | 28 |  | 5 | 2 | 2 | 4
74376-0-2052.5 | Thompson | Thompson | 55.7345 | -97.792 | 63 P/12 | T_1D | PX_O | UPPER_SILL, inorg C= 0.1% | 0.1525 | 48.6 | 0.24 | 5.2 | 8.3 |  |  | 0.11 | 32.5 | 2.8 | 0.2 | 0.92 | 2.4 | 0.2 | 0.04 | 0.22 |  |  | 100 | 2400 | 82 | 19 | 1700 |  |  | 42 | 0.2 | 0.2 | 0.2 | 8.7 | 0.1 | 0.1 |  |  | 0.2 |  |  |  | 2 | 33 |  | 10 |  | 50 | 16 |  | 8 | 8 | 1 | 4
74376-0-2062 | Thompson | Thompson | 55.7345 | -97.792 | 63 P/12 | T_1D | PRD_H | UPPER_SILL, inorg C= 0.1% | 3.05 | 53.8 | 0.1 | 2.5 | 10.3 |  |  | 0.15 | 29.9 | 0.95 | 0.015 | 0.65 |  | 0.15 | 0.01 | 1.01 |  |  | 93 | 2200 | 140 | 67 | 5300 | 1 |  | 55 | 0.95 | 0.13 | 0.5 | 38.75 | 1.53 | 0.3 | 0.8 |  | 0.2 |  | 0.38 | 0.12 | 2 | 16 | 27 | 10 | 0.28 | 80 | 11 | 0.1 | 71 | 273 | 7 | 22 | [13 empty] | 0.9 | 1.8 | 0.23 | 0.9 | 0.18 | 0.04 | 0.24 | 0.04 | 0.3 | 0.07 | 0.18 | 0.04 | 0.22 | 0.04 | 2.1 | 0.52 | 0.1 | 1.3 | 0.12 | 0.38 |  | 0.02 | 0.62 | 3.4
74376-0-2076.5 | Thompson | Thompson | 55.7345 | -97.792 | 63 P/12 | T_1D | PRD_H | UPPER_SILL, inorg C= 0.1% | 7.4725 | 40.3 | 0.11 | 2.5 | 10.9 |  |  | 0.17 | 37.1 | 0.82 | 0.015 | 0.025 | 8.3 | 0.2 | 0.02 | 0.31 |  |  | 49 | 1900 | 90 | 43 | 1900 |  |  | 63 | 0.1 | 0.1 | 0.1 | 3.1 | 0.2 | 0.2 |  |  | 0.2 |  |  |  | 2 | 15 |  | 10 |  | 15 | 8.8 |  | 7 | 8 | 1 | 10
74376-0-2082.7 | Thompson | Thompson | 55.7345 | -97.792 | 63 P/12 | T_1D | PRD_H | UPPER_SILL, inorg C= 0.1% | 9.3635 | 39.4 | 0.09 | 2.1 | 10.7 |  |  | 0.1 | 37.1 | 0.88 | 0.015 | 0.05 | 9.7 | 0.4 | 0.02 | 0.43 |  |  | 53 | 2100 | 95 | 28 | 1900 |  |  | 59 | 0.2 | 0.1 | 0.1 | 2.3 | 0.1 | 0.2 |  |  | 0.2 |  |  |  | 2 | 17 |  | 10 |  | 15 | 7.4 |  | 2 | 3 | 1 | 5
74376-0-2095.3 | Thompson | Thompson | 55.7345 | -97.792 | 63 P/12 | T_1D | PRD_H | UPPER_SILL, inorg C= 0.1% | 13.2065 | 36.7 | 0.08 | 1.6 | 11.2 |  |  | 0.1 | 38.3 | 0.53 | 0.015 | 0.025 | 11.3 | 0.5 | 0.02 | 0.25 |  |  | 44 | 2300 | 98 | 28 | 1900 |  |  | 77 | 0.1 | 0.2 | 0.1 | 2.1 | 0.4 | 0.1 |  |  | 0.2 |  |  |  | 2 | 5 |  | 10 |  | 15 | 6.4 |  | 5 | 1 | 2 | 11
74376-0-2108 | Thompson | Thompson | 55.7345 | -97.792 | 63 P/12 | T_1D | PRD_H | UPPER_SILL, inorg C= 0.1% | 17.08 | 39.2 | 0.08 | 1.7 | 9.8 |  |  | 0.11 | 40.9 | 1.04 | 0.015 | 0.025 | 7.4 | 0.4 | 0.02 | 0.18 |  |  | 57 | 1300 | 100 | 16 | 2300 | 1 |  | 49 | 0.1 | 0.4 | 0.6 | 5.7 | 1.5 | 0.4 | 0.2 |  | 0.2 |  | 0.35 | 0.13 | 2 | 29 | 0.63 | 10 | 0.03 | 15 | 7.6 | 0.1 | 27 | 21 | 1 | 7 | [13 empty] | 1.1 | 2.5 | 0.3 | 1.1 | 0.19 | 0.05 | 0.22 | 0.04 | 0.23 | 0.05 | 0.16 | 0.03 | 0.25 | 0.04 | 2.2 | 0.89 | 0.1 | 0.03 | 0.13 | 0.35 |  | 0.02 | 0.37 | 2.1
74376-0-2111 | Thompson | Thompson | 55.7345 | -97.792 | 63 P/12 | T_1D | PRD_H | UPPER_SILL, inorg C= 0.1% | 17.995 | 40.4 | 0.09 | 1.8 | 9.4 |  |  | 0.11 | 40.8 | 0.39 | 0.015 | 0.025 | 6.9 | 0.2 | 0.02 | 0.12 |  |  | 51 | 1300 | 100 | 5 | 2100 |  |  | 55 | 0.1 | 0.1 | 0.1 | 3.1 | 1 | 0.1 |  |  | 0.2 |  |  |  | 2 | 31 |  | 10 |  | 15 | 7.2 |  | 14 | 12 | 4 | 7
74376-0-2112.5 | Thompson | Thompson | 55.7345 | -97.792 | 63 P/12 | T_1D | PRD_H | UPPER_SILL, inorg C= 0.1% | 18.4525 | 43.8 | 0.1 | 2.1 | 8.7 |  |  | 0.12 | 40.2 | 0.97 | 0.1 | 0.025 | 5.1 | 0.4 | 0.02 | 0.1 |  |  | 56 | 1100 | 89 | 5 | 1800 |  |  | 39 | 0.1 | 0.1 | 0.4 | 7.9 | 0.7 | 0.2 |  |  | 0.2 |  |  |  | 2 | 21 |  | 10 |  | 15 | 6.9 |  | 17 | 18 | 3 | 5
74376-0-2113.5 | Thompson | Thompson | 55.7345 | -97.792 | 63 P/12 | T_1D | PRD_H | UPPER_SILL, inorg C= 0.1% | 18.7575 | 43.2 | 0.23 | 6.7 | 7.1 |  |  | 0.1 | 34.9 | 2.4 | 0.015 | 1.08 | 5.2 | 0.2 | 0.04 | 0.01 |  |  | 140 | 2600 | 110 | 21 | 3700 |  |  | 87 | 0.3 | 0.1 | 0.7 | 39.8 | 1.3 | 0.5 |  |  | 0.2 |  |  |  | 2 | 40 |  | 10 |  | 15 | 14 |  | 42 | 35 | 6 | 16
74376-0-2118.2 | Thompson | Thompson | 55.7345 | -97.792 | 63 P/12 | T_1D | PRD_H | UPPER_SILL, inorg C= 0.1% | 20.191 | 37 | 0.02 | 0.6 | 10.1 |  |  | 0.1 | 41.5 | 0.74 | 0.015 | 0.025 | 9.1 | 0.9 | 0.02 | 0.13 |  |  | 30 | 1200 | 92 | 5 | 2100 | 1 |  | 56 | 0.1 | 0.1 | 0.4 | 6.5 | 0.6 | 0.2 | 5.3 |  | 0.2 |  | 0.15 | 0.08 | 2 | 29 | 0.42 | 10 | 0.03 | 15 | 4.1 | 0.1 | 1 | 2 | 1 | 1 | [13 empty] | 0.6 | 1.3 | 0.17 | 0.7 | 0.13 | 0.03 | 0.16 | 0.03 | 0.17 | 0.04 | 0.12 | 0.02 | 0.14 | 0.02 | 1.3 | 0.88 | 0.1 | 0.01 | 0.08 | 0.15 |  | 0.02 | 0.2 | 0.9
74376-0-2120 | Thompson | Thompson | 55.7345 | -97.792 | 63 P/12 | T_1D | PRD_H | UPPER_SILL, inorg C= 0.3% | 20.74 | 44.3 | 0.05 | 1.1 | 9.2 |  |  | 0.14 | 38.4 | 1.37 | 0.015 | 0.025 | 5.7 | 1.6 | 0.03 | 0.21 |  |  | 40 | 750 | 89 | 11 | 2100 |  |  | 37 | 0.1 | 0.1 | 0.1 | 8.6 | 0.9 | 0.1 |  |  | 0.2 |  |  |  | 2 | 5 |  | 10 |  | 15 | 3.4 |  | 1 | 1 | 1 | 4
74376-0-2144 | Thompson | Thompson | 55.7345 | -97.792 | 63 P/12 | T_1D | PX_O | UPPER_SILL, inorg C= 0.1% | 28.06 | 51.3 | 0.31 | 6.9 | 9.8 |  |  | 0.16 | 25 | 4.93 | 0.2 | 1.55 | 1.8 | 0.2 | 0.03 | 0.23 |  |  | 220 | 3300 | 50 | 5 | 200 |  |  | 54 | 0.1 | 0.1 | 0.1 | 0.1 | 0.1 | 0.1 |  |  | 0.7 |  |  |  | 6 | 24 |  | 10 |  | 210 | 22 |  | 1 | 1 | 1 | 9
74376-0-2156.5 | Thompson | Thompson | 55.7345 | -97.792 | 63 P/12 | T_1D | PX_O | UPPER_SILL, inorg C= 0.1% | 31.8725 | 51 | 0.32 | 7.4 | 9.2 |  |  | 0.16 | 24.7 | 6.11 | 0.4 | 0.82 | 1.6 | 0.15 | 0.03 | 0.38 |  |  | 210 | 3500 | 45 | 10 | 190 |  |  | 70 | 0.3 | 0.1 | 0.4 | 0.1 | 0.9 | 0.3 |  |  | 0.7 |  |  |  | 7 | 28 |  | 10 |  | 80 | 24 |  | 1 | 1 | 1 | 1
74376-0-2185 | Thompson | Thompson | 55.7345 | -97.792 | 63 P/12 | T_1D | PRD_H | UPPER_SILL, inorg C= 0.1% | 40.565 | 43.2 | 0.14 | 3 | 9.7 |  |  | 0.12 | 39.2 | 0.92 | 0.015 | 0.05 | 4.6 | 0.3 | 0.02 | 0.46 |  |  | 46 | 1400 | 92 | 28 | 2700 | 1 |  | 53 | 0.5 | 0.2 | 0.2 | 6.7 | 0.6 | 0.2 | 3 |  | 0.2 |  | 0.5 | 0.13 | 2 | 24 | 0.95 | 10 | 0.02 | 15 | 9 | 0.1 | 3 | 2 | 1 | 4 | [13 empty] | 0.8 | 1.9 | 0.26 | 1.1 | 0.27 | 0.03 | 0.29 | 0.06 | 0.33 | 0.08 | 0.23 | 0.05 | 0.33 | 0.05 | 2.3 | 0.75 | 0.1 | 0.07 | 0.13 | 0.5 |  | 0.02 | 0.6 | 3.8
74376-0-2191.5 | Thompson | Thompson | 55.7345 | -97.792 | 63 P/12 | T_1D | PRD_H | UPPER_SILL, inorg C= 0.1% | 42.5475 | 42.3 | 0.12 | 3 | 10.5 |  |  | 0.13 | 40.2 | 0.88 | 0.015 | 0.025 | 4.1 | 0.15 | 0.02 | 0.24 |  |  | 54 | 1600 | 84 | 20 | 2200 |  |  | 54 | 0.2 | 0.1 | 0.3 | 4.5 | 1 | 0.3 |  |  | 0.2 |  |  |  | 2 | 20 |  | 10 |  | 30 | 8.4 |  | 2 | 1 | 1 | 3
74376-0-2197.3 | Thompson | Thompson | 55.7345 | -97.792 | 63 P/12 | T_1D | PRD_H | UPPER_SILL, inorg C= 0.1% | 44.3165 | 44 | 0.12 | 2.6 | 11 |  |  | 0.13 | 40.8 | 0.44 | 0.015 | 0.025 | 1.7 | 0.3 | 0.02 | 0.29 |  |  | 2 | 1600 | 110 | 19 | 2500 |  |  | 61 | 0.3 | 0.1 | 0.5 | 5.2 | 0.4 | 0.5 |  |  | 0.2 |  |  |  | 2 | 23 |  | 10 |  | 15 | 7.8 |  | 4 | 1 | 1 | 2
74376-0-2214 | Thompson | Thompson | 55.7345 | -97.792 | 63 P/12 | T_1D | PRD_H | UPPER_SILL, inorg C= 0.2% | 49.41 | 45.8 | 0.1 | 2.2 | 11 |  |  | 0.12 | 39.4 | 0.07 | 0.015 | 0.025 | 2.7 | 0.4 | 0.02 | 0.35 |  |  | 2 | 1800 | 100 | 49 | 2200 |  |  | 40 | 0.5 | 0.1 | 0.5 | 4.6 | 1 | 0.3 |  |  | 0.2 |  |  |  | 2 | 24 |  | 10 |  | 40 | 8.2 |  | 9 | 6 | 5 | 3
74376-0-2216 | Thompson | Thompson | 55.7345 | -97.792 | 63 P/12 | T_1D | PRD_H | UPPER_SILL, inorg C= 0.1% | 50.02 | 41.1 | 0.1 | 2 | 10.7 |  |  | 0.08 | 38.9 | 0.37 | 0.015 | 0.025 | 7.2 | 0.2 | 0.02 | 0.28 |  |  | 2 | 2000 | 100 | 27 | 2300 | 1 |  | 32 | 0.1 | 0.2 | 0.4 | 3.9 | 0.3 | 0.3 | 0.2 |  | 0.5 |  | 0.44 | 0.13 | 2 | 13 | 0.89 | 10 | 0.01 | 15 | 8.2 | 0.1 | 5 | 2 | 1 | 2 | [13 empty] | 1.3 | 2.8 | 0.36 | 1.3 | 0.33 | 0.04 | 0.4 | 0.08 | 0.47 | 0.11 | 0.34 | 0.06 | 0.36 | 0.06 | 3.2 | 0.52 | 0.1 | 0.04 | 0.13 | 0.44 |  | 0.02 | 0.43 | 2.6
74376-0-2220 | Thompson | Thompson | 55.7345 | -97.792 | 63 P/12 | T_1D | PRD_H | UPPER_SILL, inorg C= 0.1% | 51.24 | 42 | 0.17 | 3.6 | 14.3 |  |  | 0.07 | 34.1 | 1.66 | 0.015 | 0.17 |  | 0.4 | 0.02 | 2.96 |  |  | 2 | 3100 | 340 | 150 | 10000 |  |  | 60 | 1.7 | 0.1 | 0.5 | 50.9 | 2.4 | 0.2 |  |  | 1 |  |  |  | 7 | 36 |  | 10 |  | 15 | 12 |  | 152 | 151 | 1 | 23
74376-0-2222 | Thompson | Thompson | 55.7345 | -97.792 | 63 P/12 | T_1D | PRD_H | UPPER_SILL, inorg C= 0.1% | 51.85 | 45.3 | 0.14 | 2.8 | 14.5 |  |  | 0.09 | 32.4 | 0.54 | 0.1 | 0.025 |  | 0.9 | 0.02 | 3.34 |  |  | 2 | 2700 | 390 | 310 | 12000 |  |  | 56 | 1.5 | 0.1 | 0.6 | 27.8 | 1.7 | 0.1 |  |  | 0.6 |  |  |  | 2 | 13 |  | 10 |  | 30 | 9.5 |  | 183 | 283 | 13 | 18 | 31.4 | 24.2 | 65 | 19 | 291 | 140 | 21 | 1
74376-0-2223.5 | Thompson | Thompson | 55.7345 | -97.792 | 63 P/12 | T_1D | PRD_H | UPPER_SILL, inorg C= 0.1% | 52.3075 | 42.3 | 0.13 | 3.2 | 11.7 |  |  | 0.09 | 39 | 2.01 | 0.015 | 0.025 | 2 | 0.6 | 0.02 | 0.39 |  |  | 35 | 4000 | 130 | 34 | 2300 |  |  | 71 | 0.3 | 0.2 | 0.6 | 5.5 | 0.1 | 0.7 |  |  | 0.6 |  |  |  | 2 | 14 |  | 10 |  | 15 | 10 |  | 14 | 5 | 1 | 1
74376-0-2225.5 | Thompson | Thompson | 55.7345 | -97.792 | 63 P/12 | T_1D | PX_O | UPPER_SILL, inorg C= 0.1% | 52.9175 | 51.4 | 0.2 | 4.2 | 10 |  |  | 0.16 | 30.1 | 0.78 | 0.015 | 1.13 | 1.7 | 0.4 | 0.02 | 0.56 |  |  | 47 | 3800 | 110 | 47 | 2300 | 4 |  | 88 | 0.4 | 0.1 | 0.3 | 2.9 | 0.6 | 0.2 | 0.3 |  | 0.2 |  | 0.78 | 0.38 | 2 | 51 | 50 | 10 | 0.44 | 100 | 16 | 0.1 | 20 | 10 | 1 | 5 | [13 empty] | 1.1 | 2.3 | 0.33 | 1.5 | 0.39 | 0.04 | 0.44 | 0.08 | 0.47 | 0.1 | 0.29 | 0.05 | 0.32 | 0.05 | 3.1 | 1.3 | 0.1 | 2.8 | 0.38 | 0.78 |  | 0.05 | 1.4 | 5.4
74376-0-2229 | Thompson | Thompson | 55.7345 | -97.792 | 63 P/12 | T_1D | PX_O | UPPER_SILL, inorg C= 0.1% | 53.985 | 50.9 | 0.26 | 5.1 | 9.4 |  |  | 0.14 | 29.2 | 1.69 | 0.015 | 1.34 | 2.1 | 0.5 | 0.02 | 0.42 |  |  | 94 | 3800 | 91 | 46 | 1700 |  |  | 77 | 0.3 | 0.1 | 0.3 | 1.3 | 1 | 0.1 |  |  | 0.6 |  |  |  | 5 | 43 |  | 10 |  | 100 | 19 |  | 9 | 6 | 1 | 1
74376-0-2230 | Thompson | Thompson | 55.7345 | -97.792 | 63 P/12 | T_1D | PX_O | UPPER_SILL, inorg C= 0.5% | 54.29 | 49.8 | 0.15 | 3.9 | 10.1 |  |  | 0.17 | 29.9 | 1.89 | 0.015 | 0.47 | 2.2 | 3.2 | 0.02 | 0.68 |  |  | 73 | 4300 | 110 | 92 | 2200 |  |  | 91 | 0.5 | 0.1 | 0.3 | 0.6 | 0.6 | 0.2 |  |  | 0.6 |  |  |  | 5 | 46 |  | 26 |  | 40 | 14 |  | 12 | 1 | 1 | 2
74376-0-2232 | Thompson | Thompson | 55.7345 | -97.792 | 63 P/12 | T_1D | PX_O | UPPER_SILL, inorg C= 0.1% | 54.9 | 49.2 | 0.29 | 6 | 11.6 |  |  | 0.16 | 22.8 | 8.29 | 0.4 | 0.14 |  | 0.2 | 0.03 | 2.53 |  |  | 200 | 3500 | 120 | 400 | 1700 |  |  | 21 | 1.2 | 0.1 | 0.3 | 1 | 0.1 | 0.2 |  |  | 1.2 |  |  |  | 10 | 47 |  | 36 |  | 15 | 26 |  | 21 | 20 | 1 | 6
74376-0-2234 | Thompson | Thompson | 55.7345 | -97.792 | 63 P/12 | T_1D | PX_O | UPPER_SILL, inorg C= 0.1% | 55.51 | 48.5 | 0.26 | 5.9 | 13.2 |  |  | 0.15 | 22.7 | 7.67 | 0.4 | 0.13 |  | 0.15 | 0.02 | 3.26 |  |  | 160 | 2700 | 130 | 560 | 2300 | 2 |  | 7 | 1.1 | 0.3 | 0.3 | 1.5 | 0.2 | 0.2 | 0.6 |  | 1.1 |  | 2.1 | 0.54 | 9 | 43 | 0.84 | 25 | 0.04 | 40 | 24 | 0.2 | 24 | 8 | 1 | 7 | [13 empty] | 10 | 21 | 2.7 | 9.9 | 1.8 | 0.62 | 1.6 | 0.26 | 1.4 | 0.3 | 0.86 | 0.15 | 0.98 | 0.15 | 9.4 | 1.3 | 0.1 | 0.11 | 0.54 | 2.1 |  | 0.08 | 1.8 | 5.9
74376-0-2235 | Thompson | Thompson | 55.7345 | -97.792 | 63 P/12 | T_1D | PX_O | UPPER_SILL, inorg C= 0.1% | 55.815 | 49 | 0.25 | 5.5 | 12.4 |  |  | 0.15 | 21.1 | 8.81 | 0.6 | 0.12 |  | 0.2 | 0.02 | 3.26 |  |  | 140 | 2700 | 110 | 490 | 2000 |  |  | 2 | 1.1 | 0.2 | 0.4 | 1.8 | 0.1 | 0.1 |  |  | 1.1 |  |  |  | 9 | 42 |  | 20 |  | 15 | 23 |  | 39 | 11 | 1 | 3
74376-0-2235.5 | Thompson | Thompson | 55.7345 | -97.792 | 63 P/12 | T_1D | PX_O | UPPER_SILL, inorg C= 0.1% | 55.9675 | 43.8 | 0.26 | 7 | 17.9 |  |  | 0.09 | 18.8 | 6.39 | 0.7 | 0.92 |  | 0.2 | 0.03 | 5.85 |  |  | 110 | 3400 | 210 | 940 | 4000 |  |  | 84 | 1 | 0.1 | 0.2 | 6.1 | 0.4 | 0.3 | 1.3 |  | 0.8 |  | 1.6 | 0.58 | 5 | 35 | 25 | 31 | 1 | 60 | 20 | 0.5 | 46 | 20 | 1 | 4 | [28 empty] | 1.3 | 0.2 | 2.1 | 0.58 | 1.6 |  | 0.07 | 1.8 | 8.9
74376-0-2236 | Thompson | Thompson | 55.7345 | -97.792 | 63 P/12 | T_1D | PX_O | UPPER_SILL, inorg C= 0.1% | 56.12 | 40 | 0.31 | 10.8 | 17 |  |  | 0.1 | 19.7 | 5.15 | 0.5 | 2.09 |  | 0.2 | 0.1 | 4.86 |  |  | 140 | 7000 | 190 | 830 | 3600 | 23 |  | 310 | 2 | 0.1 | 0.2 | 7.5 | 0.5 | 0.1 |  |  | 0.6 |  |  |  | 2 | 40 |  | 22 |  | 80 | 15 |  | 39 | 13 | 1 | 6
74376-0-2237 | Thompson | Thompson | 55.7345 | -97.792 | 63 P/12 | T_1D | BT_FELS | UPPER_SILL, inorg C= 0.1% | 56.425 | 47.9 | 0.34 | 8.6 | 10 |  |  | 0.14 | 20.9 | 7.25 | 0.5 | 2 | 3 | 0.2 | 0.04 | 0.71 |  |  | 200 | 2100 | 49 | 63 | 630 | 3 |  | 25 | 0.1 | 0.1 | 0.4 | 1.3 | 0.6 | 0.3 | 0.2 |  | 1.1 |  | 1.6 | 0.55 | 10 | 52 | 68 | 10 | 0.74 | 190 | 27 | 0.1 | 1 | 1 | 1 | 7 | [13 empty] | 10 | 23 | 3.1 | 12 | 2.1 | 0.74 | 1.9 | 0.31 | 1.8 | 0.37 | 1 | 0.16 | 1.1 | 0.17 | 11 | 1.5 | 0.1 | 4.1 | 0.55 | 1.6 |  | 0.02 | 2.1 | 9
74376-0-2241 | Thompson | Thompson | 55.7345 | -97.792 | 63 P/12 | T_1D | BT_FELS | UPPER_SILL, inorg C= 0.1% | 57.645 | 50.4 | 0.32 | 8.7 | 11.5 |  |  | 0.17 | 17.9 | 7.97 | 1.2 | 1.22 | 2.1 | 0.2 | 0.05 | 0.02 |  |  | 180 | 2000 | 45 | 5 | 190 |  |  | 58 | 0.1 | 0.1 | 0.2 | 0.1 | 0.3 | 0.2 |  |  | 1.1 |  |  |  | 10 | 52 |  | 22 |  | 120 | 27 |  | 1 | 1 | 1 | 1
74376-0-2255 | Thompson | Thompson | 55.7345 | -97.792 | 63 P/12 | T_1D | SED_M |  | 61.915 | 53.2 | 1.12 | 17.3 | 12.8 |  |  | 0.04 | 3.47 | 2.22 | 4.3 | 3.02 |  | 0.35 | 0.04 | 3.66 |  |  | 170 | 160 | 33 | 100 | 100 | 22 |  | 88 | 1.8 | 0.1 | 0.3 | 0.3 | 0.2 | 0.2 |  |  | 0.2 |  |  |  | 10 | 260 |  | 250 |  | 590 | 22 |  | 12 | 2 | 1 | 13 | [13 empty] | 52
EI-79-105 | Thompson | Thompson |  |  |  | Thompson | SED_M | stringers in pelite |  | 53 | 0.37 | 10.2 | 21.5 |  |  | 0.07 | 2.93 | 1.53 | 2.39 | 2.08 |  | 7.6 | 0.26 | 8.21 |  |  | 150 | 88 | 110 | 920 | 11000 | 29 |  | 430 | 4.8 | 0.1 | 0.25 | 2.3 | 0.25 |  |  | 27 | 0.7 |  |  |  | 17 | 100 |  | 140 |  | 420 |  |  | 70 | 5 | 0.5 | 2.5 | 1 | 0.1 | 2 | 0.5 | 5 | 70 | 2.5 | 1
EI-79-106 | Thompson | Thompson |  |  |  | Thompson | SED_M | stringers in pelite |  | 44.7 | 0.89 | 12.7 | 23 |  |  | 0.06 | 2.93 | 2.12 | 3.39 | 2.03 |  | 9.7 | 0.07 | 9.8 |  |  | 140 | 73 | 110 | 2000 | 12000 | 43 |  | 400 | 4.9 | 0.2 | 0.25 | 3.3 | 0.25 |  |  | 24 | 1.6 |  |  |  | 24 | 100 |  | 220 |  | 210 |  |  | 7 | 56 | 0.5 | 0.2 | 1 | 0.05 | 2 | 0.5 | 56 | 7 | 0.2 | 1
WY-87-9A | Thompson | Thompson |  |  |  | Thompson | MSS | massive in pit |  | 1.5 | 0.02 | 0.48 | 62.1 |  |  | 0.02 | 0.22 | 0.13 | 0.12 | 0.11 |  | 0.1 | 0.01 | S: 34.4; V: 25; CR: 690; CO: 1200; CU: 4900; NI: 66000; PB: 24; ZN: 490; SE: 24; SB: 1.1; TE: 5.6; AS: 74; BI: 4.1; LA: 1; Y: 1; ZR: 4; SR: 25; BA: 60 | 2300 | 42000 | 230 | 220 | 300 | 480 | 430 | 230 | 42000 | 2300 | 220 | 37
EI-74-152A | Thompson | Thompson |  |  |  | Thompson | MSS |  |  | 10.8 | 0.12 | 2.81 | 63.5 |  |  | 0.03 | 0.79 | 0.47 | 0.48 | 0.63 |  | 0.3 | 0.03 | S: 31.2; V: 34; CR: 380; CO: 790; CU: 2400; NI: 50000; ZN: 290; SE: 20; SB: 0.3; TE: 1.8; AS: 98; BI: 9.5; LA: 6; Y: 3; ZR: 19; SR: 18; BA: 120 | 800 | 230 | 153 | 80 | 170 | 160 | 410 | 153 | 230 | 800 | 80 | 78
EI-74-193 | Thompson | Thompson |  |  |  | Thompson | MSS | banded Po-Pn |  | 2.05 | 0.03 | 0.72 | 70.1 |  |  | 0.03 | 0.61 | 0.26 | 0.15 | 0.16 |  | 0.2 | 0.02 | S: 35.6; V: 22; CR: 910; CO: 1300; CU: 3300; NI: 69000; ZN: 290; SE: 19; SB: 0.2; TE: 0.9; AS: 57; BI: 0.8; LA: 2; Y: 1; ZR: 6; SR: 3; BA: 120 | 860 | 2 | 151 | 6.1 | 270 | 130 | 660 | 151 | 2 | 860 | 6.1 | 220
T.10B | Thompson | Thompson |  |  |  | THOMPSON_1C_PIT | MSS | Mag, extraparental, breccia | [13 empty] | 0.3 |  | S: 21.9; CR: 610; CO: 590; CU: 1300; NI: 35000; ZN: 280; SE: 15.2; AS: 15.5; MO: 7
T.14C | Thompson | Thompson |  |  |  | THOMPSON_1C_PIT | MSS | Mag, extraparental, breccia | [13 empty] | 0.2 |  | S: 34.8; CR: 700; CO: 1200; CU: 2500; NI: 69000; ZN: 470; SE: 24.3; AS: 71.4; MO: 9
T.15A | Thompson | Thompson |  |  |  | THOMPSON_1C_PIT | MSS | Mag, extraparental, breccia | [13 empty] | 0.4 |  | S: 33.3; CR: 570; CO: 1100; CU: 2100; NI: 69000; ZN: 380; SE: 22.4; AS: 62.8; MO: 10 | 600 | 110 | 161 | 55 | 180 | 110 | 300 | 161 | 110 | 600 | 55 | 94
T.17A | Thompson | Thompson |  |  |  | THOMPSON_1C_PIT | MSS | Mag, extraparental, breccia | [13 empty] | 0.1 |  | S: 23.8; CR: 480; CO: 820; CU: 790; NI: 45000; ZN: 230; SE: 14; AS: 53.2; MO: 6
T.25 | Thompson | Thompson |  |  |  | THOMPSON_1C_PIT | MSS | Mag, extraparental, breccia | [13 empty] | 0.5 |  | S: 34.9; CR: 710; CO: 1100; CU: 310; NI: 69000; ZN: 510; SE: 24.3; AS: 70.2; MO: 11
T.30 | Thompson | Thompson |  |  |  | THOMPSON_1C_PIT | MSS | Mag, extraparental, breccia | [13 empty] | 0.2 |  | S: 26.4; CR: 390; CO: 1300; CU: 1100; NI: 43000; ZN: 190; SE: 5.9; AS: 1761; MO: 5
T.64 | Thompson | Thompson |  |  |  | THOMPSON_1C_PIT | MSS | Mag, extraparental, breccia | [13 empty] | 0.8 |  | S: 34.5; CR: 320; CO: 1300; CU: 3900; NI: 68000; ZN: 340; SE: 22.4; AS: 94.1; MO: 12
T.76 | Thompson | Thompson |  |  |  | THOMPSON_1C_PIT | MSS | Mag, extraparental, breccia | [13 empty] | 0.2 |  | S: 32.3; CR: 650; CO: 1100; CU: 1700; NI: 64000; ZN: 440; SE: 21.4; AS: 58.8; MO: 7
T.250 | Thompson | Thompson |  |  |  | THOMPSON_1C_PIT | MSS | Mag, extraparental, breccia | [13 empty] | 0.8 |  | S: 26.8; CR: 450; CO: 830; CU: 610; NI: 44000; ZN: 350; SE: 17.2; AS: 48.2; MO: 10
T.251 | Thompson | Thompson |  |  |  | THOMPSON_1C_PIT | MSS | Mag, extraparental, breccia | 18.7 | [12 empty] | 0.4 |  | S: 26.7; CR: 610; CO: 680; CU: 500; NI: 44000; ZN: 430; SE: 19.5; AS: 46.9; MO: 8 | 1160 | 320 | 129 | 65 | 140 | 95 | 250 | 129 | 320 | 1160 | 65 | 32
T.271 | Thompson | Thompson |  |  |  | THOMPSON_1C_PIT | MSS | Mag, extraparental, breccia | 21.5 | [12 empty] | 1 |  | S: 29.9; CR: 620; CO: 1300; CU: 2200; NI: 57000; ZN: 320; SE: 19.2; AS: 71.4; MO: 10 | 950 | 100 | 137 | 120 | 140 | 94 | 230 | 137 | 100 | 950 | 120 | 2
T.346A | Thompson | Thompson |  |  |  | THOMPSON_1C_PIT | MSS | Mag, extraparental, breccia | [13 empty] | 0.4 |  | S: 31.1; CR: 560; CO: 1000; CU: 2500; NI: 35000; ZN: 450; SE: 22.4; AS: 72.5; MO: 8 | 1230 | 500 | 156 | 100 | 140 | 100 | 250 | 156 | 500 | 1230 | 100 | 2
T.523 | Thompson | Thompson |  |  |  | THOMPSON_1C_PIT | MSS | Mag, extraparental, breccia | 22.2 | [12 empty] | 0.3 |  | S: 29.2; CR: 460; CO: 980; CU: 1100; NI: 34000; ZN: 310; SE: 15.7; AS: 121; MO: 1
T.527A | Thompson | Thompson |  |  |  | THOMPSON_1C_PIT | MSS | Mag, extraparental, breccia | 19.7 | [12 empty] | 0.7 |  | S: 29.9; CR: 600; CO: 910; CU: 1000; NI: 71000; ZN: 420; SE: 17.7; AS: 75; MO: 8 | 940 | 580 | 127 | 84 | 130 | 91 | 210 | 127 | 580 | 940 | 84 | 12
T.527B | Thompson | Thompson |  |  |  | THOMPSON_1C_PIT | MSS | Mag, extraparental, breccia | [13 empty] | 1.1 |  | S: 23.3; CR: 410; CO: 760; CU: 1500; NI: 41000; ZN: 280; SE: 13.5; AS: 62.5; MO: 9 | 850 | 100 | 110 | 110 | 97 | 70 | 180 | 110 | 100 | 850 | 110 | 35
T.527C | Thompson | Thompson |  |  |  | THOMPSON_1C_PIT | S_MSS | Mag, extraparental, breccia | [13 empty] | 0.7 |  | S: 9.3; CR: 230; CO: 340; CU: 2100; NI: 17000; ZN: 190; SE: 6.4; AS: 55; MO: 4 | 420 | 110 | 25 | 21 | 22 | 17 | 33 | 25 | 110 | 420 | 21 | 6
T.528 | Thompson | Thompson |  |  |  | THOMPSON_1C_PIT | S_MSS | Mag, extraparental, breccia | 23 | [12 empty] | 0.1 |  | S: 13.9; CR: 410; CO: 450; CU: 350; NI: 22000; ZN: 200; SE: 7.7; AS: 80; MO: 6
T.531 | Thompson | Thompson |  |  |  | THOMPSON_1C_PIT | S_MSS | Mag, extraparental, breccia | [13 empty] | 1 |  | S: 17.9; CR: 260; CO: 420; CU: 830; NI: 26000; ZN: 140; SE: 8.7; AS: 36.8; MO: 10
T.532A | Thompson | Thompson |  |  |  | THOMPSON_1C_PIT | SED_NI | Ni-enriched sed. sulph | [13 empty] | 2 |  | S: 13.1; CR: 64; CO: 390; CU: 6900; NI: 22000; ZN: 170; SE: 5; AS: 12.2; MO: 13
T.532B1 | Thompson | Thompson |  |  |  | THOMPSON_1C_PIT | MSS | Mag, extraparental, breccia | [13 empty] | 0.8 |  | S: 32.9; CR: 500; CO: 890; CU: 880; NI: 60000; ZN: 480; SE: 18.3; AS: 62.5; MO: 11
T.532B2 | Thompson | Thompson |  |  |  | THOMPSON_1C_PIT | MSS | Mag, extraparental, breccia | [13 empty] | 1 |  | S: 29.5; CR: 530; CO: 890; CU: 2400; NI: 68000; ZN: 390; SE: 17.7; AS: 53.8; MO: 11
T.535 | Thompson | Thompson |  |  |  | THOMPSON_1C_PIT | MSS | Mag, extraparental, breccia | [13 empty] | 0.9 |  | S: 31.5; CR: 480; CO: 1000; CU: 1400; NI: 56000; ZN: 400; SE: 18.2; AS: 75; MO: 12
T.536 | Thompson | Thompson |  |  |  | THOMPSON_1C_PIT | MSS | Mag, extraparental, breccia | [13 empty] | 0.6 |  | S: 19.3; CR: 300; CO: 270; CU: 250; NI: 25000; ZN: 120; SE: 11.1; AS: 3; MO: 13
T.165B | Thompson | Thompson |  |  |  | THOMPSON_1B_PIT | S_MSS | Mag, extraparental, breccia | [13 empty] | 1 |  | S: 15.6; CR: 330; CO: 480; CU: 2000; NI: 27000; ZN: 150; SE: 8.1; AS: 16.5; MO: 8
T.533 | Thompson | Thompson |  |  |  | THOMPSON_1B_PIT | MSS | Mag, extraparental, breccia | [13 empty] | 1.4 |  | S: 20.2; CR: 290; CO: 590; CU: 1200; NI: 36000; ZN: 180; SE: 9.2; AS: 40; MO: 10 | 430 | 48 | 55 | 21 | 69 | 44 | 120 | 55 | 48 | 430 | 21 | 24
T.229 | Thompson | Thompson |  |  |  | THOMPSON_1B_PIT | MSS | Mag, extraparental, breccia | [13 empty] | 0.1 |  | S: 26.4; CR: 490; CO: 1800; CU: 4400; NI: 60000; ZN: 260; SE: 1.6; AS: 4769; MO: 6
T.239 | Thompson | Thompson |  |  |  | THOMPSON_1B_PIT | MSS | Mag, extraparental, breccia | [13 empty] | 0.3 |  | S: 25; CR: 530; CO: 1200; CU: 1700; NI: 70000; ZN: 330; SE: 7.9; AS: 1661; MO: 8 | 1260 | 450 | 150 | 55 | 130 | 110 | 240 | 150 | 450 | 1260 | 55 | 2
T.289 | Thompson | Thompson |  |  |  | THOMPSON_1B_PIT | MSS | Mag, extraparental, breccia | [13 empty] | 0.6 |  | S: 24.8; CR: 600; CO: 1600; CU: 3000; NI: 70000; ZN: 370; SE: 2.6; AS: 3575; MO: 6
T.353A | Thompson | Thompson |  |  |  | THOMPSON_1B_PIT | MSS | Mag, extraparental, breccia | [13 empty] | 0.2 |  | S: 26; CR: 460; CO: 890; CU: 1200; NI: 59000; ZN: 260; SE: 16.2; AS: 68.8; MO: 7 | 1200 | 200 | 113 | 29 | 110 | 77 | 190 | 113 | 200 | 1200 | 29 | 45
T.353B | Thompson | Thompson |  |  |  | THOMPSON_1B_PIT | MSS | Mag, extraparental, breccia | [13 empty] | 0.5 |  | S: 23.4; CR: 470; CO: 820; CU: 3700; NI: 53000; ZN: 260; SE: 13.2; AS: 105; MO: 6
T.510 | Thompson | Thompson |  |  |  | THOMPSON_1B_PIT | MSS | Mag, extraparental, breccia | [13 empty] | 0.4 |  | S: 23; CR: 370; CO: 920; CU: 2900; NI: 46000; ZN: 220; SE: 12.8; AS: 196; MO: 9
T.372.1 | Thompson | Thompson |  |  |  | THOMPSON | S_DISS | Mag, extraparental, massive | [13 empty] | 0.6 |  | S: 4.7; CR: 590; CO: 270; CU: 270; NI: 13000; ZN: 280; SE: 4.3; AS: 19.1; MO: 1 | 330 | 150 | 27 | 54 | 26 | 27 | 60 | 27 | 150 | 330 | 54 | 2
T.372.2 | Thompson | Thompson |  |  |  | THOMPSON | S_DISS | Mag, extraparental, massive | [13 empty] | 0.7 |  | S: 4.5; CR: 560; CO: 260; CU: 390; NI: 11000; ZN: 250; SE: 4.8; AS: 19.1; MO: 1
T.155 | Thompson | Thompson |  |  |  | THOMPSON | MSS | Mag, extraparental, massive | [13 empty] | 0 |  | S: 34.3; CR: 1100; CO: 1300; CU: 5700; NI: 91000; ZN: 560; SE: 28.1; AS: 76.3; MO: 9
T.159 | Thompson | Thompson |  |  |  | THOMPSON | MSS | Mag, extraparental, massive | [13 empty] | 0.1 |  | S: 35.9; CR: 1500; CO: 2200; CU: 5400; NI: 90000; ZN: 820; SE: 22.4; AS: 81.2; MO: 10
T.160 | Thompson | Thompson |  |  |  | THOMPSON | MSS | Mag, extraparental, massive | [13 empty] | 0 |  | S: 36; CR: 560; CO: 1400; CU: 5100; NI: 93000; ZN: 440; SE: 31; AS: 82.4; MO: 6
T.188A | Thompson | Thompson |  |  |  | THOMPSON | MSS | Mag, extraparental, breccia | [13 empty] | 0.1 |  | S: 30.2; CR: 580; CO: 1300; CU: 3500; NI: 71000; ZN: 340; SE: 20.5; AS: 95.9; MO: 7 | 540 | 180 | 130 | 50 | 140 | 110 | 250 | 130 | 180 | 540 | 50 | 72
T.188B | Thompson | Thompson |  |  |  | THOMPSON | MSS | Mag, extraparental, massive | [13 empty] | 0.1 |  | S: 36.8; CR: 500; CO: 1500; CU: 3800; NI: 101000; ZN: 500; SE: 41.5; AS: 166; MO: 9 | 4200 | 1700 | 286 | 240 | 200 | 200 | 400 | 286 | 1700 | 4200 | 240 | 88
T.188C | Thompson | Thompson |  |  |  | THOMPSON | MSS | Mag, extraparental, massive | [13 empty] | 0.2 |  | S: 28.7; CR: 530; CO: 1100; CU: 3800; NI: 71000; ZN: 360; SE: 19.5; AS: 86.1; MO: 6 | 900 | 1175 | 161 | 100 | 180 | 170 | 280 | 161 | 1175 | 900 | 100 | 74
T.287A | Thompson | Thompson |  |  |  | THOMPSON | MSS | Mag, extraparental, massive | [13 empty] | 0 |  | S: 32.8; CR: 760; CO: 2600; CU: 5600; NI: 65000; ZN: 510; SE: 35.7; AS: 72.5; MO: 4
T.296 | Thompson | Thompson |  |  |  | THOMPSON | MSS | Mag, extraparental, massive | [13 empty] | 0 |  | S: 35.9; CR: 1200; CO: 1500; CU: 5000; NI: 93000; ZN: 700; SE: 24.3; AS: 92.2; MO: 8 | 2900 | 100 | 210 | 220 | 240 | 160 | 360 | 210 | 100 | 2900 | 220 | 130
T.431 | Thompson | Thompson |  |  |  | THOMPSON | MSS | Mag, extraparental, massive | [13 empty] | 0.1 |  | S: 35.9; CR: 620; CO: 1400; CU: 7100; NI: 77000; ZN: 400; SE: 24.3; AS: 47.6; MO: 10
T.511 | Thompson | Thompson |  |  |  | THOMPSON | MSS | Mag, extraparental, massive | [13 empty] | 0 |  | S: 38; CR: 600; CO: 1200; CU: 3500; NI: 100000; ZN: 540; SE: 10.8; AS: 1993; MO: 4
T.513 | Thompson | Thompson |  |  |  | THOMPSON | MSS | Mag, extraparental, massive | [13 empty] | 0 |  | S: 38.1; CR: 590; CO: 1200; CU: 3400; NI: 100000; ZN: 550; SE: 35.7; AS: 90.6; MO: 7
T.517 | Thompson | Thompson |  |  |  | THOMPSON | MSS | Mag, extraparental, breccia | [13 empty] | 1.3 |  | S: 40.5; CR: 390; CO: 1500; CU: 3700; NI: 104000; ZN: 520; SE: 30; AS: 109; MO: 10
T.534 | Thompson | Thompson |  |  |  | THOMPSON | MSS | Mag, extraparental, massive | [13 empty] | 0.1 |  | S: 35.7; CR: 930; CO: 1300; CU: 3700; NI: 98000; ZN: 560; SE: 17.3; AS: 93.5; MO: 11 | 4770 | 66 | 218 | 42 | 220 | 160 | 300 | 218 | 66 | 4770 | 42 | 120
T.544 | Thompson | Thompson |  |  |  | THOMPSON | MSS | Mag, extraparental, massive | [13 empty] | 0.1 |  | S: 36.6; CR: 740; CO: 1100; CU: 1400; NI: 78000; ZN: 460; SE: 14.8; AS: 626; MO: 7
T.545 | Thompson | Thompson |  |  |  | THOMPSON | MSS | Mag, extraparental, massive | [13 empty] | 0.1 |  | S: 30.9; CR: 520; CO: 790; CU: 1300; NI: 80000; ZN: 470; SE: 18.8; AS: 153; MO: 7 | 450 | 230 | 210 | 49 | 160 | 130 | 270 | 210 | 230 | 450 | 49 | 100
T.546 | Thompson | Thompson |  |  |  | THOMPSON | MSS | Mag, extraparental, massive | [13 empty] | 0.1 |  | S: 35.6; CR: 330; CO: 670; CU: 1300; NI: 116000; ZN: 510; SE: 22; AS: 1611; MO: 3
T.551 | Thompson | Thompson |  |  |  | THOMPSON | MSS | Mag, extraparental, massive | [13 empty] | 0 |  | S: 38.7; CR: 550; CO: 1400; CU: 3600; NI: 100000; ZN: 570; SE: 31.9; AS: 148; MO: 6
T.512A | Thompson | Thompson |  |  |  | THOMPSON | MSS | Mag, extraparental, massive | [13 empty] | 0.1 |  | S: 38.5; CR: 610; CO: 1400; CU: 3900; NI: 102000; ZN: 580; SE: 33.8; AS: 95; MO: 5 | 3000 | 190 | 183 | 340 | 220 | 200 | 420 | 183 | 190 | 3000 | 340 | 76
T.512B | Thompson | Thompson |  |  |  | THOMPSON | MSS | Mag, extraparental, massive | [13 empty] | 0 |  | S: 38; CR: 560; CO: 1500; CU: 5300; NI: 105000; ZN: 550; SE: 32.9; AS: 92.5; MO: 5 | 2520 | 100 | 238 | 99 | 210 | 170 | 330 | 238 | 100 | 2520 | 99 | 79
T.512C | Thompson | Thompson |  |  |  | THOMPSON | MSS | Mag, extraparental, massive | [13 empty] | 5.6 |  | S: 27.6; CR: 140; CO: 1200; CU: 6000; NI: 66000; ZN: 310; SE: 10; AS: 56; MO: 25
T.212.A | Thompson | Thompson |  |  |  | THOMPSON | SED_NI | Ni-enriched sed. sulph | 24 | [12 empty] | 1.9 |  | S: 21.8; CR: 66; CO: 620; CU: 400; NI: 35000; ZN: 190; SE: 8.4; AS: 46.3; MO: 14 | 600 | 34 | 30 | 60 | 7 | 7.6 | 30 | 30 | 34 | 600 | 60 | 9
T.273 | Thompson | Thompson |  |  |  | THOMPSON | SED_NI | Ni-enriched sed. sulph | [13 empty] | 2.2 |  | S: 19.5; CR: 160; CO: 770; CU: 5000; NI: 58000; ZN: 310; SE: 2.9; AS: 63.7; MO: 9 | 760 | 54 | 39 | 61 | 5 | 11 | 31 | 39 | 54 | 760 | 61 | 2
T.273A | Thompson | Thompson |  |  |  | THOMPSON | SED_NI | Ni-enriched sed. sulph | [13 empty] | 1.9 |  | S: 25.3; CR: 120; CO: 900; CU: 24000; NI: 70000; ZN: 490; SE: 6.4; AS: 68.8; MO: 17
T.273B | Thompson | Thompson |  |  |  | THOMPSON | SED_NI | Ni-enriched sed. sulph | [13 empty] | 1.7 |  | S: 31.9; CR: 140; CO: 1000; CU: 3900; NI: 80000; ZN: 430; SE: 9.6; AS: 86.2; MO: 21
T.287B | Thompson | Thompson |  |  |  | THOMPSON | SED_NI | Ni-enriched sed. sulph | [13 empty] | 0 |  | S: 11.1; CR: 110; CO: 510; CU: 3000; NI: 26000; ZN: 190; SE: 19.6; AS: 31.6; MO: 1
T.425A | Thompson | Thompson |  |  |  | THOMPSON | SED_NI | Ni-enriched sed. sulph | [13 empty] | 1.9 |  | S: 32.9; CR: -10; CO: 660; CU: 4000; NI: 52000; ZN: 280; SE: 17.3; AS: 63.7; MO: 34 | 990 | 18 | 14 | 13 | 6 | 5.1 | 23 | 14 | 18 | 990 | 13 | 57
T.425B | Thompson | Thompson |  |  |  | THOMPSON | SED_NI | Ni-enriched sed. sulph | [13 empty] | 3.4 |  | S: 24.1; CR: 64; CO: 430; CU: 3400; NI: 36000; ZN: 370; SE: 15.3; AS: 45; MO: 30
T.426 | Thompson | Thompson |  |  |  | THOMPSON | SED_NI | Ni-enriched sed. sulph | [13 empty] | 3.1 |  | S: 31.6; CR: 5; CO: 870; CU: 5600; NI: 109000; ZN: 470; SE: 7.2; AS: 122; MO: 19 | 1750 | 40 | 6 | 15 | 5 | 2.7 | 6 | 6 | 40 | 1750 | 15 | 12
T.549 | Thompson | Thompson |  |  |  | THOMPSON | SED_NI | Ni-enriched sed. sulph | [13 empty] | 3.5 |  | S: 32.2; CR: 44; CO: 1100; CU: 8800; NI: 105000; ZN: 420; SE: 6.9; AS: 122; MO: 17 | 2070 | 100 | 60 | 210 | 11 | 19 | 38 | 60 | 100 | 2070 | 210 | 33
T.436 | Thompson | Thompson |  |  |  | THOMPSON | SED_NI | Ni-enriched sed. sulph | 29.3 | [12 empty] | 4 |  | S: 19.9; CR: 29; CO: 230; CU: 700; NI: 18000; ZN: 190; SE: 7.6; AS: 5.9; MO: 19 | 450 | 13 | 7 | 30 | 4 | 3.3 | 11 | 7 | 13 | 450 | 30 | 14
T.436A | Thompson | Thompson |  |  |  | THOMPSON | SED_NI | Ni-enriched sed. sulph | [13 empty] | 2.2 |  | S: 20.4; CR: 57; CO: 240; CU: 2500; NI: 19000; ZN: 160; SE: 8.9; AS: 3.9; MO: 21
T.436B | Thompson | Thompson |  |  |  | THOMPSON | SED_NI | Ni-enriched sed. sulph | [13 empty] | 3.5 |  | S: 14.4; CR: 35; CO: 140; CU: 550; NI: 14000; ZN: 240; SE: 4.8; AS: 2.2; MO: 10
T.436O | Thompson | Thompson |  |  |  | THOMPSON | SED_NI | Ni-enriched sed. sulph | [13 empty] | 1.1 |  | S: 19; CR: 42; CO: 200; CU: 200; NI: 16000; ZN: 150; SE: 7.3; AS: 4.5; MO: 17
T.436P | Thompson | Thompson |  |  |  | THOMPSON | SED_NI | Ni-enriched sed. sulph | [13 empty] | 6.2 |  | S: 23.4; CR: 12; CO: 260; CU: 280; NI: 21000; ZN: 140; SE: 9.6; AS: 3; MO: 19
T.436Q | Thompson | Thompson |  |  |  | THOMPSON | SED_NI | Ni-enriched sed. sulph | [13 empty] | 1.6 |  | S: 22.1; CR: 17; CO: 260; CU: 2000; NI: 20000; ZN: 130; SE: 9.1; AS: 2.8; MO: 19
T.436R | Thompson | Thompson |  |  |  | THOMPSON | SED_NI | Ni-enriched sed. sulph | [13 empty] | 3.8 |  | S: 18.4; CR: 34; CO: 200; CU: 1800; NI: 16000; ZN: 180; SE: 6.7; AS: 5.4; MO: 15
T.436S | Thompson | Thompson |  |  |  | THOMPSON | SED_NI | Ni-enriched sed. sulph | [13 empty] | 1.4 |  | S: 19.4; CR: 42; CO: 220; CU: 2800; NI: 17000; ZN: 180; SE: 8.7; AS: 5; MO: 17
T.436T | Thompson | Thompson |  |  |  | THOMPSON | SED_NI | Ni-enriched sed. sulph | [13 empty] | 2.3 |  | S: 14.1; CR: 43; CO: 170; CU: 1500; NI: 13000; ZN: 180; SE: 5.5; AS: 4.8; MO: 12
T.512C | Thompson | Thompson |  |  |  | THOMPSON | SED_NI | Ni-enriched sed. sulph | [13 empty] | 5.6 |  | S: 27.6; CR: 140; CO: 1200; CU: 6000; NI: 66000; ZN: 310; SE: 10; AS: 56.2; MO: 25 | 600 | 150 | 91 | 635 | 30 | 28 | 70 | 91 | 150 | 600 | 635 | 2
T.514 | Thompson | Thompson |  |  |  | THOMPSON | SED_NI | Ni-enriched sed. sulph | [13 empty] | 4.8 |  | S: 29.4; CR: 28; CO: 1200; CU: 3100; NI: 75000; ZN: 340; SE: 8.4; AS: 18.3; MO: 26 | 350 | 9 | 5 | 15 | 3 | 1.5 | 6 | 5 | 9 | 350 | 15 | 19
T.515 | Thompson | Thompson |  |  |  | THOMPSON | SED_NI | Ni-enriched sed. sulph | [13 empty] | 9.9 |  | S: 25.9; CR: 82; CO: 1000; CU: 2500; NI: 67000; ZN: 330; SE: 7.3; AS: 17.4; MO: 23
T.516 | Thompson | Thompson |  |  |  | THOMPSON | SED_NI | Ni-enriched sed. sulph | [13 empty] | 8.1 |  | S: 23.4; CR: 53; CO: 1000; CU: 3900; NI: 65000; ZN: 300; SE: 6.5; AS: 24; MO: 26
T.520A | Thompson | Thompson |  |  |  | THOMPSON | SED_NI | Ni-enriched sed. sulph | 55.2 | [12 empty] | 2.6 |  | S: 26.8; CR: -10; CO: 280; CU: 450; NI: 19000; ZN: 95; SE: 6.2; AS: 243; MO: 29
T.521 | Thompson | Thompson |  |  |  | THOMPSON | SED_NI | Ni-enriched sed. sulph | 50.5 | [12 empty] | 3.9 |  | S: 34.4; CR: -10; CO: 93; CU: 900; NI: 2500; ZN: 63; SE: 6; AS: 23.2; MO: 24 | 60 | 13 | 1 | 15 | 2 | 0.9 | 10 | 1 | 13 | 60 | 15 | 23
T.522 | Thompson | Thompson |  |  |  | THOMPSON | SED_NI | Ni-enriched sed. sulph | 16.8 | [12 empty] | 3.1 |  | S: 21.6; CR: 160; CO: 610; CU: 2100; NI: 35000; ZN: 220; SE: 8.8; AS: 85; MO: 19 | 760 | 24 | 69 | 26 | 17 | 14 | 19 | 69 | 24 | 760 | 26 | 29
T.524A | Thompson | Thompson |  |  |  | THOMPSON | SED_NI | Ni-enriched sed. sulph | 33.8 | [12 empty] | 7.5 |  | S: 28.5; CR: -10; CO: 310; CU: 2000; NI: 17000; ZN: 160; SE: 15.5; AS: 36.8; MO: 37
T.524B | Thompson | Thompson |  |  |  | THOMPSON | SED_NI | Ni-enriched sed. sulph | 35.8 | [12 empty] | 7 |  | S: 23.8; CR: 14; CO: 230; CU: 1300; NI: 12000; ZN: 210; SE: 11.6; AS: 5.3; MO: 32
T.525 | Thompson | Thompson |  |  |  | THOMPSON | SED_NI | Ni-enriched sed. sulph | 33.2 | [12 empty] | 7.1 |  | S: 23.1; CR: 19; CO: 270; CU: 1200; NI: 13000; ZN: 190; SE: 8.6; AS: 33.6; MO: 28 | 69 | 10 | 1 | 9 | 1.7 | 1.1 | 5 | 1 | 10 | 69 | 9 | 21
T.525A | Thompson | Thompson |  |  |  | THOMPSON | SED_NI | Ni-enriched sed. sulph | 32.6 | [12 empty] | 9.4 |  | S: 28.5; CR: -10; CO: 330; CU: 930; NI: 16000; ZN: 130; SE: 10; AS: 19.1; MO: 37
T.525B | Thompson | Thompson |  |  |  | THOMPSON | SED_NI | Ni-enriched sed. sulph | [13 empty] | 2.9 |  | S: 7.8; CR: 91; CO: 100; CU: 330; NI: 4400; ZN: 230; SE: 3.4; AS: 6.9; MO: 8
T.526 | Thompson | Thompson |  |  |  | THOMPSON | SED_NI | Ni-enriched sed. sulph | 31.7 | [12 empty] | 3 |  | S: 16.1; CR: 47; CO: 270; CU: 1200; NI: 12000; ZN: 97; SE: 5.9; AS: 8.7; MO: 14
T.529A | Thompson | Thompson |  |  |  | THOMPSON | SED_NI | Ni-enriched sed. sulph | 56.2 | [12 empty] | 1.1 |  | S: 20.4; CR: 31; CO: 79; CU: 960; NI: 6600; ZN: 140; SE: 7.1; AS: 11.3; MO: 12
T.529B | Thompson | Thompson |  |  |  | THOMPSON | SED_NI | Ni-enriched sed. sulph | 57 | [12 empty] | 1.6 |  | S: 32.2; CR: -10; CO: 110; CU: 1400; NI: 9700; ZN: 110; SE: 9.4; AS: 14.3; MO: 26
T.530 | Thompson | Thompson |  |  |  | THOMPSON | SED_NI | Ni-enriched sed. sulph | 25.3 | [12 empty] | 4.8 |  | S: 23.6; CR: 28; CO: 540; CU: 1700; NI: 36000; ZN: 250; SE: 8.8; AS: 11.3; MO: 29 | 200 | 7 | 0.3 | 15 | 0.7 | 0.1 | 5 | 0.3 | 7 | 200 | 15 | 12
T.548.2 | Thompson | Thompson |  |  |  | THOMPSON | SED_M | Sulphide-Fe Fm. (graphitic) | [13 empty] | 22.1 |  | S: 19.2; CR: 33; CO: 67; CU: 330; NI: 470; ZN: 910; SE: 10.6; AS: 17.4; MO: 35
T.548.3 | Thompson | Thompson |  |  |  | THOMPSON | SED_M | Sulphide-Fe Fm. (graphitic) | [13 empty] | 14 |  | S: 19; CR: 65; CO: 63; CU: 1000; NI: 330; ZN: 910; SE: 13.5; AS: 5; MO: 39
T.150B | Thompson | Thompson |  |  |  | THOMPSON | SED_M | Sulphide-Fe Fm. (graphitic) | 58.8 | [12 empty] | 3.7 |  | S: 6.8; CR: 130; CO: 48; CU: 240; NI: 330; ZN: 88; SE: 2.5; AS: 1.3; MO: 22
T.552 | Thompson | Thompson |  |  |  | THOMPSON | SED_M | Sulphide-Fe Fm. (graphitic) | [13 empty] | 1 |  | S: 6.3; CR: 74; CO: 31; CU: 260; NI: 200; ZN: 130; SE: 2.9; AS: 4.3; MO: 7
T.553 | Thompson | Thompson |  |  |  | THOMPSON | SED_M | Sulphide-Fe Fm. (graphitic) | [13 empty] | 0.7 |  | S: 1.7; CR: 130; CO: 20; CU: 59; NI: 100; ZN: 190; SE: 1.1; AS: 0.9; MO: 1
T.554 | Thompson | Thompson |  |  |  | THOMPSON | SED_M | Sulphide-Fe Fm. (graphitic) | [13 empty] | 1.1 |  | S: 4.5; CR: 99; CO: 28; CU: 170; NI: 100; ZN: 120; SE: 2.9; AS: 3.5; MO: 6
T.555 | Thompson | Thompson |  |  |  | THOMPSON | SED_M | Sulphide-Fe Fm. (graphitic) | [13 empty] | 0.1 |  | S: 10.9; CR: 78; CO: 50; CU: 630; NI: 220; ZN: 120; SE: 4.5; AS: 9.6; MO: 12
T.556 | Thompson | Thompson |  |  |  | THOMPSON | SED_M | Sulphide-Fe Fm. (graphitic) | [13 empty] | 1.9 |  | S: 16.1; CR: 51; CO: 65; CU: 440; NI: 300; ZN: 82; SE: 8.6; AS: 1.4; MO: 21
T.243J | Thompson | Thompson |  |  |  | THOMPSON | SED_M | Sulphide-Fe Fm. (graphitic) | 2.3 | [12 empty] | 1.1 |  | S: 9.2; CR: 51; CO: 74; CU: 370; NI: 260; ZN: 91; SE: 2.3; AS: 100; MO: 4
T.557 | Thompson | Thompson |  |  |  | THOMPSON | SED_M | Sulphide-Fe Fm. (graphitic) | [13 empty] | 0.1 |  | S: 15.5; CR: 27; CO: 76; CU: 350; NI: 1100; ZN: 99; SE: 5.5; AS: 4.5; MO: 11
T.548 | Thompson | Thompson |  |  |  | THOMPSON | SED_M | Sulphide-Fe Fm. (graphitic) | [46 empty] | 4 | -5 | 0.1 | 1.6 | 1.9 | 0.2 | 2 | 0.1 | 2 | 4 | 1.6 | 2
EI-80-96 | Thompson | Thompson |  |  |  | THOMPSON_NOSE | CON | 80 | [15 empty] | NI: 4100 | [12 empty] | 4.03
EI-80-97 | Thompson | Thompson |  |  |  | THOMPSON_NOSE | CON | 90 | [15 empty] | NI: 58700 | [12 empty] | 4.49
EI-80-98 | Thompson | Thompson |  |  |  | THOMPSON_NOSE | CON | 95 | [15 empty] | NI: 3300 | [12 empty] | 3.79
EI-80-99 | Thompson | Thompson |  |  |  | THOMPSON_NOSE | CON | 85 | [15 empty] | NI: 62300 | [12 empty] | 1.44
EI-80-100 | Thompson | Thompson |  |  |  | THOMPSON_NOSE | CON | 70 | [15 empty] | NI: 11700 | [12 empty] | 3.92
EI-80-102 | Thompson | Thompson |  |  |  | THOMPSON_NOSE | CON | 95 | [15 empty] | NI: 1100 | [12 empty] | 4.04
EI-80-103 | Thompson | Thompson |  |  |  | THOMPSON_NOSE | CON | 95 | [15 empty] | NI: 79700 | [12 empty] | 4.17
EI-80-104 | Thompson | Thompson |  |  |  | THOMPSON_NOSE | CON | 75 | [15 empty] | NI: 5400 | [12 empty] | 4.13
EI-80-105 | Thompson | Thompson |  |  |  | THOMPSON_NOSE | CON | 75 | [15 empty] | NI: 51200 | [12 empty] | 0.78
EI-80-106 | Thompson | Thompson |  |  |  | THOMPSON_NOSE | CON | 25 | [15 empty] | NI: 600 | [12 empty] | 5.14
EI-80-108 | Thompson | Thompson |  |  |  | THOMPSON #1 | CON | 60 | [15 empty] | NI: 4400 | [12 empty] | 5.67
EI-80-114 | Thompson | Thompson |  |  |  | THOMPSON #1 | CON | 80 | [15 empty] | NI: 44900 | [12 empty] | 3.73
EI-80-115 | Thompson | Thompson |  |  |  | THOMPSON #1 | CON | 75 | [15 empty] | NI: 500 | [12 empty] | 4.75
EI-80-117 | Thompson | Thompson |  |  |  | THOMPSON #1 | CON | 50 | [15 empty] | NI: 35100 | [12 empty] | 1.25
EI-80-118 | Thompson | Thompson |  |  |  | THOMPSON #1 | CON | 80 | [15 empty] | NI: 2200 | [12 empty] | 3.76
34975-194 | Thompson | N_Manas_B | 55.8246 | -97.7921 | 63 P/13 | N_Manasan_barren | PRD_H |  |  | 38.2 | 0.09 | 2 | 11.1 |  |  | 0.1 | 34.7 | 0.1 | 0.005 | 0.01 | 12.7 | 0.4 | 0.03 | 0.24 |  |  | 91 | 5500 | 86 | 66 | 2000 | 4 | 0.005 | 56 | 0.1 | 0.1 | 0.1 | 8.1 | 0.3 |  | 0.4 |  | 0.29 |  | 0.63 | 0.53 | 2.7 | 20 | 1 | 10 | 0.59 | 40 | 7.6 | 0.1 | 5.6 | 1 |  | 0.6 | [13 empty] | 3.2 | 6.4 | 0.78 | 3.3 | 0.44 | 0.11 | 0.43 | 0.06 | 0.37 | 0.09 | 0.25 | 0.04 | 0.29 | 0.05 | 2.7 | 0.45 | 0.1 | 0.16 | 0.53 | 0.63 |  | 0.1 | 0.66 | 3
34975-210 | Thompson | N_Manas_B | 55.8246 | -97.7921 | 63 P/13 | N_Manasan_barren | PRD_H | 2 cm opx oiks |  | 40.6 | 0.11 | 4.2 | 10.4 |  |  | 0.11 | 31.4 | 2.62 | 0.1 | 0.01 | 9.4 | 0.7 | 0.01 | 0.53 |  |  | 58 | 2900 | 84 | 86 | 1800 | 14 | 0.3 | 39 | 0.6 | 0.1 | 0.1 | 8.1 | 1.5 |  | 0.6 |  | 0.34 |  | 0.37 | 0.32 | 2.7 | 35 | 1.2 | 10 | 0.94 | 15 | 12 | 0.2 | 5.2 | 0.25 |  | 2 | [13 empty] | 1.9 | 3 | 0.35 | 1.6 | 0.3 | 0.12 | 0.35 | 0.06 | 0.43 | 0.1 | 0.29 | 0.05 | 0.34 | 0.06 | 2.7 | 0.87 | 0.2 | 0.74 | 0.32 | 0.37 |  | 0.1 | 1.9 | 6.4
34996-280 | Thompson | N_Manas_B | 55.8246 | -97.7921 | 63 P/13 | N_Manasan_barren | PRD_H |  |  | 42 | 0.03 | 0.8 | 9 |  |  | 0.09 | 36.7 | 0.005 | 0.005 | 0.01 | 10.2 | 0.2 | 0.02 | 0.03 |  |  | 42 | 4200 | 78 | 5 | 2300 | 3 | 0.005 | 56 | 0.1 | 0.1 | 0.2 | 3.6 | 0.8 |  | 0.3 |  | 0.12 |  | 0.12 | 0.13 | 0.71 | 4.7 | 0.52 | 10 | 0.02 | 15 | 6.5 | 0.3 | 15.1 | 9.1 |  | 0.6 | [13 empty] | 0.4 | 0.6 | 0.06 | 0.5 | 0.06 | 0.01 | 0.06 | 0.01 | 0.07 | 0.01 | 0.08 | 0.01 | 0.12 | 0.02 | 0.71 | 0.12 | 0.1 | 0.08 | 0.13 | 0.12 |  | 0.05 | 0.63 | 4
34998-743 | Thompson | N_Manas_B | 55.8246 | -97.7921 | 63 P/13 | N_Manasan_barren | PRD_H |  |  | 43 | 0.2 | 3.9 | 7.3 |  |  | 0.05 | 33.9 | 0.81 | 0.005 | 0.01 | 10.7 | 0.4 | 0.02 | 0.06 |  |  | 88 | 3800 | 78 | 5 | 2300 | 3 | 0.005 | 36 | 0.1 | 0.1 | 0.1 | 2.3 | 0.2 |  | 0.2 |  | 0.51 |  | 0.38 | 0.15 | 5.3 | 26 | 0.82 | 10 | 0.03 | 15 | 13 | 0.1 | 6 | 3.2 |  | 3.3 | [13 empty] | 2.2 | 5.2 | 0.69 | 3.3 | 0.75 | 0.16 | 0.88 | 0.13 | 0.81 | 0.17 | 0.47 | 0.08 | 0.51 | 0.08 | 5.3 | 0.64 | 0.1 | 0.12 | 0.15 | 0.38 |  | 0.07 | 0.66 | 4.3
34998-1683 | Thompson | N_Manas_B | 55.8246 | -97.7921 | 63 P/13 | N_Manasan_barren | PRD_H |  |  | 38.7 | 0.11 | 2.1 | 7.9 |  |  | 0.07 | 37.2 | 0.38 | 0.005 | 0.01 | 13.3 | 0.7 | 0.01 | 0.09 |  |  | 50 | 1600 | 55 | 5 | 2500 | 3 | 0.005 | 23 | 0.1 | 0.1 | 0.3 | 0.1 | 0.2 |  | 0.1 |  | 0.38 |  | 0.2 | 0.09 | 4.1 | 40 | 1.5 | 10 | 0.01 | 15 | 8.8 | 0.1 | 6.9 | 2.2 |  | 3.3 | [13 empty] | 1.3 | 2.2 | 0.28 | 1.5 | 0.29 | 0.08 | 0.41 | 0.07 | 0.47 | 0.11 | 0.3 | 0.05 | 0.38 | 0.05 | 4.1 | 0.99 | 0.1 | 0.07 | 0.09 | 0.2 |  | 0.09 | 0.37 | 2.4
34998-2242 | Thompson | N_Manas_B | 55.8246 | -97.7921 | 63 P/13 | N_Manasan_barren | PRD_H |  |  | 37.7 | 0.12 | 1.9 | 7.4 |  |  | 0.07 | 37.7 | 0.13 | 0.005 | 0.16 | 14.8 | 0.4 | 0.02 | 0.04 |  |  | 47 | 2100 | 44 | 5 | 2200 | 3 | 0.005 | 20 | 0.5 | 0.1 | 0.2 | 0.1 | 0.4 |  | 0.2 |  | 0.29 |  | 0.26 | 0.12 | 2.5 | 25 | 11 | 10 | 0.03 | 40 | 7.5 | 0.1 | 2 | 0.25 |  | 1.6 | [13 empty] | 1 | 2.3 | 0.31 | 1.6 | 0.31 | 0.06 | 0.36 | 0.06 | 0.39 | 0.09 | 0.25 | 0.04 | 0.29 | 0.05 | 2.5 | 0.61 | 0.1 | 0.44 | 0.12 | 0.26 |  | 0.1 | 0.58 | 2.2
EI-79-45 | Thompson | S_Manasan |  |  |  | S_Manasan | CON | [16 empty] | S: 51.5; SE: 20.4 | [12 empty] | 5.4
EI-79-46 | Thompson | S_Manasan |  |  |  | S_Manasan | CON | [16 empty] | S: 50.3; SE: 23.4 | [12 empty] | 5.3
EI-79-47 | Thompson | S_Manasan |  |  |  | S_Manasan | CON | [16 empty] | S: 36; SE: 15.8 | [12 empty] | 3.7
EI-79-48A | Thompson | S_Manasan |  |  |  | S_Manasan | CON | [16 empty] | S: 39.5; SE: 13.7 | [12 empty] | 3.8