## Sheet2
Samplename | Location | Intrusion | Latitude | Longitude | NTS | Orebody | Rock Type | Notes | D_F_C | SiO2 | TiO2 | Al2O3 | Fe2O3t | Fe2O3 | FeO | MnO | MgO | CaO | Na2O | K2O | H2O | CO2 | P2O5 | S | Sulf_Fe | Fe2O3_Sol | Total | F | Cl | V | Cr | Co | Cu | Ni | Ni_S | Pb | Cd | Zn | Se | Sb | Te | As | Bi | Ge | Mo | Be | La | Yb | Nb | Th | U | Y | Zr | Rb | Sr | Tl | Ba | Br | Ag | Hg | Pd_1 | Pt_1 | Au_1 | Rh_1 | Os | Ir | Ru | Rh | Pt | Pd | Au | Re | S_isotop | C_isotop | O_isotop | PGE | PGE_Au | Ni/Co | Cu/Cu+Ni | Pt/Pd | Pt/Pt+Pd | Pt+Pd/Os+Ir+Ru | Au/Os+Ir+Ru | Au/Pt+Pd | Pd/Ir | Pd/Rh | Pd/Pt | Ni/Cu | Ni/Pd | Cu/Rh | Cu/Pt | Au/Ir | S/Se
HDB-86-1 | Tow Lake, Man. | Tow | 56.7975 | -100.18 | 64 C/16 | A | Mag_L |  |  | 36.1 | 3.49 | 1.93 | 31 |  | 15.1 | 0.33 | 13.1 | 11 | 0.11 | 0.05 | 2 | 0.1 | 2.81 | 0.74 |  | 14.2 |  |  |  | 1000 | 45 | 90 | 190 | 65 | 51 | 3 |  | 140 | 0.8 | 0.3 | 0.3 | 10.1 | 0.2 | 0.2 | 4 | 0.9 | 12 | 1.5 | 5 | 0 | 0 | 33 | 13 | 0 | 20 | -10 | 10 | 0 |  |  | 1 | 1 | 4
HDB-86-2 | Tow Lake, Man. | Tow | 56.7975 | -100.18 | 64 C/16 | A | Mag_L |  |  | 37.6 | 2.69 | 1.78 | 29.5 |  | 16.2 | 0.39 | 13.6 | 9.1 | 0.09 | 0.05 | 2.1 | 0.1 | 3.35 | 0.96 |  | 11.5 |  |  |  | 1000 | 57 | 110 | 270 | 110 | 85 | 1 |  | 150 | 0.9 | 0.2 | 0.3 | 2.1 | 0.1 | 0.2 | 5 | 0.8 | 14 | 1.7 | 4 | 0 | 0 | 27 | 11 | 0 | 18 | -10 | 10 | 0 |  |  | 1 | 1 | 1
HDB-86-3 | Tow Lake, Man. | Tow | 56.7975 | -100.18 | 64 C/16 | A | Mag_L |  |  | 29.6 | 6.16 | 4.26 | 42.6 |  | 20.2 | 0.37 | 10.6 | 5.5 | 0.36 | 0.02 | 2.2 | 0.1 | 0.08 | 0.93 |  | 20.3 |  |  |  | 1400 | 270 | 110 | 240 | 140 | 140 | 0 |  | 200 | 0.6 | 0.3 | 0.3 | 28.3 | 0.1 | 0.3 | 6 | 1.1 | 0 | 0 | 5 | 0 | 0 | 1 | 13 | 0 | 7 | -10 | 30 | 0 |  |  | 8 | 6 | 8
HDB-86-6 | Tow Lake, Man. | Tow | 56.7975 | -100.18 |  | A | Gbn_Mag |  |  | 41.8 | 2.22 | 12.7 | 20.9 |  | 10.5 | 0.19 | 7.3 | 12 | 1.54 | 0.06 | 1.5 | 0.1 | 0.02 | 0.43 |  | 9.2 |  |  |  | 1200 | 40 | 85 | 240 | 170 | 120 | 0 |  | 110 | 0.9 | 0.2 | 0.3 | 1.4 | 0.1 | 0.2 | 5 | 1.1 | 3 | 0 | 1 | 0 | 0 | 1 | 10 | 0 | 190 | -10 | 40 | 0 |  |  | 1 | 1 | 0.5
HDB-86-7 | Tow Lake, Man. | Tow | 56.7975 | -100.18 | 64 C/16 | A | Gbn_Mag |  |  | 46.7 | 1.43 | 16.3 | 14.2 |  | 7.7 | 0.16 | 6.36 | 12.2 | 2.23 | 0.09 | 1.3 | 0.1 | 0.1 | 0.23 |  | 5.6 |  |  |  | 570 | 91 | 55 | 71 | 74 | 43 | 5 |  | 75 | 0.4 | 0.5 | 0.3 | 6.1 | 0.3 | 0.2 | 2 | 0.7 | 4 | 0.4 | 2 | 0 | 0 | 4 | 17 | 0 | 320 | -10 | 60 | 0 |  |  | 1 | 1 | 1
HDB-86-8 | Tow Lake, Man. | Tow | 56.7975 | -100.18 | 64 C/16 | A | Gbn_Mag |  |  | 43.5 | 3.26 | 13.1 | 20 |  | 12.4 | 0.25 | 6.84 | 9.44 | 2.22 | 0.18 | 1.5 | 0 | 1.3 | 0.61 |  | 6.2 |  |  |  | 410 | 49 | 62 | 86 | 51 | 38 | 7 |  | 110 | 0.6 | 0.1 | 0.3 | 2.2 | 0.1 | 0.2 | 3 | 0.7 | 4 | 0.9 | 3 | 0 | 0 | 11 | 21 | 0 | 270 | -10 | 90 | 0 |  |  | 1 | 1 | 3
HDB-86-9 | Tow Lake, Man. | Tow | 56.7975 | -100.18 | 64 C/16 | A | Gbn_Mag |  |  | 49.2 | 1.09 | 15.5 | 11.8 |  | 7.7 | 0.17 | 7.62 | 11.9 | 2.19 | 0.21 | 1.6 | 0.3 | 0.26 | 0.2 |  | 3.2 |  |  |  | 320 | 310 | 45 | 72 | 120 | 67 | 6 |  | 76 | 0.4 | 0.2 | 0.3 | 0.7 | 0.1 | 0.2 | 4 | 0.6 | 7 | 0.9 | 5 | 0 | 0 | 13 | 25 | 0 | 270 | -10 | 80 | 1 |  |  | 1 | 1 | 0.5
HDB-86-14 | Tow Lake, Man. | Tow | 56.7975 | -100.18 | 64 C/16 | A | Anorth |  |  | 51.1 | 0.69 | 24.6 | 4.96 |  | 3.2 | 0.07 | 1.81 | 11.5 | 4.34 | 0.35 | 0.8 | 0.1 | 0.08 | 0.16 |  | 1.4 |  |  |  | 120 | 71 | 18 | 47 | 34 | 16 | 4 |  | 32 | 0.3 | 0.2 | 0.3 | 3.7 | 0.2 | 0.2 | 1 | 0.6 | 5 | 0.5 | 3 | 0 | 0 | 0 | 9 | 0 | 580 | -10 | 90 | 2 |  |  | 1 | 1 | 0.5
HDB-86-15 | Tow Lake, Man. | Tow | 56.7975 | -100.18 | 64 C/16 | A | Anorth |  |  | 51.5 | 0.74 | 25 | 4.99 |  | 3.1 | 0.06 | 2.06 | 10.9 | 4.43 | 0.5 | 1 | 0.1 | 0.08 | 0.14 |  | 1.5 |  |  |  | 110 | 58 | 19 | 35 | 35 | 12 | 11 |  | 26 | 0.3 | 0.2 | 0.3 | 1.2 | 0.1 | 0.2 | 1 | 0.6 | 5 | 0.4 | 3 | 0 | 0 | 0 | 10 | 0 | 590 | -10 | 110 | 0 |  |  | 1 | 1 | 0.5
HDB-86-35 | Tow Lake, Man. | Tow | 56.7975 | -100.18 | 64 C/16 | A | Gbn |  |  | 45.6 | 2.11 | 14.2 | 19.4 |  | 10 | 0.18 | 6.49 | 8.62 | 2.35 | 0.3 | 0.5 | 0.1 | 0.08 | 0.32 |  | 8.3 |  |  |  | 720 | 44 | 62 | 62 | 55 |  | 0 |  | 100 | [6 empty] | 6 | 1.4 | 0 | 0.3 | 5 | 0 | 0 | 7 | 28 | 0 | 260 |  | 130 | 0
HDB-86-36 | Tow Lake, Man. | Tow | 56.7975 | -100.18 | 64 C/16 | A | Anorth |  |  | 48 | 0.82 | 20.4 | 12.4 |  |  | 0.11 | 4.57 | 9.9 | 3.57 | 0.36 |  | 0.1 | 0.04 | 1.66 | [5 empty] | 230 | 220 | 120 | 440 | 340 | 340 | 4 |  | 47 | 1.7 | 0.1 | 0.3 | 3 | 0.2 | 0.2 | 1 | 0.5 | 3 | 0 | 2 | 0 | 0 | 0 | 4 | 0 | 530 | -10 | 100 | 0 |  |  | 5 | 2 | 11
HDB-86-37B | Tow Lake, Man. | Tow | 56.7975 | -100.18 | 64 C/16 | A | Gbn |  |  | 51.5 | 0.55 | 15.8 | 9.2 | 1.8 | 6.7 | 0.17 | 8.76 | 11.1 | 2.3 | 0.16 | 0.9 | 0.1 | 0.09 | 0.03 | [5 empty] | 160 | 230 | 44 | 27 | 110 |  | 100 |  | 72 | 0.2 | 0.1 | 0.3 | 0.5 | 0.2 | 0.2 |  | 0.4 | 7 | 0.7 | 9 |  |  | 36 | 29 | 15 | 259 | -10 | 81 |  | 0 |  | 2 | 4 | 3
HDB-86-37C | Tow Lake, Man. | Tow | 56.7975 | -100.18 | 64 C/16 | A | Gbn |  |  | 51.2 | 0.5 | 15.6 | 8.8 | 1.4 | 6.6 | 0.17 | 8.97 | 11.52 | 2.2 | 0.13 | 0.8 | 0.2 | 0.07 | 0.03 | [5 empty] | 150 | 250 | 44 | 26 | 120 |  | Pb: 38; Zn: 66; Be: 0.4; La: 5; Yb: 0.7; Nb: 0; Y: 28; Zr: 69; Rb: 15; Sr: 259; Tl: -10; Ba: 49; Ag: 0 | 4 | 1 | 9
HDB-86-39A | Tow Lake, Man. | Tow | 56.7975 | -100.18 | 64 C/16 | A | Gbn |  |  | 50.1 | 0.57 | 19.2 | 8.5 | 1.9 | 6 | 0.13 | 6.47 | 10.62 | 2.9 | 0.1 | 0.6 | 0 | 0.02 | 0.02 | [5 empty] | 220 | 58 | 39 | 12 | 37 |  | Pb: 41; Zn: 59; Be: 0.4; La: 3; Yb: 0.1; Nb: 3; Y: 14; Zr: 36; Rb: 0; Sr: 324; Ba: 92; Ag: 0 | 4 | 6 | 8
HDB-86-39B | Tow Lake, Man. | Tow | 56.7975 | -100.18 | 64 C/16 | A | Gbn_Mag |  |  | 44.1 | 1.97 | 14.5 | 17.9 | 7.6 | 9.2 | 0.18 | 7.07 | 10.75 | 2.2 | 0.08 | 0.7 | 0.1 | 0.02 | 0.1 | [5 empty] | 690 | 38 | 66 | 62 | 54 |  | Pb: 47; Zn: 87; Be: 0.6; La: 4; Yb: 0; Nb: 2; Y: 8; Zr: 28; Rb: 0; Sr: 228; Ba: 83; Ag: 0 | 4 | 1 | 2
HDB-86-39C | Tow Lake, Man. | Tow | 56.7975 | -100.18 | 64 C/16 | A | Gbn_Mag |  |  | 44.4 | 2.03 | 14.1 | 18.6 |  | 7.9 | 0.19 | 7.25 | 11.2 | 2.06 | 0.34 | 0.7 | 0 | 0.03 | 0.16 | [5 empty] | 620 | 28 | 51 | 69 | 49 |  | 7 |  | 74 | 0.4 | 0.1 | 0.3 | 0.4 | 0.1 | 0.2 | 4 | 0.6 | 0 | 0 | 4 | 0 | 0 | 0 | 8 | 0 | 240 | -10 | 40 | 0 |  |  | 1 | 1 | 1
HDB-86-41 | Tow Lake, Man. | Tow | 56.7975 | -100.18 | 64 C/16 | A | Anorth |  |  | 49.6 | 1.45 | 18.8 | 12.2 |  | 6.4 | 0.14 | 3.65 | 10 | 3.26 | 0.86 | 0.9 | 0.1 | 0.15 | 0.24 | [5 empty] | 350 | 57 | 34 | 49 | 32 |  | 8 |  | 68 | 0.3 | 0.1 | 0.3 | 1.2 | 0.1 | 0.2 | 3 | 0.7 | 3 | 0.5 | 3 | 0 | 0 | 8 | 50 | 2 | 380 | 50 | 210 | 0 | 0 |  | 1 | 1 | 1
HDB-86-49 | Tow Lake, Man. | Tow | 56.7975 | -100.18 | 64 C/16 | A | Mag_L |  |  | 40 | 2.8 | 12.1 | 25.1 |  | 9.8 | 0.2 | 6.99 | 11.2 | 1.71 | 0.37 | 0.5 | 0.1 | 0.04 | 0.59 | [5 empty] | 1100 | 31 | 79 | 160 | 89 |  | 14 |  | 150 | 0.8 | 0.5 | 0.3 | 32.9 | 0.2 | 0.2 | 4 | 0.9 | 0 | 0 | 4 | 0 | 0 | 0 | 10 | 0 | 190 | -10 | 50 | 0 | 0 |  | 1 | 1 | 11
HDB-87-50 | Tow Lake, Man. | Tow | 56.7975 | -100.18 | 64 C/16 | A | Mag_L |  |  | 43.4 | 2.29 | 12.8 | 21 |  | 10.9 | 0.23 | 7.23 | 11 | 1.92 | 0.41 | 0.6 | 0.2 | 0.12 | 0.65 | [5 empty] | 730 | 89 | 58 | 140 | 110 |  | 8 |  | 520 | 0.7 | 0.2 | 0.3 | 74.8 | 0.1 | 0.2 | 4 | 0.7 | 0 | 0.1 | 3 | 0 | 0 | 7 | 16 | 0 | 220 | -10 | 60 | 0 | 0 |  | 1 | 1 | 9
HDB-86-55 | Tow Lake, Man. | Tow | 56.7975 | -100.18 | 64 C/16 | C | Gbn |  |  | 48.3 | 0.96 | 15.9 | 11.5 | 1.7 | 8.8 | 0.18 | 7.28 | 10.94 | 2.3 | 0.27 | 1.7 | 0.2 | 0.19 | 0.1 | [5 empty] | 270 | 120 | 53 | 79 | 110 |  | Pb: 41; Zn: 110; Be: 0.6; La: 8; Yb: 1.2; Nb: 17; Y: 47; Zr: 64; Rb: 6; Sr: 294; Ba: 90; Ag: 0 | 5 | 8 | 14
HDB-86-58 | Tow Lake, Man. | Tow | 56.7975 | -100.18 | 64 C/16 | C | Gbn |  |  | 48.4 | 0.59 | 17 | 10.5 | 4.3 | 5.6 | 0.16 | 8.8 | 9.44 | 2.4 | 0.25 | 1.8 | 0.2 | 0.12 | 0.04 | [5 empty] | 140 | 140 | 59 | 110 | 210 |  | Pb: 32; Zn: 81; Be: 0.5; La: 7; Yb: 1.4; Nb: 8; Y: 42; Zr: 57; Rb: 17; Sr: 180; Ba: 122; Ag: 0 | 6 | 6 | 6
HDB-86-59 | Tow Lake, Man. | Tow | 56.7975 | -100.18 | 64 C/16 | C | Gbn_Mag |  |  | 47 | 2.77 | 14.4 | 19.1 | 5.4 | 12.3 | 0.27 | 3.26 | 8.41 | 3.5 | 0.23 | 0.9 | 0 | 0.72 | 0.02 | [5 empty] | 240 | 25 | 36 | 12 | 14 |  | Pb: 47; Zn: 180; Be: 0.8; La: 17; Yb: 2.5; Nb: 10; Y: 74; Zr: 134; Rb: 11; Sr: 253; Ba: 297; Ag: 0 | 5 | 5 | 6
HDB-86-60 | Tow Lake, Man. | Tow | 56.7975 | -100.18 | 64 C/16 | B | Gbn |  |  | 48.3 | 0.94 | 16.7 | 11.4 | 2 | 8.4 | 0.19 | 6.08 | 11.24 | 2.8 | 0.22 | 1.5 | 0.2 | 0.23 | 0.01 | [5 empty] | 200 | 220 | 42 | 14 | 81 |  | Pb: 35; Zn: 94; Be: 0.6; La: 9; Yb: 1.5; Nb: 4; Y: 61; Zr: 31; Rb: 0; Sr: 249; Ba: 176; Ag: 0 | 2 | 1 | 6
HDB-86-61 | Tow Lake, Man. | Tow | 56.7975 | -100.18 | 64 C/16 | B | Gbn_Mag |  |  | 47.3 | 1.58 | 16.1 | 19.9 | 3.6 | 14.7 | 0.47 | 0.96 | 8.56 | 3.6 | 0.19 | 1.1 | 0.5 | 0.32 | 0.04 | [5 empty] | 26 | 31 | 11 | 250 | 25 |  | Pb: 67; Zn: 110; Be: 0.6; La: 8; Yb: 0.4; Nb: 0; Y: 23; Zr: 62; Rb: 12; Sr: 356; Ba: 272; Ag: 0 | 5 | 8 | 22
HDB-86-62 | Tow Lake, Man. | Tow | 56.7975 | -100.18 | 64 C/16 | B | Gbn_Mag |  |  | 42.2 | 3.28 | 14.3 | 18 | 4.5 | 12.1 | 0.22 | 4.95 | 9.58 | 2.8 | 0.24 | 1.5 | 0.7 | 1.92 | 0.08 | [5 empty] | 140 | 30 | 43 | 25 | 27 |  | Pb: 38; Zn: 110; Be: 0.6; La: 20; Yb: 1.9; Nb: 5; Y: 37; Zr: 36; Rb: 3; Sr: 353; Ba: 228; Ag: 0 | 3 | 6 | 22
HDB-86-63A | Tow Lake, Man. | Tow | 56.7975 | -100.18 | 64 C/16 | B | Gbn_Mag |  |  | 43.9 | 3.4 | 15.6 | 14.6 | 3.2 | 10.3 | 0.21 | 5.5 | 9.55 | 3 | 0.17 | 1.1 | 0.1 | 2.28 | 0.06 | [5 empty] | 200 | 37 | 42 | 35 | 27 |  | Pb: 33; Zn: 110; Be: 0.5; La: 17; Yb: 1.5; Nb: 12; Y: 64; Zr: 39; Rb: 12; Sr: 381; Ba: 168; Ag: 0 | 5 | 6 | 5
HDB-86-63B | Tow Lake, Man. | Tow | 56.7975 | -100.18 | 64 C/16 | B | Gbn_Apt |  |  | 41 | 4.25 | 11.9 | 18.5 | 5.1 | 12.1 | 0.25 | 6.76 | 10.7 | 2.2 | 0.12 | 1.5 | 0.1 | 2.41 | 0.04 | [5 empty] | 310 | 30 | 44 | 25 | 25 |  | 47 |  | 120 | 0.3 | 0.2 | 0.3 | 2.4 | 0.2 | 0.3 |  | 0.6 | 19 | 1.8 | 19 |  |  | 76 | 39 | 8 | 275 | -10 | 168 |  | 0 |  | 5 | 6 | 9
HDB-86-64A | Tow Lake, Man. | Tow | 56.7975 | -100.18 | 64 C/16 | B | Gbn_Apt |  |  | 45.3 | 3.12 | 16.6 | 13.7 | 3.6 | 9.1 | 0.19 | 4.77 | 9.67 | 3.2 | 0.27 | 0.9 | 0.1 | 1.6 | 0.04 | [5 empty] | 220 | 25 | 40 | 24 | 23 |  | 35 |  | 98 | 0.2 | 0.1 | 0.3 | 1.6 | 0.1 | 0.2 |  | 0.6 | 14 | 1.3 | 3 |  |  | 46 | 72 | 11 | 388 | -10 | 216 |  | 0 |  | 2 | 7 | 3
HDB-86-65 | Tow Lake, Man. | Tow | 56.7975 | -100.18 | 64 C/16 | B | Gbn_Apt |  |  | 44.5 | 3.56 | 15 | 15.7 | 3.6 | 10.9 | 0.22 | 5.65 | 9.31 | 2.7 | 0.12 | 1.2 | 0.2 | 1.52 | 0.08 | [5 empty] | 260 | 31 | 46 | 24 | 21 |  | Pb: 42; Zn: 110; Be: 0.6; La: 14; Yb: 1.1; Nb: 0; Y: 51; Zr: 73; Rb: 8; Sr: 337; Ba: 190; Ag: 0 | 4 | 9 | 7
HDB-86-66B | Tow Lake, Man. | Tow | 56.7975 | -100.18 | 64 C/16 | B | Gbn_Mag |  |  | 44.9 | 4.35 | 15.7 | 14.2 | 2.7 | 10.3 | 0.22 | 5.67 | 9.73 | 2.8 | 0.21 | 1.3 | 0.1 | 1.92 | 0 | [5 empty] | 230 | 32 | 38 | 20 | 23 |  | Pb: 60; Zn: 150; Be: 0.6; La: 15; Yb: 1.2; Nb: 13; Y: 66; Zr: 46; Rb: 0; Sr: 385; Ba: 191; Ag: 0 | 3 | 4 | 9
HDB-86-108 | Tow Lake, Man. | Tow | 56.7975 | -100.18 | 64 C/16 | A | Gbn_Mag |  |  | 42.7 | 2.61 | 12.3 | 21.6 |  | 11.6 | 0.23 | 6.54 | 11.4 | 1.87 | 0.14 | 0.6 | 0.1 | 0.14 | 0.41 |  | 8.7 |  |  |  | 740 | 61 | 57 | 77 | 62 | 54 | 11 |  | 110 | 0.5 | 0.3 | 0.3 | 67.3 | 0.2 | 0.3 | 3 | 0.8 | 0 | 0.2 | 4 | 0 | 0 | 3 | 22 | 0 | 230 | -10 | 70 | 0 |  |  | 1 | 1 | 3
HDB-86-110 | Tow Lake, Man. | Tow | 56.7975 | -100.18 | 64 C/16 | A | Anorth |  |  | 43.7 | 2.67 | 13.6 | 21.4 |  | 11.2 | 0.21 | 6.73 | 9.7 | 2.11 | 0.27 | 1.3 | 0.2 | 0.13 | 0.83 |  | 9 |  |  |  | 750 | 69 | 68 | 130 | 110 | 89 | 6 |  | 100 | 0.8 | 0.2 | 0.3 | 2.5 | 0.1 | 0.2 | 4 | 0.8 | 0 | 0 | 4 | 0 | 0 | 6 | 19 | 0 | 220 | -10 | 90 | 0 |  |  | 1 | 1 | 1
HDB-86-111 | Tow Lake, Man. | Tow | 56.7975 | -100.18 | 64 C/16 | A | Gbn_Mag |  |  | 47.9 | 1.56 | 14.4 | 16.5 |  | 9 | 0.21 | 8.06 | 11.7 | 2.09 | 0.12 | 0.5 | 0.4 | 0.09 | 0.22 |  | 6.5 |  |  |  | 480 | 110 | 44 | 41 | 62 |  | 2 |  | 92 | [6 empty] | 5 | 1 | 0 | 0 | 4 | 0 | 0 | 6 | 12 | 0 | 260 |  | 60 | 4
HDB-86-136 | Tow Lake, Man. | Tow | 56.7975 | -100.18 | 64 C/16 | A | Gb_Garn |  |  | 46.7 | 1.52 | 17.4 | 20.7 |  | 12.8 | 0.42 | 2.55 | 6.82 | 3.82 | 0.16 | 0.9 | 0 | 0.55 | 0.0454 |  | 6.5 |  | 285 | 296 | 10 | 2 | 20 | 17 | 16 | 4 | 4 |  | 120 | 0.2 | 0.2 | 0.3 | 0.3 | 0.1 | 0.3 | 3 | 0.5 | 4 | 0.3 | 6 | 0 | 0 | 4 | 22 | 0 | 440 |  | 210 | 0
G102-311-313 | Tow Lake, Man. | Tow | 56.7975 | -100.18 | 64 C/16 | A | Mag_L |  | 312 | 28.4 | 6.1 | 5.18 | 44.3 |  | 18 | 0.31 | 7.91 | 8.51 | 0.53 | 0.15 | 1.1 | 0.3 | 0.07 | 0.88 |  | 24.3 |  |  |  | 1800 | 14 | 110 | 360 | 96 | 91 | 13 |  | 190 | 0.5 | 4.4 | 0.3 | 2.6 | 0.1 | 0.2 | 7 | 1.4 | 0 | 0 | 7 | 0 | 0 | 6 | 15 | 0 | 52 | -10 | 50 | 1 |  |  | 1 | 1 | 0.5
G102-361 | Tow Lake, Man. | Tow | 56.7975 | -100.18 | 64 C/16 | A | Gbn_Mag |  |  | 39 | 3.54 | 9.7 | 28 |  | 14.7 | 0.26 | 7.28 | 10.6 | 1.62 | 0.4 | 0.7 | 0.1 | 0.11 | 0.5118 |  | 11.7 |  | 93 | 385 | 1000 | 52 | 87 | 140 | 120 | 110 | 0 |  | 130 | 0.4 | 0.2 | 0.3 | 0.1 | 0.1 | 0.3 | 5 | 0.8 | 1 | 0 | 3 | 0 | 0 | 7 | 19 | 0 | 160 |  | 60 | 0
G102-361.5 | Tow Lake, Man. | Tow | 56.7975 | -100.18 | 64 C/16 | A | Gbn_Mag |  |  | 43.9 | 2.61 | 13.7 | 20.5 |  | 11 | 0.2 | 5.7 | 11.4 | 2.43 | 0.55 | 0.7 | 0.1 | 0.26 | 0.3661 |  | 8.3 |  | 166 | 377 | 700 | 150 | 66 | 99 | 79 | 60 | 0 |  | 95 | 0.3 | 0.4 | 0.3 | 1.2 | 0.1 | 0.2 | 5 | 0.7 | 4 | 0.3 | 5 | 0 | 0 | 9 | 21 | 0 | 270 |  | 80 | 0
G102-366-369 | Tow Lake, Man. | Tow | 56.7975 | -100.18 | 64 C/16 | A | Mag_L |  | 367.5 | 29.7 | 6.15 | 5.06 | 41.9 |  | 20.6 | 0.34 | 9.9 | 4.84 | 0.56 | 0.15 | 1.6 | 0.7 | 0.07 | 0.57 |  | 19 |  |  |  | 1300 | 2 | 96 | 120 | 86 | 84 | 10 |  | 200 | 0.2 | 3 | 0.3 | 7.6 | 0.3 | 0.2 | 5 | 1 | 0 | 0 | 5 | 0 | 0 | 0 | 16 | 0 | 49 | 20 | 40 | 0 |  |  | 1 | 1 | 3
G102-369-371 | Tow Lake, Man. | Tow | 56.7975 | -100.18 | 64 C/16 | A | Anorth |  | 370 | 49.5 | 1.14 | 21.6 | 8.77 |  | 5.9 | 0.09 | 2.58 | 10.6 | 4.14 | 0.46 | 1 | 0.6 | 0.18 | 0.1066 |  | 2.3 |  | 104 | 510 | 220 | 10 | 28 | 38 | 27 | 9 | 0 |  | 43 | 0.2 | 0.3 | 0.3 | 1.3 | 0.2 | 0.2 | 2 | 0.6 | 6 | 0.4 | 3 | 0 | 0 | 1 | 19 | 0 | 490 |  | 140 | 4
G102-371-373 | Tow Lake, Man. | Tow | 56.7975 | -100.18 | 64 C/16 | A | Mag_L |  | 372 | 30.7 | 6.08 | 5.29 | 40.2 |  | 20.9 | 0.35 | 10.3 | 4.71 | 0.58 | 0.16 | 1.1 | 0.2 | 0.09 | 0.58 |  | 17 |  |  |  | 1300 | 5 | 89 | 110 | 87 | 82 | 0 |  | 190 | 0.2 | 0.4 | 0.3 | 7.4 | 0.2 | 0.2 | 6 | 1 | 0 | 0 | 2 | 0 | 0 | 0 | 15 | 0 | 54 | -10 | 40 | 0 |  |  | 1 | 1 | 5
G102-375-381 | Tow Lake, Man. | Tow | 56.7975 | -100.18 | 64 C/16 | A | Mag_L |  | 378 | 28.9 | 6.65 | 4.82 | 43.3 |  | 22 | 0.37 | 11 | 3.42 | 0.52 | 0.16 | 0.7 | 0.2 | 0.1 | 0.46 |  | 18.9 |  |  |  | 1400 | 17 | 96 | 100 | 83 | 77 | 1 |  | 200 | 0.2 | 0.5 | 0.3 | 3 | 0.1 | 0.3 | 5 | 1 | 0 | 0 | 6 | 0 | 0 | 0 | 14 | 3 | 50 | -10 | 40 | 0 |  |  | 1 | 1 | 0.5
G102-381-386 | Tow Lake, Man. | Tow | 56.7975 | -100.18 | 64 C/16 | A | Mag_L |  | 383.5 | 31.3 | 6.25 | 4.9 | 40.5 |  | 19.5 | 0.36 | 10 | 7.35 | 0.62 | 0.16 | 0.8 | 0.3 | 0.09 | 0.6 |  | 18.8 |  |  |  | 1200 | 11 | 83 | 120 | 55 | 53 | 0 |  | 170 | 0.2 | 0.4 | 0.3 | 4.7 | 0.1 | 0.4 | 5 | 1 | 0 | 0 | 5 | 0 | 0 | 2 | 13 | 0 | 58 | 10 | 40 | 0 |  |  | 1 | 1 | 2
G102-390-392.4 | Tow Lake, Man. | Tow | 56.7975 | -100.18 | 64 C/16 | A | Mag_L |  | 391.2 | 27.7 | 6.61 | 4.56 | 45.9 |  | 22.4 | 0.36 | 10.2 | 4.49 | 0.46 | 0.19 | 1.7 | 0.2 | 0.09 | 0.62 |  | 21 |  |  |  | 1400 | 0 | 110 | 140 | 81 | 72 | 0 |  | 200 | 0.2 | 0.3 | 0.3 | 5.5 | 0.1 | 0.2 | 5 | 1.2 | 0 | 0 | 5 | 0 | 0 | 0 | 10 | 0 | 35 | -10 | 50 | 0 |  |  | 1 | 1 | 4
G102-393-398 | Tow Lake, Man. | Tow | 56.7975 | -100.18 | 64 C/16 | A | Mag_L |  | 395.5 | 25.1 | 7.58 | 4.58 | 48.5 |  | 23.1 | 0.36 | 9.2 | 4.27 | 0.33 | 0.19 | 1.8 | 0.2 | 0.07 | 0.58 |  | 22.8 |  |  |  | 1500 | 6 | 94 | 200 | 81 | 79 | 4 |  | 200 | 0.2 | 0.2 | 0.3 | 3.4 | 0.1 | 0.3 | 6 | 1.2 | 0 | 0 | 7 | 0 | 0 | 0 | 17 | 1 | 22 | -10 | 40 | 0 |  |  | 1 | 1 | 2
G102-398-399 | Tow Lake, Man. | Tow | 56.7975 | -100.18 | 64 C/16 | A | Mag_L |  | 398.5 | 24.9 | 6.39 | 10.8 | 42.2 |  |  | 0.33 | 4.21 | 5.09 | 1.28 | 0.34 |  | 0.2 | 0.09 | 6.23 | [5 empty] | 1500 | 150 | 300 | 420 | 180 | 200 | 0 |  | 170 | 0.3 | 0.7 | 0.9 | 14.9 | 0.2 | 0.4 | 7 | 1.2 | 0 | 0 | 7 | 0 | 0 | 0 | 13 | 0 | 240 | -10 | 140 | 0 |  |  | 1 | 1 | 61
G102-402-407 | Tow Lake, Man. | Tow | 56.7975 | -100.18 | 64 C/16 | A | Mag_L |  | 404.5 | 19.1 | 9.42 | 3.51 | 56.8 |  | 26.5 | 0.41 | 8.72 | 1.99 | 0.13 | 0.19 | 2 | 0.7 | 0.06 | 0.62 |  | 27.3 |  |  |  | 1700 | 4 | 98 | 130 | 120 | 110 | 0 |  | 230 | 0.2 | 0.2 | 0.3 | 2.2 | 0.1 | 0.3 | 6 | 1.3 | 0 | 0 | 5 | 0 | 0 | 0 | 10 | 0 | 7 | -10 | 40 | 0 |  |  | 1 | 1 | 4
G110-173-175 | Tow Lake, Man. | Tow | 56.7975 | -100.18 | 64 C/16 | A | Mag_L |  | 174 | 26.9 | 6.5 | 5.01 | 44.8 |  | 19.9 | 0.34 | 8.1 | 7.06 | 0.55 | 0.24 | 1.3 | 0.1 | 0.02 | 0.88 |  | 22.7 |  |  |  | 1700 | 1 | 100 | 290 | 90 | 80 | 0 |  | 230 | 0.4 | 0.3 | 0.3 | 6.8 | 0.1 | 0.2 | 7 | 1.3 | 0 | 0 | 5 | 0 | 0 | 0 | 11 | 0 | 29 | 64 | 40 | 0 |  |  | 1 | 1 | 2
Q804 | Tow Lake, Man. | Tow | 56.7975 | -100.18 | 64 C/16 | A | Gbn |  |  | 43.3 | 4.01 | 15.3 | 16.3 | 2.4 | 12.5 | 0.23 | 4.95 | 10.28 | 2.8 | 0.17 | 1.4 | 0.2 | 2.1 | 0.02 | [5 empty] | 190 | 36 | 32 | 44 | 27 | 24 | 7 |  | 96 | 0.2 | 0.3 | 0.3 | 1.2 | 0.4 | 0.2 |  | 0.4 | 0 | 0.8 | 0 |  |  | 1 | 5 | 0 | 322 |  | 180 |  |  |  | 2 | 1 | 1
Q806 | Tow Lake, Man. | Tow | 56.7975 | -100.18 | 64 C/16 | A | Gbn_Mag |  |  | 43 | 2.26 | 13.9 | 21.2 | 8.2 | 11.7 | 0.2 | 6.34 | 10.87 | 2 | 0.16 | 1.8 | 0.1 | 0.02 | 0.15 | [5 empty] | 690 | 47 | 47 | 73 | 33 | 24 | 9 |  | 100 | 0.2 | 0.9 | 0.8 | 0.9 | 0.1 | 0.3 |  | 0.7 | 0 | 0 | 0 |  |  | 0 | 11 | 0 | 206 |  | 111
Q812 | Tow Lake, Man. | Tow | 56.7975 | -100.18 | 64 C/16 | A | Gbn |  |  | 45.9 | 3.53 | 16.4 | 14.9 | 2.2 | 11.4 | 0.25 | 3.64 | 9.66 | 3.2 | 0.19 | 1.4 | 0.2 | 1.3 | 0.01 | [5 empty] | 60 | 31 | 20 | 31 | 22 | 18 | 6 |  | 110 | 0.2 | 0.1 | 0.4 | 0.6 | 0.5 | 0.6 |  | 0.6 | 4 | 1.7 | 0 |  |  | 16 | 31 | 0 | 381 |  | 164 |  |  |  | 2 | 1 | 1
Q815 | Tow Lake, Man. | Tow | 56.7975 | -100.18 | 64 C/16 | A | Gbn |  |  | 45.6 | 1.47 | 16.2 | 17 | 5.3 | 10.5 | 0.16 | 5.91 | 10.09 | 2.5 | 0.2 | 1.7 | 0.6 | 0.11 | 0.05 | [5 empty] | 610 | 47 | 46 | 83 | 63 | 42 | 4 |  | 88 | 0.2 | 0.6 | 0.3 | 0.7 | 0.2 | 0.4 |  | 0.8 | 1 | 0.1 | 0 |  |  | 0 | 17 | 0 | 282 |  | 109 |  |  |  | 2 | 1 | 2
Q830 | Tow Lake, Man. | Tow | 56.7975 | -100.18 | 64 C/16 | A | Gbn |  |  | 49.4 | 0.53 | 16.2 | 9.4 | 0.4 | 8.1 | 0.14 | 8.34 | 12.49 | 1.8 | 0.18 | 2.1 | 0.5 | 0.03 | 0.08 | [5 empty] | 150 | 260 | 39 | 99 | 140 | 77 | 5 |  | 52 | 0.2 | 0.5 | 0.3 | 1.8 | 0.6 | 0.2 |  | 0.3 | 1 | 0.3 | 0 |  |  | 0 | 0 | 0 | 274 |  | 112
Q831 | Tow Lake, Man. | Tow | 56.7975 | -100.18 | 64 C/16 | A | Gbn_Mag |  |  | 44.8 | 1.94 | 12.4 | 20.9 | 5.6 | 13.7 | 0.24 | 9.27 | 8.58 | 1.7 | 0.15 | 1.8 | 0.2 | 0.02 | 0.25 | [5 empty] | 600 | 170 | 59 | 70 | 94 | 71 | 2 |  | 110 | 0.2 | 0.3 | 0.3 | 0.7 | 0.2 | 0.4 |  | 0.5 | 0 | 0 | 0 |  |  | 0 | 0 | 0 | 181 |  | 93 |  |  |  | 2 | 1 | 3
Q833 | Tow Lake, Man. | Tow | 56.7975 | -100.18 | 64 C/16 | A | Anorth |  |  | 51.2 | 0.33 | 21.7 | 6.9 | 0.5 | 5.8 | 0.1 | 5.32 | 9.28 | 3.2 | 0.18 | 1.9 | 0.2 | 0.02 | 0.01 | [5 empty] | 54 | 49 | 27 | 21 | 55 | 36 | 3 |  | 55 | 0.2 | 0.1 | 0.3 | 0.6 | 0.7 | 0.2 |  | 0.3 | 1 | 0 | 0 |  |  | 0 | 0 | 0 | 414 |  | 124 |  |  |  | 2 | 1 | 3
Q2108 | Tow Lake, Man. | Tow | 56.7975 | -100.18 | 64 C/16 | A | Anorth |  |  | 48.1 | 0.68 | 21.4 | 9.3 | 1.8 | 6.7 | 0.1 | 6 | 9.19 | 2.9 | 0.29 | 2.5 | 0.3 | 0.08 | 0.01 | [5 empty] | 170 | 400 | 30 | 64 | 120 | 81 | Pb: 6; Zn: 69; Be: 0.3; La: 0; Yb: 0; Nb: 0; Y: 0; Zr: 10; Rb: 0; Sr: 405; Ba: 167 | 2 | 2 | 3
Q2118 | Tow Lake, Man. | Tow | 56.7975 | -100.18 | 64 C/16 | A | Gbn_Mag |  |  | 38 | 3.45 | 12.4 | 27.3 | 10.3 | 15.3 | 0.19 | 6.89 | 9.96 | 1.4 | 0.09 | 1.6 | 0.3 | 0.02 | 0.4 | [5 empty] | 1400 | 54 | 69 | 160 | 110 | 100 | 7 |  | 130 | 0.9 | 0.4 | 0.3 | 0.8 | 0.1 | 0.7 |  | 1.1 | 0 | 0 | 0 |  |  | 0 | 0 | 0 | 147 |  | 102 |  |  |  | 2 | 1 | 3
Q2119 | Tow Lake, Man. | Tow | 56.7975 | -100.18 | 64 C/16 | C | Gbn |  |  | 46.8 | 1.66 | 16.6 | 14.8 | 2.7 | 10.9 | 0.18 | 5.87 | 10.22 | 2.7 | 0.33 | 2.1 |  | 0.21 | 0.01 | [5 empty] | 330 | 150 | 40 | 85 | 81 | 60 | Pb: 9; Zn: 87; Be: 0.6; La: 0; Yb: 0.3; Nb: 0; Y: 0; Zr: 44; Rb: 0; Sr: 294; Ba: 148
Q2127 | Tow Lake, Man. | Tow | 56.7975 | -100.18 | 64 C/16 | B | Gbn_Mag |  |  | 42.6 | 3.23 | 13.7 | 21.7 | 4.5 | 15.5 | 0.31 | 4.76 | 9.21 | 2.7 | 0.28 | 1.4 | 0.1 | 1.74 | 0.07 | [5 empty] | 83 | 11 | 26 | 48 | 73 | 75 | 11 |  | 140 | 0.2 | 0.1 | 0.3 | 1.1 | 0.6 | 0.4 |  | 0.5 | 8 | 1.9 | 0 |  |  | 29 | 35 | 0 | 286 |  | 207 |  |  |  | 2 | 1 | 1
Q2133 | Tow Lake, Man. | Tow | 56.7975 | -100.18 | 64 C/16 | B | Gbn |  |  | 43.2 | 4.27 | 15.7 | 16 | 3 | 11.7 | 0.24 | 4.58 | 9.92 | 2.9 | 0.59 | 1.3 | 0.2 | 2.16 | 0.05 | [5 empty] | 110 | 27 | 27 | 59 | 25 | 17 | 6 |  | 130 | 0.2 | 0.3 | 0.3 | 1.6 | 0.4 | 0.3 |  | 0.5 | 3 | 1.7 | 0 |  |  | 18 | 57 | 0 | 419 |  | 386 |  |  |  | 2 | 1 | 1
HDB-85-11 | Tow Lake, Man. | Tow | 56.7975 | -100.18 | 64 C/16 | A | Con | Py | [15 empty] | 51.3 | [11 empty] | Se: 21 | [12 empty] | 1.4 | [19 empty] | 24428
HDB-85-12A | Tow Lake, Man. | Tow | 56.7975 | -100.18 | 64 C/16 | A | Con | Py | [15 empty] | 54.3 | [11 empty] | Se: 27 | [12 empty] | 1.1 | [19 empty] | 20111
HDB-85-12B | Tow Lake, Man. | Tow | 56.7975 | -100.18 | 64 C/16 | A | Con | Py | [64 empty] | 2
HDB-85-13 | Tow Lake, Man. | Tow | 56.7975 | -100.18 | 64 C/16 | A | Con | Py | [15 empty] | 42.6 | [11 empty] | Se: 28 | [12 empty] | 1.9 | [19 empty] | 15214