## Appendix KM-1 Diamonds 1mm
Appendix KM-1
Mineral Chemistry (Monopros Limited) and Classifications (1.0 mm).
Sample Site | UTM |  | MnO | Na2O | Al2O3 | FeO | SiO2 | TiO2 | CaO | Cr2O3 | MgO | TOTAL | Classification
| Easting | Northing | % | % | % | % | % | % | % | % | %
99T-10 | 380814.9777 | 6083990.9171 | 0.28 | 0.05 | 19.82 | 7.16 | 39.84 | 0.38 | 5.32 | 5.75 | 21.22 | 99.82 | titanian Cr-pyrope (G11)
99T-29 | 390765.2029 | 6089215.1846 | 0.28 | 0.12 | 21.1 | 9.04 | 40.06 | 0.56 | 4.46 | 3.22 | 21.28 | 100.13 | titanian Cr-pyrope (G11)
99T-40 | 392559.9105 | 6086340.043 | 0.21 | 0 | 0.14 | 33.04 | 0 | 51.48 | 0 | 2 | 11.51 | 98.38 | magnesian ilmenite
99T-70 | 377176.2541 | 6084802.5529 | 0.37 | 0 | 0.11 | 34.79 | 0 | 50.03 | 0 | 3.28 | 10.79 | 99.37 | magnesian ilmenite
99T-94 | 361334.6083 | 6088793.4042 | 0.24 | 0 | 0.11 | 33.16 | 0 | 51.48 | 0 | 2.49 | 10.75 | 98.22 | magnesian ilmenite
99T-126 | 359632.7337 | 6085112.6975 | 0.21 | 0.05 | 0.21 | 30.49 | 0 | 53.13 | 0 | 2.6 | 13.14 | 99.83 | magnesian ilmenite
99T-126 | 359632.7337 | 6085112.6975 | 0.31 | 0.05 | 0 | 32.88 | 0 | 50.96 | 0 | 3.08 | 12.48 | 99.77 | magnesian ilmenite
99T-146 | 388300.2495 | 6089844.4753 | 0 | 0.15 | 0.38 | 91.14 | 0 | 0 | 0 | 0.01 | 0.01 | 91.69 | magnetite
99T-201 | 371334.9919 | 6079065.2312 | 0.36 | 0 | 0.02 | 33.15 | 0 | 52.72 | 0 | 2.25 | 11.12 | 99.62 | magnesian ilmenite
99T-223 | 355505.6713 | 6083205.0107 | 0.37 | 0.11 | 0 | 35.61 | 0 | 49.33 | 0 | 3.87 | 10.82 | 100.1 | magnesian ilmenite
99T-245 | 373013.8605 | 6074903.9183 | 0.24 | 0 | 0.15 | 30.71 | 0 | 52.55 | 0 | 2.67 | 13.26 | 99.58 | magnesian ilmenite
99T-292 | 372658.2171 | 6079359.5148 | 0.25 | 0.11 | 0 | 33.13 | 0 | 50.63 | 0 | 3.26 | 11.68 | 99.06 | magnesian ilmenite
99T-292 | 372658.2171 | 6079359.5148 | 0.28 | 0.04 | 0 | 32.91 | 0 | 50.8 | 0 | 2.86 | 11.59 | 98.47 | magnesian ilmenite
99T-293 | 373332.2086 | 6078856.118 | 0.26 | 0.02 | 0 | 34.31 | 0 | 50.2 | 0 | 3.52 | 10.69 | 99 | magnesian ilmenite