## B_Horizon_EL
Appendix B-2
| Duplicate Pair ICP-MS (Enzyme Leach), ICP-AES, H+ and K Analyses. | [62 empty] | ICP-AES
Sample Site | UTM |  | S.Q. Cl | Br | I | V | As | Se | Mo | Sb | Te | W | Re | Au | S.Q. Hg | Th | U | Co | Ni | Cu | Zn | Pb | Ga | Ge | Ag | Cd | In | Sn | Tl | Bi | S.Q. Ti | S.Q. Cr | Y | Zr | Nb | Hf | Ta | La | Ce | Pr | Nd | Sm | Eu | Gd | Tb | Dy | Ho | Er | Tm | Yb | Lu | S.Q. Li | Be | S.Q. Sc | Mn | Rb | Sr | Cs | Ba | Ru | Pd | Os | Pt | Fe | Ca | Na | Mg | K | Cr | S | Si | Al | H+ | K | pH
| Easting | Northing | ppb | ppb | ppb | ppb | ppb | ppb | ppb | ppb | ppb | ppb | ppb | ppb | ppb | ppb | ppb | ppb | ppb | ppb | ppb | ppb | ppb | ppb | ppb | ppb | ppb | ppb | ppb | ppb | ppb | ppb | ppb | ppb | ppb | ppb | ppb | ppb | ppb | ppb | ppb | ppb | ppb | ppb | ppb | ppb | ppb | ppb | ppb | ppb | ppb | ppb | ppb | ppb | ppb | ppb | ppb | ppb | ppb | ppb | ppb | ppb | ppb | ppm | ppm | ppm | ppm | ppm | ppm | ppm | ppm | ppm | ppb | mhos cm-1
2000B-16-1 Field Duplicate | 389243.5938 | 6093479 | 23300 | 108 | 45.6 | 70.7 | 6.1 | 2.5 | 0.5 | 0.05 | 0.5 | 1.9 | 0.005 | 0.025 | 0.5 | 2.23 | 0.431 | 9.12 | 8.79 | 28.1 | 5 | 1.44 | 0.5 | 0.25 | 0.1 | 0.1 | 0.05 | 0.4 | 0.05 | 0.4 | 182 | 10 | 11.2 | 11.1 | 0.5 | 0.314 | 0.125 | 20.3 | 24.1 | 5.51 | 21.1 | 3.53 | 0.673 | 2.91 | 0.403 | 1.79 | 0.376 | 1.08 | 0.155 | 0.817 | 0.121 | 6.29 | 1 | 50 | 389 | 8.9 | 289 | 0.277 | 97.7 | 0.5 | 0.5 | 0.5 | 0.5 | 1.6606 | 174.4064 | 9.3777 | 38.2446 | 7.5 | 0.1 | 5 | 14.8248 | 2.393 | -2.2824 | 4.2671 | 5.18
2000B-16-2 Field Duplicate | 389243.5938 | 6093479 | 20900 | 75.6 | 44.3 | 36 | 2.67 | 2.5 | 0.5 | 0.05 | 0.5 | 2.81 | 0.005 | 0.025 | 0.5 | 2.92 | 0.759 | 3.9 | 6.32 | 18.4 | 5 | 0.5 | 2.76 | 0.25 | 0.1 | 0.374 | 0.05 | 0.4 | 0.05 | 0.4 | 50 | 10 | 13.6 | 12.6 | 0.5 | 0.295 | 0.05 | 22.2 | 28.9 | 5.16 | 20.3 | 3.47 | 0.841 | 3 | 0.449 | 2.16 | 0.442 | 1.11 | 0.165 | 0.95 | 0.134 | 1 | 1 | 50 | 377 | 8.73 | 370 | 0.05 | 161 | 0.5 | 0.5 | 0.5 | 0.5 | 1.4205 | 409.7044 | 6.6857 | 50.4221 | 7.5 | 0.1 | 5 | 7.8089 | 1.9239 | -2.2888 | 10.3557 | 6.28
2000B-35-1 Field Duplicate | 386267.9688 | 6101746.5 | 21700 | 94.3 | 26.5 | 125 | 9.29 | 2.5 | 3.35 | 0.05 | 1.15 | 1.83 | 0.005 | 0.025 | 0.5 | 2.74 | 0.346 | 3.96 | 5.41 | 20.6 | 10.8 | 0.5 | 0.5 | 0.25 | 0.1 | 0.626 | 0.05 | 0.4 | 0.05 | 0.4 | 162 | 10 | 15.2 | 11.2 | 1.2 | 0.373 | 0.146 | 21.8 | 43.7 | 6.04 | 21.3 | 4.05 | 0.888 | 3.71 | 0.513 | 2.39 | 0.49 | 1.5 | 0.212 | 1.12 | 0.164 | 1 | 1 | 50 | 1950 | 9.3 | 277 | 0.05 | 107 | 0.5 | 0.5 | 0.5 | 0.5 | 2.0577 | 322.296 | 2.5 | 53.2804 | 27.0881 | 0.1 | 5 | 7.1014 | 2.0265 | -2.2862 | 6.0782 | 6.5
2000B-35-2 Field Duplicate | 386267.9688 | 6101746.5 | 27000 | 101 | 36.1 | 64.7 | 3.7 | 2.5 | 0.5 | 0.05 | 0.5 | 1.95 | 0.005 | 0.025 | 0.5 | 2.97 | 0.196 | 2.63 | 9.45 | 13.9 | 5 | 0.5 | 2.2 | 0.25 | 0.1 | 0.1 | 0.05 | 0.4 | 0.05 | 0.4 | 111 | 10 | 16.3 | 13.6 | 0.5 | 0.398 | 0.116 | 24 | 36.7 | 6.55 | 25.3 | 4.63 | 0.811 | 3.75 | 0.539 | 2.74 | 0.524 | 1.39 | 0.203 | 1.1 | 0.148 | 1 | 1 | 50 | 534 | 6.17 | 319 | 0.05 | 99.2 | 0.5 | 0.5 | 0.5 | 0.5 | 1.5026 | 353.8119 | 2.5 | 43.3279 | 16.0057 | 0.1 | 5 | 5.4354 | 1.724 | -2.2885 | 5.7585 | 5.79
2000B-53-1 Field Duplicate | 399544.6562 | 6095816.5 | 24500 | 80.6 | 41.7 | 79.2 | 7.66 | 2.5 | 8.68 | 0.05 | 0.5 | 2.14 | 0.005 | 0.025 | 0.5 | 2.45 | 1.46 | 3.48 | 6.97 | 30.7 | 5 | 3.05 | 0.5 | 0.25 | 0.1 | 0.1 | 0.05 | 0.4 | 0.05 | 1.58 | 50 | 10 | 13.9 | 22 | 0.5 | 0.613 | 0.175 | 20.3 | 20 | 6.14 | 22.5 | 4.2 | 1.01 | 3.56 | 0.688 | 2.37 | 0.528 | 1.39 | 0.225 | 1.14 | 0.211 | 4.65 | 1 | 50 | 222 | 33.9 | 343 | 0.05 | 127 | 0.5 | 0.5 | 0.5 | 0.5 | 1.2393 | 344.8544 | 2.5 | 47.2633 | 15.5304 | 0.1 | 5 | 10.2626 | 0.69514 | -2.2884 | 7.0147 | 5.53
2000B-53-2 Field Duplicate | 399544.6562 | 6095816.5 | 17800 | 109 | 46.8 | 134 | 7.49 | 2.5 | 4.89 | 0.05 | 0.5 | 2.48 | 0.005 | 0.025 | 0.5 | 4.39 | 0.957 | 3.75 | 6.82 | 33.8 | 5 | 1.9 | 0.5 | 0.25 | 0.1 | 0.233 | 0.05 | 0.4 | 0.05 | 1.3 | 125 | 10 | 12.3 | 18.5 | 0.5 | 0.533 | 0.247 | 18.5 | 27.2 | 5.08 | 19.6 | 3.69 | 0.865 | 2.66 | 0.507 | 2.22 | 0.487 | 1.22 | 0.204 | 1.09 | 0.2 | 14.8 | 1 | 50 | 665 | 23.7 | 396 | 0.39 | 158 | 0.5 | 0.5 | 0.5 | 0.5 | 1.1601 | 516.7885 | 2.5 | 51.6753 | 20.7282 | 0.1 | 5 | 7.9787 | 0.63142 | -2.2905 | 16.7957 | 6.44
2000B-69-1 Field Duplicate | 398290.3125 | 6099503.5 | 4750 | 141 | 32.8 | 234 | 8.92 | 2.5 | 0.5 | 0.05 | 1.2 | 1.27 | 0.005 | 0.025 | 0.5 | 7.58 | 1.42 | 13.4 | 20.7 | 46.3 | 5 | 1.97 | 2.66 | 0.532 | 0.1 | 0.328 | 0.05 | 0.4 | 0.05 | 0.4 | 231 | 10 | 50 | 72.6 | 1.49 | 1.64 | 0.157 | 71.7 | 88.8 | 21.7 | 91.8 | 17 | 3.02 | 11.9 | 1.78 | 9.41 | 1.78 | 5.34 | 0.716 | 5.11 | 0.767 | 21.1 | 1 | 50 | 780 | 22.3 | 189 | 0.103 | 129 | 0.5 | 0.5 | 0.5 | 0.5 | 2.6079 | 123.5799 | 2.5 | 26.3535 | 25.2086 | 0.1 | 5 | 31.679 | 3.3883 | -2.0704 | 4.5959 | 4.25
2000B-69-2 Field Duplicate | 398290.3125 | 6099503.5 | 1000 | 86.2 | 29.7 | 223 | 8.21 | 2.5 | 0.5 | 0.05 | 0.5 | 1.44 | 0.005 | 0.025 | 0.5 | 5.82 | 0.975 | 14.2 | 18.2 | 40.5 | 5 | 2.44 | 3.27 | 0.25 | 0.1 | 0.564 | 0.05 | 0.4 | 0.05 | 0.4 | 210 | 10 | 42.8 | 45.4 | 1.26 | 0.944 | 0.12 | 62.7 | 69 | 17 | 69.8 | 13.3 | 2.41 | 9.32 | 1.46 | 7.12 | 1.3 | 3.69 | 0.491 | 3.28 | 0.503 | 15.2 | 1 | 50 | 768 | 15.5 | 192 | 0.25 | 137 | 0.5 | 0.5 | 0.5 | 0.5 | 4.8434 | 126.9782 | 2.5 | 26.808 | 7.5 | 0.1 | 5 | 34.7087 | 3.5653 | -2.1134 | 5.2597 | 4.28
2000B-76-1 Field Duplicate | 405489.125 | 6108952.5 | 16700 | 52.5 | 13 | 137 | 7.35 | 2.5 | 216 | 0.05 | 0.5 | 2.69 | 0.005 | 0.025 | 0.5 | 2.7 | 1.65 | 3.67 | 5.91 | 26.1 | 5 | 0.5 | 0.5 | 0.25 | 0.1 | 0.392 | 0.05 | 0.4 | 0.05 | 0.4 | 110 | 10 | 5.79 | 13.1 | 1.04 | 0.286 | 0.191 | 9.4 | 15.2 | 2.48 | 9.3 | 1.85 | 0.331 | 1.49 | 0.23 | 1.05 | 0.204 | 0.602 | 0.05 | 0.517 | 0.05 | 32.8 | 1 | 50 | 625 | 16.4 | 503 | 0.312 | 346 | 0.5 | 0.5 | 0.5 | 0.5 | 0.5 | 601.0785 | 2.5 | 46.0739 | 15.296 | 0.1 | 11.2641 | 14.3875 | 1.0423 | -2.1378 | 15.6786 | 6.83
2000B-76-2 Field Duplicate | 405489.125 | 6108952.5 | 12400 | 60 | 3.99 | 129 | 7.98 | 2.5 | 60.7 | 0.05 | 0.5 | 3.3 | 0.005 | 0.025 | 0.5 | 2.68 | 1.2 | 4.73 | 5.79 | 35.4 | 16.9 | 0.5 | 0.5 | 0.25 | 0.1 | 0.414 | 0.05 | 0.4 | 0.05 | 0.4 | 50 | 10 | 6.19 | 12.5 | 0.5 | 0.326 | 0.162 | 10.7 | 12.5 | 2.51 | 10.1 | 2.02 | 0.333 | 1.29 | 0.202 | 0.967 | 0.2 | 0.553 | 0.05 | 0.499 | 0.05 | 20.3 | 1 | 50 | 629 | 17.9 | 510 | 0.214 | 362 | 0.5 | 0.5 | 0.5 | 0.5 | 1.0489 | 626.4034 | 2.5 | 41.3981 | 24.5097 | 0.1 | 5 | 13.9431 | 1.0267 | -2.1378 | 16.8132 | 6.83
2000B-102-1 Field Duplicate | 392650.4062 | 6096653 | 7000 | 79.6 | 23.8 | 50.3 | 5.33 | 2.5 | 1.76 | 0.05 | 0.5 | 3.35 | 0.005 | 0.025 | 0.5 | 3.78 | 0.395 | 4.31 | 9.58 | 42.5 | 26.3 | 4.03 | 1.99 | 0.25 | 0.1 | 0.1 | 0.05 | 0.4 | 0.05 | 0.955 | 135 | 10 | 11.5 | 16.3 | 0.5 | 0.405 | 0.171 | 16 | 31 | 4.18 | 16.8 | 3.04 | 0.675 | 2.56 | 0.479 | 1.77 | 0.349 | 1.08 | 0.16 | 0.848 | 0.153 | 9.2 | 1 | 50 | 318 | 16.3 | 380 | 0.242 | 142 | 0.5 | 0.5 | 0.5 | 0.5 | 1.9773 | 509.1666 | 2.5 | 26.4358 | 25.6973 | 0.1 | 5 | 5.3623 | 1.7753 | -2.1377 | 15.1167 | 6.37
2000B-102-2 Field Duplicate | 392650.4062 | 6096653 | 7830 | 90.6 | 31.9 | 45.3 | 4.51 | 2.5 | 1.31 | 0.05 | 0.5 | 2.97 | 0.005 | 0.025 | 0.5 | 4.18 | 0.404 | 2.93 | 6.79 | 22.7 | 5 | 2.58 | 0.5 | 0.25 | 0.1 | 0.1 | 0.05 | 0.4 | 0.05 | 0.953 | 160 | 10 | 20.8 | 18.4 | 0.5 | 0.53 | 0.142 | 38.9 | 58.1 | 10 | 35.2 | 6.18 | 1.27 | 5.58 | 0.756 | 3.33 | 0.692 | 1.95 | 0.253 | 1.55 | 0.227 | 3.13 | 1 | 50 | 195 | 11.6 | 285 | 0.26 | 83.6 | 0.5 | 0.5 | 0.5 | 0.5 | 2.2424 | 344.291 | 2.5 | 31.9349 | 22.4024 | 0.1 | 5 | 8.7249 | 3.0609 | -2.1371 | 6.9798 | 4.79
2000B-130-1 Field Duplicate | 392870.5 | 6104868.5 | 1000 | 41.9 | 10.3 | 340 | 15.8 | 2.5 | 41.7 | 0.228 | 0.5 | 4.28 | 0.005 | 0.025 | 0.5 | 2.09 | 0.515 | 3.09 | 15 | 71.2 | 19.7 | 1.24 | 0.5 | 0.25 | 0.1 | 0.1 | 0.05 | 0.4 | 0.05 | 0.4 | 105 | 10 | 4.27 | 10 | 0.5 | 0.188 | 0.117 | 8.32 | 12.6 | 1.8 | 6.59 | 1.29 | 0.297 | 1.01 | 0.126 | 0.659 | 0.152 | 0.451 | 0.05 | 0.344 | 0.05 | 40.6 | 1 | 50 | 622 | 17.8 | 542 | 0.301 | 204 | 0.5 | 0.5 | 0.5 | 0.5 | 1.116 | 578.8253 | 2.5 | 54.0699 | 34.2887 | 0.1 | 5 | 31.0009 | 1.3575 | -1.9951 | 22.3412 | 6.59
2000B-130-2 Field Duplicate | 392870.5 | 6104868.5 | 3470 | 37 | 13.7 | 335 | 15.4 | 2.5 | 37 | 0.05 | 0.5 | 4.24 | 0.005 | 0.025 | 0.5 | 1.83 | 0.511 | 3.91 | 12.4 | 82 | 5 | 1.05 | 1.59 | 0.25 | 0.216 | 0.1 | 0.05 | 0.4 | 0.05 | 0.4 | 100 | 10 | 3.97 | 126 | 0.5 | 2.66 | 0.126 | 7.84 | 12.4 | 1.82 | 6.49 | 1.06 | 0.257 | 0.924 | 0.133 | 0.636 | 0.117 | 0.43 | 0.05 | 0.278 | 0.05 | 44.6 | 1 | 50 | 724 | 17.8 | 561 | 0.258 | 197 | 0.5 | 0.5 | 0.5 | 0.5 | 0.5 | 591.8048 | 2.5 | 54.2956 | 45.7974 | 0.1 | 5 | 31.8238 | 1.0384 | -1.995 | 23.5697 | 6.61
2000B-137-1 Field Duplicate | 398893.0625 | 6102443.5 | 14500 | 75.7 | 7.92 | 276 | 12 | 2.5 | 6.13 | 0.149 | 0.5 | 2.51 | 0.005 | 0.025 | 0.5 | 3.04 | 0.976 | 5.79 | 17.4 | 66.4 | 5 | 1.55 | 0.5 | 0.25 | 0.1 | 0.1 | 0.05 | 0.4 | 0.05 | 0.4 | 140 | 10 | 15.2 | 26.3 | 1.09 | 0.512 | 0.156 | 23.5 | 26.2 | 5.61 | 22.1 | 4.19 | 0.886 | 3.43 | 0.465 | 2.46 | 0.551 | 1.47 | 0.192 | 1.12 | 0.205 | 9.63 | 1 | 50 | 734 | 14.3 | 744 | 0.143 | 186 | 0.5 | 0.5 | 0.5 | 0.5 | 1.3085 | 591.5097 | 2.5 | 86.9303 | 23.1107 | 0.1 | 5 | 30.3827 | 1.6124 | -1.9942 | 14.0115 | 6.34
2000B-137-2 Field Duplicate | 398893.0625 | 6102443.5 | 12100 | 67.1 | 1 | 184 | 10.1 | 2.5 | 7.25 | 0.247 | 0.5 | 2.45 | 0.005 | 0.025 | 0.5 | 2.22 | 0.728 | 6.83 | 12.5 | 41.3 | 5 | 1.23 | 0.5 | 0.25 | 0.1 | 0.545 | 0.05 | 0.4 | 0.05 | 1.21 | 115 | 10 | 11.5 | 23.3 | 0.5 | 0.604 | 0.152 | 18.8 | 18.7 | 4.34 | 17 | 3.57 | 0.658 | 2.43 | 0.332 | 1.85 | 0.376 | 1.08 | 0.133 | 0.887 | 0.13 | 5.9 | 1 | 50 | 580 | 11.1 | 657 | 0.05 | 170 | 0.5 | 0.5 | 0.5 | 0.5 | 1.2472 | 471.6574 | 2.5 | 72.7404 | 25.237 | 0.1 | 5 | 27.8215 | 1.1818 | -1.9921 | 9.973 | 5.67
2000B-149-1 Field Duplicate | 402139.6562 | 6105434 | 5840 | 36.5 | 8.75 | 61.6 | 0.5 | 2.5 | 0.5 | 0.05 | 0.5 | 0.5 | 0.005 | 0.025 | 0.5 | 1.05 | 0.592 | 4.73 | 1.5 | 5.78 | 17.8 | 2.39 | 0.5 | 0.25 | 0.1 | 0.1 | 0.05 | 0.4 | 0.136 | 0.4 | 50 | 10 | 4.67 | 3.18 | 0.5 | 0.05 | 0.05 | 11.3 | 17.6 | 2.47 | 8.17 | 1.35 | 0.295 | 1.28 | 0.205 | 0.828 | 0.162 | 0.496 | 0.05 | 0.343 | 0.05 | 1 | 1 | 50 | 3190 | 54.6 | 160 | 0.05 | 136 | 0.5 | 0.5 | 0.5 | 0.5 | 4.0094 | 110.023 | 2.5 | 26.5371 | 21.3611 | 0.1 | 5 | 13.0761 | 3.0786 | -1.9194 | 2.8464 | 4.26
2000B-149-2 Field Duplicate | 402139.6562 | 6105434 | 4150 | 38.3 | 6.18 | 73.6 | 0.5 | 2.5 | 2.25 | 0.05 | 0.5 | 1.46 | 0.005 | 0.025 | 0.5 | 0.717 | 0.382 | 6.93 | 1.5 | 3.56 | 5 | 1.53 | 0.5 | 0.25 | 0.1 | 0.1 | 0.05 | 0.4 | 0.136 | 0.4 | 50 | 10 | 3.2 | 2.3 | 0.5 | 0.05 | 0.05 | 6.77 | 11.8 | 1.7 | 5.95 | 0.992 | 0.245 | 1.01 | 0.153 | 0.587 | 0.113 | 0.349 | 0.05 | 0.24 | 0.05 | 1 | 1 | 50 | 2440 | 42.4 | 222 | 0.14 | 223 | 0.5 | 0.5 | 0.5 | 0.5 | 1.6942 | 127.0681 | 2.5 | 16.5554 | 19.6898 | 0.1 | 5 | 12.7966 | 2.5045 | -1.9463 | 3.4415 | 4.18
2000B-171-1 Field Duplicate | 400308.25 | 6102973 | 1000 | 52.4 | 12.7 | 54.3 | 11.8 | 2.5 | 20.2 | 0.05 | 0.5 | 2.59 | 0.005 | 0.025 | 0.5 | 1.64 | 0.341 | 2.07 | 6.07 | 53.2 | 5 | 1.56 | 0.5 | 0.25 | 0.1 | 0.1 | 0.05 | 0.4 | 0.05 | 0.4 | 120 | 10 | 2.46 | 8.52 | 0.5 | 0.224 | 0.105 | 4.57 | 9.24 | 0.98 | 3.54 | 0.628 | 0.118 | 0.544 | 0.05 | 0.395 | 0.05 | 0.233 | 0.05 | 0.197 | 0.05 | 14.5 | 1 | 50 | 295 | 18 | 558 | 0.339 | 165 | 0.5 | 0.5 | 0.5 | 0.5 | 1.8837 | 471.6992 | 2.5 | 27.3499 | 35.6252 | 0.1 | 5 | 11.4211 | 1.9465 | -1.9951 | 16.4408 | 6.36
2000B-171-2 Field Duplicate | 400308.25 | 6102973 | 3420 | 60.4 | 11.2 | 56.3 | 10.4 | 2.5 | 13 | 0.05 | 0.5 | 3.19 | 0.005 | 0.025 | 0.5 | 1.85 | 0.344 | 2.42 | 9.63 | 41.2 | 5 | 1.31 | 0.5 | 0.25 | 0.1 | 0.548 | 0.05 | 0.4 | 0.198 | 0.4 | 151 | 10 | 2.55 | 9.81 | 0.5 | 0.219 | 0.119 | 4.3 | 8.38 | 1.02 | 4.22 | 0.825 | 0.182 | 0.601 | 0.104 | 0.447 | 0.05 | 0.252 | 0.05 | 0.231 | 0.05 | 11.7 | 1 | 50 | 378 | 20.3 | 589 | 0.361 | 181 | 0.5 | 0.5 | 0.5 | 0.5 | 1.8616 | 490.2418 | 2.5 | 26.4531 | 29.2073 | 0.1 | 5 | 9.4064 | 1.915 | -1.9951 | 15.9436 | 6.37
2000B-179-1 Field Duplicate | 382763.0312 | 6098971.5 | 5170 | 73.2 | 1 | 70.6 | 7.97 | 2.5 | 0.5 | 0.05 | 0.5 | 2.58 | 0.005 | 0.025 | 0.5 | 1.36 | 0.328 | 5.12 | 10.5 | 25.5 | 5 | 0.5 | 0.5 | 0.25 | 0.1 | 0.1 | 0.05 | 0.4 | 0.05 | 0.4 | 111 | 10 | 3.34 | 24.6 | 0.5 | 0.544 | 0.11 | 5.76 | 8.38 | 1.47 | 5.77 | 1.1 | 0.247 | 1.01 | 0.134 | 0.552 | 0.05 | 0.342 | 0.05 | 0.328 | 0.05 | 4.77 | 1 | 50 | 936 | 12.8 | 430 | 0.05 | 141 | 0.5 | 0.5 | 0.5 | 0.5 | 0.5 | 657.7135 | 2.5 | 45.4938 | 25.7183 | 0.1 | 5 | 9.6736 | 0.75218 | -1.9951 | 14.8282 | 6.65
2000B-179-2 Field Duplicate | 382763.0312 | 6098971.5 | 7220 | 174 | 11.3 | 86.4 | 7.51 | 2.5 | 0.5 | 0.05 | 0.5 | 2.5 | 0.005 | 0.025 | 0.5 | 1.81 | 0.417 | 1.59 | 7.7 | 22.2 | 5 | 2.37 | 0.5 | 0.25 | 0.1 | 0.266 | 0.05 | 0.4 | 0.05 | 0.4 | 50 | 10 | 6.26 | 15.4 | 0.5 | 0.35 | 0.119 | 9.36 | 9.24 | 2.42 | 9.27 | 1.77 | 0.417 | 1.53 | 0.228 | 0.997 | 0.209 | 0.631 | 0.05 | 0.501 | 0.05 | 4.97 | 1 | 50 | 400 | 13.4 | 483 | 0.179 | 144 | 0.5 | 0.5 | 0.5 | 0.5 | 0.5 | 615.6431 | 2.5 | 54.999 | 24.5988 | 0.1 | 5 | 12.162 | 1.102 | -1.995 | 12.2474 | 6.15
2000B-218-1 Field Duplicate | 389764 | 6111144 | 7880 | 62.1 | 15.4 | 29.7 | 5.56 | 2.5 | 1.94 | 0.05 | 0.5 | 2.69 | 0.005 | 0.025 | 0.5 | 2.64 | 0.397 | 3.08 | 6.24 | 17.4 | 15.1 | 2.5 | 0.5 | 0.25 | 0.1 | 0.293 | 0.05 | 0.4 | 0.193 | 0.989 | 50 | 10 | 8.62 | 11.7 | 0.5 | 0.414 | 0.237 | 11.7 | 19.9 | 2.84 | 10.8 | 2.39 | 0.548 | 1.76 | 0.368 | 1.4 | 0.305 | 0.713 | 0.118 | 0.68 | 0.171 | 4.18 | 1 | 50 | 1160 | 15.6 | 370 | 0.101 | 112 | 0.5 | 0.5 | 0.5 | 0.5 | 1.5659 | 551.0365 | 21.3533 | 34.0558 | 7.5 | 0.1 | 5 | 4.728 | 1.81 | -2.0415 | 10.0727 | 6.31
2000B-218-1 Field Duplicate | 389764 | 6111144 | 12700 | 85.1 | 14.8 | 39.3 | 6.56 | 2.5 | 4.04 | 0.05 | 0.5 | 2.76 | 0.005 | 0.025 | 0.5 | 2.16 | 0.307 | 4.14 | 7.62 | 24.8 | 5 | 2.02 | 0.5 | 0.25 | 0.1 | 0.1 | 0.05 | 0.4 | 0.05 | 0.838 | 106 | 10 | 6.08 | 12.1 | 0.5 | 0.294 | 0.147 | 8.22 | 14.2 | 2.32 | 8.91 | 1.6 | 0.355 | 1.42 | 0.293 | 1.13 | 0.219 | 0.538 | 0.108 | 0.545 | 0.102 | 7.88 | 1 | 50 | 551 | 12.4 | 378 | 0.223 | 146 | 0.5 | 0.5 | 0.5 | 0.5 | 1.3808 | 556.0456 | 2.5 | 34.0046 | 7.5 | 0.1 | 5 | 7.0233 | 0.61835 | -2.0416 | 14.8445 | 6.37
2000B-231-1 Field Duplicate | 382258.5312 | 6113338.5 | 14100 | 178 | 16 | 99.2 | 7.6 | 2.5 | 0.5 | 0.05 | 0.5 | 2.28 | 0.005 | 0.025 | 0.5 | 2.27 | 0.502 | 4 | 5.1 | 25 | 50.6 | 0.5 | 0.5 | 0.25 | 0.1 | 0.1 | 0.05 | 0.4 | 0.157 | 0.4 | 50 | 10 | 8.25 | 10.3 | 0.5 | 0.261 | 0.115 | 12 | 24.2 | 3.51 | 13.6 | 2.51 | 0.461 | 2.25 | 0.363 | 1.38 | 0.272 | 0.748 | 0.127 | 0.694 | 0.05 | 4.92 | 1 | 50 | 1230 | 47.9 | 488 | 0.183 | 137 | 0.5 | 0.5 | 0.5 | 0.5 | 1.286 | 510.7971 | 15.1357 | 66.1987 | 7.5 | 0.1 | 5 | 10.576 | 1.0886 | -2.0415 | 16.7485 | 6.24
2000B-231-2 Field Duplicate | 382258.5312 | 6113338.5 | 6150 | 107 | 12 | 73.2 | 6.72 | 2.5 | 0.5 | 0.371 | 0.5 | 2.28 | 0.005 | 0.025 | 0.5 | 1.66 | 0.451 | 3.34 | 5.36 | 20.3 | 5 | 0.5 | 0.5 | 0.25 | 0.1 | 0.1 | 0.05 | 0.4 | 0.05 | 0.4 | 50 | 10 | 5.32 | 7.92 | 0.5 | 0.184 | 0.05 | 8.77 | 14.4 | 2.13 | 8.39 | 1.62 | 0.311 | 1.2 | 0.2 | 0.964 | 0.169 | 0.451 | 0.05 | 0.479 | 0.05 | 3.17 | 1 | 50 | 730 | 22 | 403 | 0.05 | 135 | 0.5 | 0.5 | 0.5 | 0.5 | 1.1038 | 514.2776 | 16.8497 | 49.7069 | 7.5 | 0.1 | 5 | 8.5255 | 1.4051 | -2.0415 | 16.0736 | 4.48
2000B-250-1 Field Duplicate | 392449.1562 | 6112208.5 | 4460 | 105 | 11.7 | 94.5 | 3.98 | 2.5 | 0.5 | 0.05 | 0.5 | 1.18 | 0.005 | 0.025 | 0.5 | 9.26 | 0.702 | 3.55 | 1.5 | 5.74 | 12.9 | 0.5 | 0.5 | 0.25 | 0.1 | 0.1 | 0.05 | 0.4 | 0.349 | 0.4 | 50 | 10 | 24.3 | 26.3 | 0.5 | 0.835 | 0.05 | 42.4 | 97.5 | 11.8 | 42.3 | 7.84 | 1.65 | 7.17 | 0.951 | 4.47 | 0.845 | 2.48 | 0.314 | 2.05 | 0.29 | 1 | 1 | 50 | 2550 | 36.4 | 176 | 0.05 | 124 | 0.5 | 0.5 | 0.5 | 0.5 | 1.3646 | 189.7444 | 8.0158 | 32.1732 | 7.5 | 0.1 | 5 | 8.7295 | 3.3012 | -2.024 | 2.9979 | 4.33
2000B-250-2 Field Duplicate | 392449.1562 | 6112208.5 | 1000 | 91.1 | 6.82 | 113 | 2.79 | 2.5 | 0.5 | 0.05 | 0.5 | 1.66 | 0.005 | 0.025 | 0.5 | 6.54 | 0.928 | 7.59 | 5.69 | 5.4 | 31.9 | 0.5 | 1.45 | 0.25 | 0.1 | 0.251 | 0.05 | 0.4 | 0.291 | 0.4 | 136 | 10 | 20.3 | 18.6 | 0.5 | 0.503 | 0.05 | 40.8 | 61.4 | 9.41 | 40.2 | 6.95 | 1.29 | 5.29 | 0.767 | 3.75 | 0.716 | 1.92 | 0.263 | 1.74 | 0.235 | 1 | 1 | 50 | 1100 | 25.9 | 180 | 0.05 | 117 | 0.5 | 0.5 | 0.5 | 0.5 | 1.7091 | 168.0046 | 15.5647 | 34.227 | 7.5 | 0.1 | 5 | 13.6213 | 3.9183 | -2.024 | 2.9979 | 4.39
2000B-265-1 Field Duplicate | 379871.4375 | 6116760 | 5100 | 58 | 21 | 19.1 | 2.57 | 2.5 | 0.5 | 0.05 | 0.5 | 1.81 | 0.005 | 0.025 | 0.5 | 14.7 | 1.19 | 12.2 | 4.3 | 7.44 | 5 | 2.18 | 0.5 | 0.25 | 0.1 | 0.598 | 0.05 | 0.4 | 0.201 | 0.4 | 176 | 10 | 28.4 | 47.1 | 0.5 | 1.64 | 0.05 | 44.1 | 134 | 12.9 | 55.6 | 11.6 | 2.13 | 8.02 | 1.26 | 6.91 | 1.24 | 3.36 | 0.455 | 3.18 | 0.471 | 1 | 2.73 | 50 | 1860 | 17.7 | 228 | 0.147 | 359 | 0.5 | 0.5 | 0.5 | 0.5 | 2.6893 | 108.8547 | 24.8283 | 23.5863 | 7.5 | 0.1 | 5 | 11.8052 | 5.996 | -1.5047 | 2.9237 | 4.39
2000B-265-2 Field Duplicate | 379871.4375 | 6116760 | 1000 | 52.2 | 10.7 | 18.4 | 5.87 | 2.5 | 0.5 | 0.05 | 0.5 | 1.18 | 0.005 | 0.025 | 0.5 | 14.4 | 1.05 | 8.58 | 11.2 | 7.92 | 5 | 4.86 | 1.02 | 0.25 | 0.1 | 0.561 | 0.05 | 0.4 | 0.291 | 0.4 | 561 | 10 | 14.4 | 45.9 | 1.98 | 1.73 | 0.15 | 24.7 | 85.4 | 7.33 | 25.3 | 5.54 | 1.3 | 4.61 | 0.669 | 3.6 | 0.702 | 1.96 | 0.271 | 1.61 | 0.246 | 13.5 | 1 | 50 | 290 | 39.1 | 187 | 0.703 | 385 | 0.5 | 0.5 | 0.5 | 0.5 | 7.6444 | 84.633 | 21.2175 | 20.456 | 7.5 | 0.1 | 5 | 19.9554 | 15.2267 | -0.34349 | 2.92 | 4.33
2000B-281-1 Field Duplicate | 375405.5625 | 6111977.5 | 5320 | 58.6 | 19.6 | 14.6 | 2.76 | 2.5 | 0.5 | 0.05 | 0.5 | 0.5 | 0.005 | 0.025 | 0.5 | 3.39 | 0.646 | 9.19 | 3.73 | 5.03 | 17.7 | 2.27 | 0.5 | 0.25 | 0.1 | 0.469 | 0.05 | 0.4 | 0.266 | 0.4 | 163 | 10 | 13.1 | 14.5 | 0.5 | 0.53 | 0.05 | 23 | 42.6 | 5.91 | 21.8 | 4.07 | 0.888 | 3.4 | 0.515 | 2.49 | 0.471 | 1.47 | 0.191 | 1.05 | 0.155 | 3.77 | 1 | 50 | 878 | 33.8 | 501 | 0.204 | 654 | 0.5 | 0.5 | 0.5 | 0.5 | 3.1195 | 117.0285 | 8.4477 | 27.1145 | 7.5 | 0.1 | 5 | 21.5317 | 14.5336 | -1.6062 | 2.5578 | 4.3
2000B-281-2 Field Duplicate | 375405.5625 | 6111977.5 | 2200 | 86.1 | 1 | 6.29 | 0.5 | 2.5 | 0.5 | 0.05 | 0.5 | 0.5 | 0.005 | 0.025 | 0.5 | 1.11 | 0.365 | 13.4 | 5.84 | 1.5 | 13.9 | 1.77 | 0.5 | 0.25 | 0.1 | 2.74 | 0.05 | 0.4 | 0.315 | 0.4 | 50 | 10 | 4.62 | 4.33 | 0.5 | 0.162 | 0.05 | 8.15 | 17 | 1.72 | 6.94 | 1.29 | 0.421 | 1.23 | 0.202 | 0.933 | 0.178 | 0.442 | 0.05 | 0.382 | 0.05 | 21.8 | 3.55 | 50 | 2240 | 90 | 398 | 0.405 | 1270 | 0.5 | 0.5 | 0.5 | 0.5 | 1.6482 | 46.5359 | 14.8399 | 16.4301 | 22.2155 | 0.1 | 5 | 15.3872 | 19.8531 | -1.104 | 2.585 | 4.18
2000B-310-1 Field Duplicate | 386862.4375 | 6121457.5 | 7350 | 591 | 51.9 | 103 | 7.43 | 2.5 | 4.65 | 0.438 | 0.5 | 2.16 | 0.005 | 0.025 | 0.5 | 10.6 | 0.673 | 8.5 | 8.75 | 18.9 | 11 | 1.58 | 1.55 | 0.25 | 0.1 | 0.344 | 0.05 | 0.4 | 0.05 | 1.86 | 114 | 10 | 38.5 | 32.6 | 0.5 | 1.02 | 0.128 | 58.1 | 109 | 14.8 | 61 | 11.5 | 2.07 | 8.79 | 1.3 | 6.82 | 1.32 | 3.44 | 0.452 | 3.15 | 0.493 | 1 | 1 | 50 | 1750 | 16.9 | 189 | 0.05 | 143 | 0.5 | 0.5 | 0.5 | 0.5 | 1.5303 | 193.8927 | 8.9023 | 36.3326 | 7.5 | 0.1 | 5 | 12.8484 | 2.6237 | -1.9853 | 4.6979 | 4.35
2000B-310-2 Field Duplicate | 386862.4375 | 6121457.5 | 2430 | 406 | 38 | 66.8 | 6.63 | 2.5 | 2.94 | 0.276 | 0.5 | 2.02 | 0.005 | 0.025 | 0.5 | 5.4 | 0.46 | 6.62 | 8.93 | 17.2 | 51.5 | 1.18 | 0.5 | 0.25 | 0.1 | 0.324 | 0.05 | 0.4 | 0.05 | 1.7 | 101 | 10 | 24.7 | 19.9 | 0.5 | 0.582 | 0.103 | 43.3 | 77.6 | 9.93 | 39 | 7.81 | 1.44 | 6.11 | 0.831 | 4.44 | 0.862 | 2.25 | 0.29 | 1.79 | 0.308 | 2.76 | 1 | 50 | 1320 | 16.9 | 182 | 0.05 | 111 | 0.5 | 0.5 | 0.5 | 0.5 | 1.2319 | 217.0043 | 16.9316 | 36.836 | 7.5 | 0.1 | 5 | 8.5027 | 2.0216 | -1.9899 | 4.8291 | 5.05
2000B-329-1 Field Duplicate | 399739.6875 | 6116073 | 5870 | 42.7 | 2.76 | 30.9 | 3.52 | 2.5 | 0.5 | 0.05 | 0.5 | 1.54 | 0.005 | 0.025 | 0.5 | 3.55 | 0.374 | 2.06 | 1.5 | 10.1 | 5 | 2.04 | 1.57 | 0.25 | 0.1 | 0.239 | 0.05 | 0.4 | 0.11 | 0.4 | 50 | 10 | 8.58 | 9.88 | 0.5 | 0.26 | 0.05 | 14 | 22.4 | 3.31 | 12.8 | 2.25 | 0.464 | 2.06 | 0.33 | 1.48 | 0.292 | 0.818 | 0.11 | 0.724 | 0.104 | 2.18 | 1 | 50 | 273 | 37.6 | 303 | 0.05 | 117 | 0.5 | 0.5 | 0.5 | 0.5 | 3.4819 | 422.0425 | 2.5 | 28.0098 | 7.5 | 0.1 | 5 | 3.2682 | 0.7727 | -1.9948 | 3.5721 | 5.65
2000B-329-2 Field Duplicate | 399739.6875 | 6116073 | 6370 | 67.7 | 6.8 | 30.1 | 5.31 | 2.5 | 0.5 | 0.05 | 0.5 | 2.05 | 0.005 | 0.025 | 0.5 | 3.58 | 0.315 | 3.48 | 3.88 | 12.4 | 10.1 | 1.12 | 0.5 | 0.25 | 0.1 | 0.391 | 0.05 | 0.4 | 0.05 | 0.4 | 50 | 10 | 8.9 | 11.3 | 0.5 | 0.295 | 0.05 | 12.2 | 17.4 | 2.91 | 12.8 | 2.24 | 0.447 | 1.82 | 0.346 | 1.55 | 0.297 | 0.788 | 0.116 | 0.751 | 0.109 | 2.23 | 1 | 50 | 364 | 17.4 | 378 | 0.05 | 113 | 0.5 | 0.5 | 0.5 | 0.5 | 1.5308 | 482.153 | 5.7716 | 23.3668 | 7.5 | 0.1 | 5 | 4.3677 | 1.4654 | -1.9949 | 3.7197 | 6.15
2000B-345-1 Field Duplicate | 373345.6562 | 6119686.5 | 6870 | 65.7 | 25.8 | 26.1 | 5.27 | 2.5 | 0.5 | 0.05 | 0.5 | 1.58 | 0.005 | 0.025 | 0.5 | 4.36 | 0.408 | 1.88 | 3.57 | 22.3 | 5 | 0.5 | 0.5 | 0.25 | 0.1 | 0.215 | 0.05 | 0.4 | 0.119 | 0.4 | 50 | 10 | 7.78 | 17.9 | 0.5 | 0.442 | 0.05 | 10.1 | 11.7 | 2.51 | 10.6 | 1.94 | 0.494 | 1.75 | 0.262 | 1.25 | 0.282 | 0.855 | 0.109 | 0.776 | 0.104 | 3.41 | 1 | 50 | 385 | 12.1 | 401 | 0.05 | 146 | 0.5 | 0.5 | 0.5 | 0.5 | 1.6633 | 659.6877 | 14.0067 | 28.5761 | 7.5 | 0.1 | 5 | 5.1583 | 0.9494 | -1.9951 | 12.715 | 6.56
2000B-345-2 Field Duplicate | 373345.6562 | 6119686.5 | 6390 | 83.7 | 5.56 | 32.2 | 4.62 | 2.5 | 0.5 | 0.05 | 0.5 | 2.03 | 0.005 | 0.025 | 0.5 | 3.18 | 0.341 | 2.42 | 3.79 | 18.9 | 5 | 0.5 | 1.62 | 0.25 | 0.1 | 0.1 | 0.05 | 0.4 | 0.05 | 0.4 | 50 | 10 | 6.55 | 14.8 | 0.5 | 0.329 | 0.05 | 8.56 | 8.71 | 2.3 | 9.89 | 1.78 | 0.395 | 1.54 | 0.238 | 1.19 | 0.203 | 0.62 | 0.05 | 0.667 | 0.104 | 4.16 | 1 | 50 | 373 | 11.2 | 448 | 0.05 | 178 | 0.5 | 0.5 | 0.5 | 0.5 | 1.001 | 672.8891 | 10.9981 | 35.1075 | 7.5 | 0.1 | 10.3331 | 5.3186 | 1.2153 | -1.9951 | 11.4648 | 6.38