## <2micron ICP
Appendix T-2
Duplicate Pair ICP-AES, Hg (Cold Vapour - AAS) And As (Hydride Generation) Analyses For The <2 Micron Size Fraction (Clay Fraction) Of Till Samples.
Sample Site | UTM |  | Ag | Cu | Pb | Zn | Mo | Ni | Co | Cd | Bi | As | Sb | Hg | Fe | Mn | Te | Ba | Cr | V | Sn | W | La | Al | Mg | Ca | Na | K | Sr | Y | Ga | Li | Nb | Sc | Ta | Ti | Zr | S | AsHY
| Easting | Northing | ppm | ppm | ppm | ppm | ppm | ppm | ppm | ppm | ppm | ppm | ppm | ppm | % | ppm | ppm | ppm | ppm | ppm | ppm | ppm | ppm | % | % | % | % | % | ppm | ppm | ppm | ppm | ppm | ppm | ppm | % | ppm | % | ppm
2000T-16-1 Analytical Duplicate | 389243.5938 | 6093479 | 0.1 | 25 | 6 | 25 | 2 | 18 | 7 | 0.3 | 2.5 | 2.5 | 2.5 | 0.048 | 1.38 | 191 | 5 | 72 | 27 | 17 | 10 | 10 | 17 | 0.88 | 1.21 | 10 | 0.42 | 0.1 | 131 | 7 | 1 | 11 | 2 | 2.5 | 5 | 0.04 | 2 | 0.2 | 3.8
2000T-16-2 Analytical Duplicate | 389243.5938 | 6093479 | 0.1 | 19 | 8 | 60 | 1 | 32 | 11 | 0.3 | 2.5 | 2.5 | 2.5 | 0.026 | 3.1 | 361 | 5 | 95 | 57 | 39 | 10 | 10 | 30 | 2.14 | 1.81 | 10 | 0.55 | 0.38 | 89 | 9 | 5 | 32 | 4 | 2.5 | 5 | 0.091 | 9 | 0.1 | 4.8
2000T-35-1 Analytical Duplicate | 386267.9688 | 6101746.5 | 0.1 | 24 | 7 | 36 | 1 | 21 | 8 | 0.2 | 2.5 | 2.5 | 2.5 | 0.045 | 2.14 | 273 | 5 | 86 | 40 | 26 | 10 | 10 | 26 | 1.33 | 1.53 | 10 | 0.46 | 0.16 | 108 | 8 | 2 | 19 | 3 | 2.5 | 5 | 0.074 | 7 | 0.12 | 3.3
2000T-35-2 Analytical Duplicate | 386267.9688 | 6101746.5 | 0.1 | 32 | 7 | 61 | 0.5 | 35 | 14 | 0.1 | 2.5 | 10 | 2.5 | 0.067 | 3.48 | 379 | 5 | 110 | 64 | 46 | 10 | 10 | 33 | 2.31 | 2.33 | 7.24 | 0.69 | 0.26 | 68 | 12 | 5 | 33 | 5 | 6 | 5 | 0.122 | 10 | 0.07 | 10.3
2000T-53-1 Analytical Duplicate | 399544.6562 | 6095816.5 | 0.1 | 42 | 8 | 61 | 1 | 36 | 13 | 0.2 | 2.5 | 2.5 | 2.5 | 0.058 | 3.17 | 347 | 5 | 120 | 74 | 45 | 10 | 10 | 34 | 2.16 | 1.81 | 10 | 0.68 | 0.29 | 100 | 12 | 5 | 35 | 3 | 5 | 5 | 0.1 | 10 | 0.1 | 4
2000T-53-2 Analytical Duplicate | 399544.6562 | 6095816.5 | 0.1 | 49 | 8 | 57 | 1 | 61 | 13 | 0.2 | 2.5 | 2.5 | 2.5 | 0.061 | 2.91 | 409 | 5 | 126 | 69 | 40 | 10 | 10 | 32 | 1.84 | 1.89 | 10 | 0.58 | 0.26 | 126 | 10 | 4 | 32 | 3 | 2.5 | 5 | 0.102 | 11 | 0.1 | 3.9
2000T-69-1 Analytical Duplicate | 398290.3125 | 6099503.5 | 0.1 | 28 | 5 | 51 | 2 | 25 | 10 | 0.2 | 2.5 | 2.5 | 2.5 | 0.033 | 2.32 | 330 | 5 | 120 | 51 | 32 | 10 | 10 | 32 | 1.52 | 2.41 | 10 | 0.42 | 0.36 | 133 | 8 | 3 | 29 | 2 | 2.5 | 5 | 0.096 | 16 | 0.09 | 2.8
2000T-69-2 Analytical Duplicate | 398290.3125 | 6099503.5 | 0.1 | 26 | 6 | 52 | 1 | 25 | 11 | 0.2 | 2.5 | 2.5 | 2.5 | 0.035 | 2.41 | 358 | 5 | 121 | 50 | 33 | 10 | 10 | 32 | 1.54 | 2.1 | 10 | 0.51 | 0.34 | 118 | 8 | 3 | 29 | 2 | 2.5 | 5 | 0.094 | 13 | 0.09 | 3
2000T-76-1 Analytical Duplicate | 405489.125 | 6108952.5 | 0.1 | 31 | 5 | 60 | 3 | 34 | 14 | 0.1 | 2.5 | 2.5 | 2.5 | 0.043 | 3.31 | 357 | 5 | 159 | 70 | 46 | 10 | 10 | 41 | 2.21 | 1.77 | 5.85 | 0.55 | 0.42 | 69 | 13 | 7 | 38 | 4 | 6 | 5 | 0.138 | 17 | 0.05 | 3.1
2000T-76-2 Analytical Duplicate | 405489.125 | 6108952.5 | 0.1 | 33 | 4 | 58 | 1 | 33 | 13 | 0.1 | 2.5 | 2.5 | 2.5 | 0.044 | 3.19 | 358 | 5 | 168 | 66 | 44 | 10 | 10 | 41 | 2.15 | 1.75 | 7.43 | 0.54 | 0.41 | 81 | 11 | 7 | 36 | 4 | 6 | 5 | 0.13 | 18 | 0.06 | 2.9
2000T-102-1 Analytical Duplicate | 392650.4062 | 6096653 | 0.1 | 26 | 8 | 42 | 1 | 26 | 9 | 0.3 | 2.5 | 6 | 2.5 | 0.051 | 2.05 | 222 | 5 | 109 | 53 | 25 | 10 | 10 | 23 | 1.4 | 1.46 | 10 | 0.53 | 0.19 | 94 | 9 | 2 | 21 | 2 | 2.5 | 5 | 0.06 | 5 | 0.13 | 5.4
2000T-102-2 Analytical Duplicate | 392650.4062 | 6096653 | 0.1 | 32 | 6 | 47 | 1 | 32 | 10 | 0.2 | 2.5 | 6 | 2.5 | 0.083 | 2.46 | 255 | 5 | 112 | 63 | 31 | 10 | 10 | 30 | 1.78 | 1.46 | 10 | 0.66 | 0.21 | 84 | 11 | 4 | 26 | 3 | 2.5 | 5 | 0.065 | 6 | 0.12 | 4.9
2000T-130-1 Analytical Duplicate | 392870.5 | 6104868.5 | 0.1 | 27 | 11 | 86 | 1 | 48 | 20 | 0.1 | 2.5 | 2.5 | 2.5 | 0.039 | 3.72 | 413 | 5 | 118 | 78 | 51 | 10 | 10 | 33 | 2.68 | 2.06 | 3.24 | 0.73 | 0.47 | 49 | 10 | 7 | 46 | 5 | 6 | 5 | 0.129 | 15 | 0.04 | 3.4
2000T-130-2 Analytical Duplicate | 392870.5 | 6104868.5 | 0.1 | 28 | 11 | 88 | 0.5 | 47 | 21 | 0.2 | 2.5 | 2.5 | 2.5 | 0.041 | 3.71 | 415 | 5 | 120 | 81 | 51 | 10 | 10 | 35 | 2.86 | 1.99 | 2.56 | 0.67 | 0.49 | 45 | 10 | 7 | 48 | 6 | 6 | 5 | 0.127 | 14 | 0.03 | 3.1
2000T-137-1 Analytical Duplicate | 398893.0625 | 6102443.5 | 0.3 | 40 | 15 | 70 | 2 | 35 | 14 | 0.5 | 2.5 | 8 | 2.5 | 0.062 | 3.46 | 530 | 5 | 137 | 69 | 46 | 10 | 10 | 36 | 2.32 | 1.93 | 10 | 0.54 | 0.39 | 130 | 11 | 7 | 35 | 4 | 6 | 5 | 0.134 | 18 | 0.05 | 6.6
2000T-137-2 Analytical Duplicate | 398893.0625 | 6102443.5 | 0.4 | 42 | 14 | 72 | 1 | 38 | 16 | 0.3 | 2.5 | 6 | 2.5 | 0.065 | 3.7 | 601 | 5 | 136 | 70 | 49 | 10 | 10 | 32 | 2.56 | 1.91 | 9.83 | 0.66 | 0.4 | 111 | 10 | 7 | 38 | 5 | 6 | 5 | 0.138 | 14 | 0.05 | 6.3
2000T-149-1 Analytical Duplicate | 402139.6562 | 6105434 | 0.7 | 15 | 13 | 46 | 2 | 25 | 10 | 0.4 | 2.5 | 6 | 2.5 | 0.034 | 2.25 | 382 | 5 | 89 | 47 | 30 | 10 | 10 | 29 | 1.79 | 1.65 | 10 | 0.39 | 0.27 | 92 | 10 | 5 | 22 | 3 | 2.5 | 5 | 0.098 | 7 | 0.07 | 3.8
2000T-149-2 Analytical Duplicate | 402139.6562 | 6105434 | 1.1 | 13 | 12 | 38 | 1 | 22 | 9 | 0.1 | 2.5 | 2.5 | 5 | 0.033 | 1.94 | 345 | 5 | 89 | 40 | 26 | 10 | 10 | 26 | 1.45 | 1.44 | 10 | 0.37 | 0.22 | 94 | 9 | 4 | 18 | 2 | 2.5 | 5 | 0.083 | 6 | 0.08 | 3.8
2000T-171-1 Analytical Duplicate | 400308.25 | 6102973 | 0.3 | 35 | 13 | 70 | 2 | 41 | 18 | 0.1 | 2.5 | 6 | 2.5 | 0.068 | 3.46 | 521 | 5 | 130 | 72 | 45 | 10 | 10 | 29 | 2.5 | 2.32 | 9.14 | 0.62 | 0.39 | 82 | 10 | 6 | 36 | 5 | 6 | 5 | 0.137 | 6 | 0.05 | 5.4
2000T-171-2 Analytical Duplicate | 400308.25 | 6102973 | 0.2 | 39 | 14 | 67 | 0.5 | 38 | 16 | 0.1 | 2.5 | 7 | 2.5 | 0.075 | 3.51 | 632 | 5 | 129 | 64 | 45 | 10 | 10 | 30 | 2.37 | 2.19 | 10 | 0.6 | 0.42 | 95 | 10 | 7 | 34 | 4 | 6 | 5 | 0.139 | 11 | 0.05 | 6.2
2000T-179-1 Analytical Duplicate | 382763.0312 | 6098971.5 | 0.2 | 40 | 19 | 61 | 2 | 35 | 17 | 0.4 | 2.5 | 9 | 2.5 | 0.086 | 3.52 | 715 | 5 | 111 | 57 | 44 | 10 | 10 | 28 | 2.11 | 1.94 | 10 | 0.92 | 0.24 | 67 | 10 | 7 | 28 | 4 | 6 | 5 | 0.116 | 11 | 0.05 | 8.5
2000T-179-2 Analytical Duplicate | 382763.0312 | 6098971.5 | 0.3 | 38 | 13 | 72 | 1 | 39 | 17 | 0.2 | 2.5 | 7 | 2.5 | 0.068 | 3.83 | 638 | 5 | 119 | 65 | 49 | 10 | 10 | 29 | 2.5 | 2.15 | 8.11 | 0.75 | 0.32 | 69 | 11 | 7 | 35 | 4 | 7 | 5 | 0.14 | 14 | 0.04 | 6.1
2000T-218-1 Analytical Duplicate | 389764 | 6111144 | 0.2 | 37 | 14 | 67 | 2 | 36 | 15 | 0.2 | 2.5 | 7 | 2.5 | 0.084 | 3.48 | 578 | 5 | 101 | 60 | 44 | 10 | 10 | 28 | 2.3 | 1.98 | 8.86 | 0.59 | 0.32 | 73 | 10 | 7 | 32 | 4 | 6 | 5 | 0.132 | 12 | 0.04 | 6
2000T-218-2 Analytical Duplicate | 389764 | 6111144 | 0.2 | 34 | 8 | 66 | 2 | 37 | 14 | 0.2 | 2.5 | 6 | 2.5 | 0.062 | 3.61 | 415 | 5 | 128 | 70 | 49 | 10 | 10 | 29 | 2.76 | 1.98 | 8.21 | 0.68 | 0.32 | 72 | 10 | 9 | 37 | 4 | 6 | 5 | 0.13 | 13 | 0.05 | 3.8
2000T-231-1 Analytical Duplicate | 382258.5312 | 6113338.5 | 0.1 | 51 | 16 | 81 | 2 | 48 | 19 | 0.4 | 2.5 | 7 | 2.5 | 0.1 | 4.52 | 585 | 10 | 139 | 81 | 61 | 10 | 10 | 32 | 3.33 | 2.05 | 5.54 | 0.71 | 0.38 | 63 | 14 | 8 | 42 | 5 | 8 | 5 | 0.147 | 12 | 0.05 | 6
2000T-231-2 Analytical Duplicate | 382258.5312 | 6113338.5 | 0.1 | 37 | 11 | 65 | 1 | 40 | 14 | 0.4 | 2.5 | 6 | 2.5 | 0.112 | 4.03 | 408 | 5 | 118 | 70 | 56 | 10 | 10 | 31 | 3 | 1.83 | 5.79 | 0.7 | 0.36 | 64 | 13 | 7 | 39 | 6 | 7 | 5 | 0.14 | 10 | 0.04 | 7.4
2000T-250-1 Analytical Duplicate | 392449.1562 | 6112208.5 | 0.1 | 59 | 17 | 82 | 2 | 48 | 19 | 0.4 | 2.5 | 9 | 2.5 | 0.15 | 4.81 | 615 | 5 | 139 | 76 | 59 | 10 | 10 | 35 | 3.47 | 2.15 | 6.05 | 1.02 | 0.39 | 61 | 20 | 8 | 46 | 5 | 9 | 5 | 0.12 | 11 | 0.08 | 11.5
2000T-250-2 Analytical Duplicate | 392449.1562 | 6112208.5 | 0.1 | 49 | 16 | 73 | 2 | 43 | 16 | 0.4 | 2.5 | 9 | 2.5 | 0.144 | 4.52 | 490 | 5 | 112 | 70 | 56 | 10 | 10 | 30 | 3.02 | 2.28 | 5.14 | 0.88 | 0.36 | 58 | 19 | 6 | 39 | 5 | 8 | 5 | 0.118 | 9 | 0.06 | 10.8
2000T-265-1 Analytical Duplicate | 379871.4375 | 6116760 | 0.2 | 24 | 13 | 68 | 1 | 40 | 15 | 0.4 | 2.5 | 7 | 2.5 | 0.049 | 3.92 | 500 | 5 | 99 | 69 | 54 | 10 | 10 | 32 | 2.81 | 1.86 | 10 | 0.6 | 0.47 | 93 | 13 | 7 | 37 | 4 | 8 | 5 | 0.135 | 14 | 0.05 | 6.9
2000T-265-2 Analytical Duplicate | 379871.4375 | 6116760 | 0.7 | 20 | 11 | 49 | 2 | 29 | 11 | 0.1 | 2.5 | 2.5 | 2.5 | 0.052 | 2.88 | 346 | 5 | 89 | 54 | 40 | 10 | 10 | 24 | 2.26 | 1.41 | 10 | 0.61 | 0.34 | 86 | 9 | 5 | 28 | 4 | 5 | 5 | 0.097 | 7 | 0.07 | 4.7
2000T-281-1 Analytical Duplicate | 375405.5625 | 6111977.5 | 0.4 | 15 | 8 | 54 | 2 | 31 | 13 | 0.4 | 2.5 | 2.5 | 2.5 | 0.05 | 2.96 | 491 | 5 | 104 | 57 | 38 | 10 | 10 | 30 | 2.32 | 1.99 | 10 | 0.55 | 0.36 | 102 | 10 | 4 | 29 | 3 | 6 | 5 | 0.108 | 6 | 0.06 | 5.2
2000T-281-2 Analytical Duplicate | 375405.5625 | 6111977.5 | 0.1 | 25 | 13 | 74 | 1 | 43 | 20 | 0.4 | 2.5 | 6 | 2.5 | 0.097 | 4.3 | 619 | 5 | 153 | 79 | 56 | 10 | 10 | 44 | 3.2 | 2.21 | 5.9 | 0.92 | 0.52 | 66 | 19 | 7 | 41 | 4 | 10 | 5 | 0.119 | 5 | 0.06 | 5.3
2000T-310-1 Analytical Duplicate | 386862.4375 | 6121457.5 | 0.4 | 45 | 13 | 81 | 1 | 44 | 15 | 0.1 | 2.5 | 9 | 2.5 | 0.085 | 3.58 | 463 | 5 | 112 | 70 | 46 | 10 | 10 | 31 | 2.73 | 1.96 | 9.39 | 0.64 | 0.28 | 67 | 12 | 6 | 33 | 5 | 6 | 5 | 0.127 | 7 | 0.06 | 5.2
2000T-310-2 Analytical Duplicate | 386862.4375 | 6121457.5 | 0.4 | 36 | 11 | 74 | 2 | 37 | 15 | 0.2 | 2.5 | 6 | 2.5 | 0.04 | 3.03 | 551 | 5 | 104 | 58 | 41 | 10 | 10 | 29 | 2.1 | 2.12 | 10 | 0.44 | 0.26 | 81 | 10 | 4 | 27 | 3 | 6 | 5 | 0.138 | 13 | 0.05 | 4.7
2000T-329-1 Analytical Duplicate | 399739.6875 | 6116073 | 0.1 | 77 | 17 | 110 | 2 | 55 | 23 | 0.7 | 2.5 | 14 | 2.5 | 0.154 | 4.77 | 655 | 5 | 172 | 75 | 55 | 10 | 10 | 29 | 2.96 | 2.77 | 5.18 | 0.88 | 0.32 | 46 | 15 | 6 | 35 | 5 | 7 | 5 | 0.126 | 10 | 0.05 | 12.1
2000T-329-2 Analytical Duplicate | 399739.6875 | 6116073 | 0.3 | 75 | 18 | 109 | 2 | 55 | 22 | 0.3 | 2.5 | 15 | 2.5 | 0.099 | 4.49 | 682 | 5 | 169 | 77 | 54 | 10 | 10 | 32 | 3.01 | 2.44 | 5.23 | 0.89 | 0.3 | 45 | 13 | 7 | 38 | 6 | 7 | 5 | 0.141 | 15 | 0.04 | 9.9
2000T-345-1 Analytical Duplicate | 373345.6562 | 6119686.5 | 0.5 | 37 | 11 | 62 | 1 | 35 | 14 | 0.2 | 2.5 | 7 | 2.5 | 0.063 | 2.89 | 501 | 5 | 108 | 54 | 38 | 10 | 10 | 29 | 2.09 | 2.09 | 10 | 0.46 | 0.2 | 80 | 11 | 5 | 27 | 3 | 5 | 5 | 0.119 | 10 | 0.05 | 4.4
2000T-345-2 Analytical Duplicate | 373345.6562 | 6119686.5 | 0.5 | 40 | 14 | 70 | 0.5 | 39 | 14 | 0.1 | 2.5 | 6 | 2.5 | 0.06 | 3.27 | 426 | 5 | 119 | 63 | 44 | 10 | 10 | 30 | 2.43 | 2.04 | 10 | 0.53 | 0.24 | 70 | 11 | 4 | 31 | 5 | 6 | 5 | 0.116 | 10 | 0.06 | 4.7