## Cover Page
APPENDIX 5 | ELECTRON MICROPROBE DATA - SULFIDES
Owing to the size of the data table associated with this appendix, the data have not been printed out for this report, but a full version is included on the CD that accompanies this report.
Data are sorted by mineral, then ore body.
Hexagonal or monoclinic structure of pyrrhotite was determined by the metal:sulfur ratio, as calculated from electron probe microanalyses.
Abbreviations used in Table A5.1:
Mineral
po = pyrrhotite
pn = pentlandite
cp = chalcopyrite
py = pyrite
gd = gersdorffite
ni = niccolite
Ore Body
1C = 1C ore body, Thompson Mine
1D = 1D ore body, Thompson Mine
T1 = T1 Mine, Thompson Mine
BT = Birchtree Mine
BU = Bucko Lake
SN = Soab North
WL = William Lake deposit
Sulphide Class
DS-SED = disseminated sulphides in metasediments
DS-U = disseminated sulphides in ultramafic rocks
IS-U = interstitial sulphides in ultramafic rocks
MS-U = massive sulphides in ultramafic breccia
BMS-SED = barren massive sulphides in metasediments
MS-SED = massive sulphides in metasediments
SMS-SED = semi-massive sulphides in metasediments
M/S = sum of atomic % of metals/atomic % sulphur
hex = hexagonal pyrrhotite
mono = monoclinic pyrrhotite

## Table 5.1
Hand Sample Name | Rock Type | % Sulfide | Sulfide Texture | Field Interpretation of Prototlith | Sulfide Class | Magnetism | Hole Number | Interval | Transect | Depth / Level | Easting | Northing | UTM East | UTM North | Thin Section | Ore Body | Mineral | Original Order | Label | No of Analyses | Raw Data (wt%) | [15 empty] | Normalised to 100% (wt%) | [15 empty] | Atomic % | [15 empty] | Ni/Co | M | M/S | hex/mono
[21 empty] | S | Sc | Ti | V | Cr | Mn | Fe | Co | Ni | Cu | Zn | As | Se | Sb | Te | Total | S | Sc | Ti | V | Cr | Mn | Fe | Co | Ni | Cu | Zn | As | Se | Sb | Te | Total | S | Sc | Ti | V | Cr | Mn | Fe | Co | Ni | Cu | Zn | As | Se | Sb | Te | Total
JL98-1C-10 | Grt-Sil-Bt gneiss | 1 | Diss | Metasediments. | DS-SED | Non |  |  | 11100 E | 2480 | 10887 | 32999 | 574793.1 | 6176719.5 | 1C10 | 1C | cp | 887 | 1C1001cp1 | 11 | 34.8171 | 0.0001 | 0.0058 | 0.0071 | 0.0001 | 0.0807 | 30.6624 | 0.0046 | 0.0146 | 34.2301 | 0.0268 | 0.0009 | 0.0101 | 0.0001 | 0.0001 | 99.8606 | 34.8657 | 0.0001001396 | 0.005808096 | 0.007109911 | 0.0001001396 | 0.08081265 | 30.7052 | 0.004606421 | 0.01462038 | 34.27788 | 0.02683741 | 0.0009012564 | 0.0101141 | 0.0001001396 | 0.0001001396 | 100 | 49.8963 | 0.0001 | 0.0056 | 0.0064 | 0.0001 | 0.0675 | 25.229 | 0.0036 | 0.0114 | 24.7545 | 0.0189 | 0.0005 | 0.0059 | 0 | 0 | 99.9998 | 3.173913
JL98-1C-10 | Grt-Sil-Bt gneiss | 1 | Diss | Metasediments. | DS-SED | Non |  |  | 11100 E | 2480 | 10887 | 32999 | 574793.1 | 6176719.5 | 1C10 | 1C | cp | 888 | 1C1001cp2 | 12 | 34.9851 | 0.0039 | 0.0093 | 0.0114 | 0.0096 | 0.0525 | 30.7091 | 0.0334 | 0.0734 | 33.4202 | 0.0042 | 0.0003 | 0.0431 | 0.0041 | 0.0001 | 99.3597 | 35.21055 | 0.003925133 | 0.009359932 | 0.01147346 | 0.009661865 | 0.05283832 | 30.907 | 0.03361524 | 0.07387301 | 33.63557 | 0.004227066 | 0.0003019333 | 0.04337775 | 0.004126421 | 0.0001006444 | 100 | 50.2566 | 0.004 | 0.009 | 0.0103 | 0.0085 | 0.044 | 25.3277 | 0.0261 | 0.0576 | 24.2265 | 0.003 | 0.0002 | 0.0251 | 0.0015 | 0 | 100.0001 | 2.197605
JL98-1C-10 | Grt-Sil-Bt gneiss | 1 | Diss | Metasediments. | DS-SED | Non |  |  | 11100 E | 2480 | 10887 | 32999 | 574793.1 | 6176719.5 | 1C10 | 1C | po | 885 | 1C1001po1 | 9 | 39.5408 | 0.0001 | 0.0001 | 0.0021 | 0.0078 | 0.0325 | 59.1689 | 0.0518 | 0.4194 | 0.0001 | 0.0001 | 0.0002 | 0.0002 | 0.0484 | 0.0001 | 99.2726 | 39.83053 | 0.0001007327 | 0.0001007327 | 0.002115387 | 0.007857153 | 0.03273814 | 59.60245 | 0.05217955 | 0.4224731 | 0.0001007327 | 0.0001007327 | 0.0002014655 | 0.0002014655 | 0.04875464 | 0.0001007327 | 100 | 53.5728 | 0.0001 | 0.0001 | 0.0018 | 0.0065 | 0.0257 | 46.0267 | 0.0382 | 0.3104 | 0.0001 | 0.0001 | 0.0001 | 0.0001 | 0.0173 | 0 | 100 | 8.096525 | 46.4272 | 0.8666189 | mono
JL98-1C-10 | Grt-Sil-Bt gneiss | 1 | Diss | Metasediments. | DS-SED | Non |  |  | 11100 E | 2480 | 10887 | 32999 | 574793.1 | 6176719.5 | 1C10 | 1C | po | 886 | 1C1001po2 | 10 | 39.6493 | 0.0001 | 0.0001 | 0.0001 | 0.0001 | 0.0174 | 60.0277 | 0.0467 | 0.4349 | 0.0231 | 0.0001 | 0.0002 | 0.0002 | 0.0001 | 0.0001 | 100.2002 | 39.57008 | 9.98002e-05 | 9.98002e-05 | 9.98002e-05 | 9.98002e-05 | 0.01736523 | 59.90776 | 0.04660669 | 0.4340311 | 0.02305385 | 9.98002e-05 | 0.0001996004 | 0.0001996004 | 9.98002e-05 | 9.98002e-05 | 100 | 53.2928 | 0.0001 | 0.0001 | 0.0001 | 0.0001 | 0.0137 | 46.3237 | 0.0341 | 0.3193 | 0.0157 | 0.0001 | 0.0001 | 0.0001 | 0 | 0 | 100 | 9.312634 | 46.7072 | 0.8764261 | mono
JL98-1C-10 | Grt-Sil-Bt gneiss | 1 | Diss | Metasediments. | DS-SED | Non |  |  | 11100 E | 2480 | 10887 | 32999 | 574793.1 | 6176719.5 | 1C10 | 1C | po | 892 | 1C1003po1 | 16 | 39.4107 | 0.0001 | 0.0127 | 0.0001 | 0.0001 | 0.0001 | 59.5891 | 0.0707 | 0.3547 | 0.0001 | 0.0059 | 0.0002 | 0.0023 | 0.0001 | 0.0001 | 99.447 | 39.62985 | 0.0001005561 | 0.01277062 | 0.0001005561 | 0.0001005561 | 0.0001005561 | 59.92046 | 0.07109315 | 0.3566724 | 0.0001005561 | 0.005932808 | 0.0002011122 | 0.00231279 | 0.0001005561 | 0.0001005561 | 100 | 53.3527 | 0.0001 | 0.0115 | 0.0001 | 0.0001 | 0.0001 | 46.3156 | 0.0521 | 0.2622 | 0.0001 | 0.0039 | 0.0001 | 0.0013 | 0 | 0 | 99.9999 | 5.016973 | 46.6472 | 0.8743175 | mono
JL98-1C-10 | Grt-Sil-Bt gneiss | 1 | Diss | Metasediments. | DS-SED | Non |  |  | 11100 E | 2480 | 10887 | 32999 | 574793.1 | 6176719.5 | 1C10 | 1C | py | 893 | 1C1003py1 | 17 | 53.6541 | 0.0209 | 0.0208 | 0.003 | 0.0002 | 0.004 | 47.0483 | 0.1026 | 0.0256 | 0.0126 | 0.0357 | 0.0002 | 0.0002 | 0.0669 | 0.0001 | 100.9952 | 53.1254 | 0.02069405 | 0.02059504 | 0.002970438 | 0.0001980292 | 0.003960584 | 46.58469 | 0.101589 | 0.02534774 | 0.01247584 | 0.03534821 | 0.0001980292 | 0.0001980292 | 0.06624077 | 9.901461e-05 | 100 | 66.3945 | 0.0185 | 0.0172 | 0.0023 | 0.0001 | 0.0029 | 33.4265 | 0.0691 | 0.0173 | 0.0079 | 0.0217 | 0.0001 | 0.0001 | 0.0218 | 0 | 100 | 0.2495127
JL98-1C-11 | Grt-Sil-Bt gneiss | 5 | Diss, confined to biotitic layers | Metasediments. | DS-SED | Slightly |  |  | 33250 N | 2480 | 10866 | 33244 | 574827.8 | 6176785.9 | 1C11 | 1C | cp | 1004 | 1C1102cp1 | 25 | 34.4671 | 0.0001 | 0.0066 | 0.013 | 0.0001 | 0.0081 | 30.0447 | 0.0302 | 0.0001 | 34.4858 | 0.0303 | 0.0214 | 0.0003 | 0.0001 | 0.0001 | 99.108 | 34.77731 | 0.0001009 | 0.006659402 | 0.013117 | 0.0001009 | 0.008172902 | 30.31511 | 0.03047181 | 0.0001009 | 34.79618 | 0.03057271 | 0.02159261 | 0.0003027001 | 0.0001009 | 0.0001009 | 100 | 49.8241 | 0.0001 | 0.0064 | 0.0118 | 0.0001 | 0.0068 | 24.9356 | 0.0237 | 0.0001 | 25.1562 | 0.0215 | 0.0132 | 0.0001 | 0 | 0 | 99.9997 | 0.003311258
JL98-1C-11 | Grt-Sil-Bt gneiss | 5 | Diss, confined to biotitic layers | Metasediments. | DS-SED | Slightly |  |  | 33250 N | 2480 | 10866 | 33244 | 574827.8 | 6176785.9 | 1C11 | 1C | cp | 1005 | 1C1102cp2 | 26 | 34.2634 | 0.0001 | 0.0001 | 0.0001 | 0.0276 | 0.0001 | 29.9888 | 0.0172 | 0.0031 | 34.592 | 0.0092 | 0.0003 | 0.0003 | 0.0001 | 0.0001 | 98.9025 | 34.64361 | 0.0001011097 | 0.0001011097 | 0.0001011097 | 0.02790627 | 0.0001011097 | 30.32158 | 0.01739086 | 0.0031344 | 34.97586 | 0.00930209 | 0.000303329 | 0.000303329 | 0.0001011097 | 0.0001011097 | 100 | 49.6784 | 0.0001 | 0.0001 | 0.0001 | 0.0247 | 0.0001 | 24.964 | 0.0136 | 0.0025 | 25.3095 | 0.0065 | 0.0002 | 0.0001 | 0 | 0 | 99.9999 | 0.1802326
JL98-1C-11 | Grt-Sil-Bt gneiss | 5 | Diss, confined to biotitic layers | Metasediments. | DS-SED | Slightly |  |  | 33250 N | 2480 | 10866 | 33244 | 574827.8 | 6176785.9 | 1C11 | 1C | cp | 1011 | 1C1104cp1 | 32 | 34.5363 | 0.0013 | 0.0005 | 0.0001 | 0.0224 | 0.0016 | 30.856 | 0.0259 | 0.0147 | 34.2324 | 0.0176 | 0.0003 | 0.0257 | 0.0187 | 0.0001 | 99.7536 | 34.62161 | 0.001303211 | 0.000501235 | 0.000100247 | 0.02245533 | 0.001603952 | 30.93222 | 0.02596398 | 0.01473631 | 34.31696 | 0.01764347 | 0.000300741 | 0.02576348 | 0.01874619 | 0.000100247 | 100 | 49.629 | 0.0013 | 0.0005 | 0.0001 | 0.0198 | 0.0014 | 25.4576 | 0.0203 | 0.0115 | 24.8238 | 0.0124 | 0.0002 | 0.015 | 0.0071 | 0 | 100 | 0.5675676
JL98-1C-11 | Grt-Sil-Bt gneiss | 5 | Diss, confined to biotitic layers | Metasediments. | DS-SED | Slightly |  |  | 33250 N | 2480 | 10866 | 33244 | 574827.8 | 6176785.9 | 1C11 | 1C | cp | 1012 | 1C1105cp1 | 33 | 34.4552 | 0.0126 | 0.0106 | 0.0251 | 0.0001 | 0.0001 | 29.966 | 0.0001 | 0.0047 | 34.3419 | 0.0035 | 0.0145 | 0.0061 | 0.0001 | 0.0001 | 98.8407 | 34.85932 | 0.01274779 | 0.01072433 | 0.0253944 | 0.0001011729 | 0.0001011729 | 30.31747 | 0.0001011729 | 0.004755126 | 34.7447 | 0.003541051 | 0.01467007 | 0.006171547 | 0.0001011729 | 0.0001011729 | 100 | 49.9099 | 0.013 | 0.0103 | 0.0229 | 0.0001 | 0.0001 | 24.9217 | 0.0001 | 0.0037 | 25.103 | 0.0025 | 0.009 | 0.0036 | 0 | 0 | 99.9999 | 47
JL98-1C-11 | Grt-Sil-Bt gneiss | 5 | Diss, confined to biotitic layers | Metasediments. | DS-SED | Slightly |  |  | 33250 N | 2480 | 10866 | 33244 | 574827.8 | 6176785.9 | 1C11 | 1C | po | 1002 | 1C1101po1 | 23 | 38.578 | 0.0001 | 0.0001 | 0.0001 | 0.0001 | 0.0341 | 60.554 | 0.0498 | 0.0792 | 0.0189 | 0.0162 | 0.0007 | 0.0002 | 0.0107 | 0.0001 | 99.3423 | 38.83341 | 0.0001006621 | 0.0001006621 | 0.0001006621 | 0.0001006621 | 0.03432576 | 60.9549 | 0.0501297 | 0.07972435 | 0.01902513 | 0.01630725 | 0.0007046344 | 0.0002013241 | 0.01077084 | 0.0001006621 | 100 | 52.5187 | 0.0001 | 0.0001 | 0.0001 | 0.0001 | 0.0271 | 47.3299 | 0.0369 | 0.0589 | 0.013 | 0.0108 | 0.0004 | 0.0001 | 0.0038 | 0 | 100 | 1.590361 | 47.4813 | 0.9040837 | hex
JL98-1C-11 | Grt-Sil-Bt gneiss | 5 | Diss, confined to biotitic layers | Metasediments. | DS-SED | Slightly |  |  | 33250 N | 2480 | 10866 | 33244 | 574827.8 | 6176785.9 | 1C11 | 1C | po | 1003 | 1C1101po2 | 24 | 39.1866 | 0.0177 | 0.022 | 0.0001 | 0.0108 | 0.0001 | 59.6629 | 0.0978 | 0.115 | 0.0126 | 0.0001 | 0.0002 | 0.0002 | 0.0627 | 0.0098 | 99.1986 | 39.50318 | 0.01784299 | 0.02217773 | 0.0001008079 | 0.01088725 | 0.0001008079 | 60.1449 | 0.0985901 | 0.1159291 | 0.01270179 | 0.0001008079 | 0.0002016157 | 0.0002016157 | 0.06320654 | 0.009879172 | 100 | 53.2303 | 0.0171 | 0.02 | 0.0001 | 0.0091 | 0.0001 | 46.5311 | 0.0723 | 0.0853 | 0.0086 | 0.0001 | 0.0001 | 0.0001 | 0.0224 | 0.0033 | 100 | 1.175869 | 46.7697 | 0.8786293 | mono
JL98-1C-11 | Grt-Sil-Bt gneiss | 5 | Diss, confined to biotitic layers | Metasediments. | DS-SED | Slightly |  |  | 33250 N | 2480 | 10866 | 33244 | 574827.8 | 6176785.9 | 1C11 | 1C | po | 1006 | 1C1102po1 | 27 | 39.188 | 0.0119 | 0.0001 | 0.0126 | 0.0001 | 0.0001 | 59.409 | 0.0698 | 0.0898 | 0.0863 | 0.0441 | 0.0066 | 0.0287 | 0.0001 | 0.0001 | 98.9473 | 39.60492 | 0.0120266 | 0.0001010639 | 0.01273405 | 0.0001010639 | 0.0001010639 | 60.04105 | 0.0705426 | 0.09075538 | 0.08721815 | 0.04456918 | 0.006670217 | 0.02900534 | 0.0001010639 | 0.0001010639 | 100 | 53.3311 | 0.0116 | 0.0001 | 0.0108 | 0.0001 | 0.0001 | 46.4192 | 0.0517 | 0.0667 | 0.0593 | 0.0295 | 0.0039 | 0.0159 | 0 | 0 | 100 | 1.286533 | 46.6689 | 0.8750785 | mono
JL98-1C-11 | Grt-Sil-Bt gneiss | 5 | Diss, confined to biotitic layers | Metasediments. | DS-SED | Slightly |  |  | 33250 N | 2480 | 10866 | 33244 | 574827.8 | 6176785.9 | 1C11 | 1C | po | 1007 | 1C1102po2 | 28 | 39.45 | 0.0001 | 0.0001 | 0.0001 | 0.0001 | 0.0071 | 59.8536 | 0.0614 | 0.1077 | 0.0001 | 0.0074 | 0.0002 | 0.0002 | 0.0074 | 0.0001 | 99.4956 | 39.64999 | 0.000100507 | 0.000100507 | 0.000100507 | 0.000100507 | 0.007135994 | 60.15703 | 0.06171127 | 0.108246 | 0.000100507 | 0.007437515 | 0.0002010139 | 0.0002010139 | 0.007437515 | 0.000100507 | 100 | 53.3708 | 0.0001 | 0.0001 | 0.0001 | 0.0001 | 0.0056 | 46.4906 | 0.0452 | 0.0796 | 0.0001 | 0.0049 | 0.0001 | 0.0001 | 0.0026 | 0 | 100 | 1.754072 | 46.6292 | 0.8736837 | mono
JL98-1C-11 | Grt-Sil-Bt gneiss | 5 | Diss, confined to biotitic layers | Metasediments. | DS-SED | Slightly |  |  | 33250 N | 2480 | 10866 | 33244 | 574827.8 | 6176785.9 | 1C11 | 1C | po | 1010 | 1C1104po3 | 31 | 38.6198 | 0.0266 | 0.0115 | 0.0001 | 0.0001 | 0.0187 | 60.2568 | 0.1057 | 0.1222 | 0.0001 | 0.0001 | 0.0118 | 0.0047 | 0.0264 | 0.0001 | 99.2047 | 38.92941 | 0.02681325 | 0.01159219 | 0.0001008017 | 0.0001008017 | 0.01884991 | 60.73986 | 0.1065474 | 0.1231796 | 0.0001008017 | 0.0001008017 | 0.0118946 | 0.004737679 | 0.02661164 | 0.0001008017 | 100 | 52.6215 | 0.0259 | 0.0105 | 0.0001 | 0.0001 | 0.0149 | 47.1386 | 0.0784 | 0.0909 | 0.0001 | 0.0001 | 0.0069 | 0.0026 | 0.0095 | 0 | 100.0001 | 1.156102 | 47.3786 | 0.9003658 | hex
JL98-1C-11 | Grt-Sil-Bt gneiss | 5 | Diss, confined to biotitic layers | Metasediments. | DS-SED | Slightly |  |  | 33250 N | 2480 | 10866 | 33244 | 574827.8 | 6176785.9 | 1C11 | 1C | po | 1013 | 1C1104po4 | 34 | 38.7595 | 0.0001 | 0.0082 | 0.0068 | 0.0001 | 0.0001 | 60.6635 | 0.0597 | 0.1077 | 0.0001 | 0.0184 | 0.0002 | 0.0002 | 0.0299 | 0.0001 | 99.6546 | 38.89384 | 0.0001003466 | 0.008228421 | 0.006823569 | 0.0001003466 | 0.0001003466 | 60.87376 | 0.05990692 | 0.1080733 | 0.0001003466 | 0.01846377 | 0.0002006932 | 0.0002006932 | 0.03000363 | 0.0001003466 | 100 | 52.5856 | 0.0001 | 0.0075 | 0.0058 | 0.0001 | 0.0001 | 47.2536 | 0.0441 | 0.0798 | 0.0001 | 0.0122 | 0.0001 | 0.0001 | 0.0107 | 0 | 99.9999 | 1.80402 | 47.4143 | 0.9016594 | hex
JL98-1C-12 | Bt quartzite (impure) | tr | Diss | Metasediments. | DS-SED | Slightly |  |  | 33250 N | 2480 | 10844 | 33242 | 574821.8 | 6176789.0 | 1C12 | 1C | cp | 988 | 1C1201cp1 | 9 | 34.5296 | 0.0001 | 0.0001 | 0.0157 | 0.007 | 0.017 | 30.1779 | 0.0457 | 0.0194 | 34.661 | 0.0001 | 0.0003 | 0.0003 | 0.0016 | 0.0001 | 99.4759 | 34.71152 | 0.0001005269 | 0.0001005269 | 0.01578272 | 0.00703688 | 0.01708957 | 30.3369 | 0.04594078 | 0.01950221 | 34.84362 | 0.0001005269 | 0.0003015806 | 0.0003015806 | 0.00160843 | 0.0001005269 | 100 | 49.7492 | 0.0001 | 0.0001 | 0.0142 | 0.0063 | 0.0143 | 24.9633 | 0.0358 | 0.0153 | 25.2004 | 0.0001 | 0.0002 | 0.0001 | 0.0006 | 0 | 100 | 0.4245077
JL98-1C-12 | Bt quartzite (impure) | tr | Diss | Metasediments. | DS-SED | Slightly |  |  | 33250 N | 2480 | 10844 | 33242 | 574821.8 | 6176789.0 | 1C12 | 1C | cp | 991 | 1C1201cp2 | 12 | 35.0541 | 0.0001 | 0.0116 | 0.0001 | 0.0245 | 0.002 | 30.0998 | 0.0507 | 0.0199 | 34.4469 | 0.0289 | 0.0003 | 0.0081 | 0.0001 | 0.0001 | 99.7472 | 35.14294 | 0.0001002534 | 0.0116294 | 0.0001002534 | 0.02456209 | 0.002005069 | 30.17609 | 0.05082849 | 0.01995043 | 34.5342 | 0.02897324 | 0.0003007603 | 0.008120529 | 0.0001002534 | 0.0001002534 | 100 | 50.2217 | 0.0001 | 0.0112 | 0.0001 | 0.0216 | 0.0016 | 24.759 | 0.0395 | 0.0156 | 24.9042 | 0.0203 | 0.0002 | 0.0047 | 0 | 0 | 99.9998 | 0.3925049
JL98-1C-12 | Bt quartzite (impure) | tr | Diss | Metasediments. | DS-SED | Slightly |  |  | 33250 N | 2480 | 10844 | 33242 | 574821.8 | 6176789.0 | 1C12 | 1C | cp | 994 | 1C1202cp1 | 15 | 34.8511 | 0.0001 | 0.0001 | 0.0123 | 0.0001 | 0.0001 | 30.3596 | 0.0512 | 0.0152 | 34.7187 | 0.0099 | 0.0003 | 0.0003 | 0.0837 | 0.0001 | 100.1028 | 34.81531 | 9.989731e-05 | 9.989731e-05 | 0.01228737 | 9.989731e-05 | 9.989731e-05 | 30.32842 | 0.05114742 | 0.01518439 | 34.68305 | 0.009889833 | 0.0002996919 | 0.0002996919 | 0.08361404 | 9.989731e-05 | 100 | 49.8777 | 0.0001 | 0.0001 | 0.0111 | 0.0001 | 0.0001 | 24.9462 | 0.0399 | 0.0119 | 25.074 | 0.0069 | 0.0002 | 0.0001 | 0.0315 | 0 | 99.9999 | 0.296875
JL98-1C-12 | Bt quartzite (impure) | tr | Diss | Metasediments. | DS-SED | Slightly |  |  | 33250 N | 2480 | 10844 | 33242 | 574821.8 | 6176789.0 | 1C12 | 1C | cp | 997 | 1C1202cp2 | 18 | 34.7291 | 0.0001 | 0.0012 | 0.0128 | 0.0001 | 0.0012 | 30.4163 | 0.0506 | 0.0105 | 34.0548 | 0.0854 | 0.0043 | 0.0002 | 0.0254 | 0.0001 | 99.3921 | 34.94151 | 0.0001006116 | 0.001207339 | 0.01287829 | 0.0001006116 | 0.001207339 | 30.60233 | 0.05090948 | 0.01056422 | 34.26309 | 0.08592232 | 0.0043263 | 0.0002012232 | 0.02555535 | 0.0001006116 | 100 | 49.9909 | 0.0001 | 0.0011 | 0.0116 | 0.0001 | 0.001 | 25.1375 | 0.0396 | 0.0082 | 24.737 | 0.0603 | 0.0026 | 0.0001 | 0.0096 | 0 | 99.9997 | 0.2075099
JL98-1C-12 | Bt quartzite (impure) | tr | Diss | Metasediments. | DS-SED | Slightly |  |  | 33250 N | 2480 | 10844 | 33242 | 574821.8 | 6176789.0 | 1C12 | 1C | cp | 1001 | 1C1202cp3 | 22 | 34.4778 | 0.0001 | 0.0076 | 0.0001 | 0.0122 | 0.0207 | 29.4564 | 0.0001 | 0.0283 | 34.7094 | 0.0001 | 0.0094 | 0.0003 | 0.0001 | 0.0001 | 98.7227 | 34.92388 | 0.0001012938 | 0.007698331 | 0.0001012938 | 0.01235785 | 0.02096782 | 29.83751 | 0.0001012938 | 0.02866615 | 35.15848 | 0.0001012938 | 0.00952162 | 0.0003038815 | 0.0001012938 | 0.0001012938 | 100 | 50.0042 | 0.0001 | 0.0074 | 0.0001 | 0.0109 | 0.0175 | 24.5281 | 0.0001 | 0.0224 | 25.4029 | 0.0001 | 0.0058 | 0.0001 | 0 | 0 | 99.9997 | 283
JL98-1C-12 | Bt quartzite (impure) | tr | Diss | Metasediments. | DS-SED | Slightly |  |  | 33250 N | 2480 | 10844 | 33242 | 574821.8 | 6176789.0 | 1C12 | 1C | po | 989 | 1C1201po1 | 10 | 39.32 | 0.0001 | 0.0167 | 0.0044 | 0.0175 | 0.0001 | 59.8845 | 0.0637 | 0.1206 | 0.0001 | 0.0001 | 0.0081 | 0.0002 | 0.0233 | 0.0001 | 99.4595 | 39.53368 | 0.0001005434 | 0.01679075 | 0.004423911 | 0.0175951 | 0.0001005434 | 60.20993 | 0.06404617 | 0.1212554 | 0.0001005434 | 0.0001005434 | 0.008144018 | 0.0002010869 | 0.02342662 | 0.0001005434 | 100 | 53.2523 | 0.0001 | 0.0151 | 0.0037 | 0.0146 | 0.0001 | 46.5647 | 0.0469 | 0.0892 | 0.0001 | 0.0001 | 0.0047 | 0.0001 | 0.0083 | 0 | 100 | 1.89325 | 46.7477 | 0.8778532 | mono
JL98-1C-12 | Bt quartzite (impure) | tr | Diss | Metasediments. | DS-SED | Slightly |  |  | 33250 N | 2480 | 10844 | 33242 | 574821.8 | 6176789.0 | 1C12 | 1C | po | 990 | 1C1201po2 | 11 | 39.3797 | 0.0001 | 0.0001 | 0.0054 | 0.0001 | 0.0203 | 59.7856 | 0.1069 | 0.1401 | 0.0113 | 0.0287 | 0.0002 | 0.0241 | 0.0001 | 0.0001 | 99.5028 | 39.57647 | 0.0001004997 | 0.0001004997 | 0.005426983 | 0.0001004997 | 0.02040144 | 60.08434 | 0.1074342 | 0.1408001 | 0.01135646 | 0.02884341 | 0.0002009994 | 0.02422042 | 0.0001004997 | 0.0001004997 | 100 | 53.2987 | 0.0001 | 0.0001 | 0.0046 | 0.0001 | 0.016 | 46.4578 | 0.0787 | 0.1035 | 0.0078 | 0.0191 | 0.0001 | 0.0132 | 0 | 0 | 99.9998 | 1.310571 | 46.7011 | 0.8762146 | mono
JL98-1C-12 | Bt quartzite (impure) | tr | Diss | Metasediments. | DS-SED | Slightly |  |  | 33250 N | 2480 | 10844 | 33242 | 574821.8 | 6176789.0 | 1C12 | 1C | po | 992 | 1C1201po3 | 13 | 39.4678 | 0.0058 | 0.0001 | 0.0035 | 0.0001 | 0.0001 | 59.9044 | 0.0772 | 0.1195 | 0.0038 | 0.0059 | 0.0002 | 0.0002 | 0.0001 | 0.0001 | 99.5888 | 39.63076 | 0.005823948 | 0.0001004129 | 0.003514451 | 0.0001004129 | 0.0001004129 | 60.15174 | 0.07751876 | 0.1199934 | 0.00381569 | 0.005924361 | 0.0002008258 | 0.0002008258 | 0.0001004129 | 0.0001004129 | 100 | 53.3491 | 0.0056 | 0.0001 | 0.003 | 0.0001 | 0.0001 | 46.4902 | 0.0568 | 0.0882 | 0.0026 | 0.0039 | 0.0001 | 0.0001 | 0 | 0 | 99.9999 | 1.547927 | 46.6508 | 0.874444 | mono
JL98-1C-12 | Bt quartzite (impure) | tr | Diss | Metasediments. | DS-SED | Slightly |  |  | 33250 N | 2480 | 10844 | 33242 | 574821.8 | 6176789.0 | 1C12 | 1C | po | 995 | 1C1202po1 | 16 | 39.2892 | 0.0001 | 0.001 | 0.0114 | 0.0103 | 0.0473 | 58.9801 | 0.064 | 0.1005 | 0.0044 | 0.014 | 0.011 | 0.0002 | 0.0001 | 0.0001 | 98.5337 | 39.87387 | 0.0001014881 | 0.001014881 | 0.01156965 | 0.01045328 | 0.04800388 | 59.85779 | 0.0649524 | 0.1019956 | 0.004465477 | 0.01420834 | 0.01116369 | 0.0002029762 | 0.0001014881 | 0.0001014881 | 100 | 53.6023 | 0.0001 | 0.0009 | 0.0098 | 0.0086 | 0.0376 | 46.1991 | 0.0475 | 0.0749 | 0.003 | 0.0094 | 0.0064 | 0.0001 | 0 | 0 | 99.9997 | 1.5703125 | 46.3974 | 0.865586 | mono
JL98-1C-12 | Bt quartzite (impure) | tr | Diss | Metasediments. | DS-SED | Slightly |  |  | 33250 N | 2480 | 10844 | 33242 | 574821.8 | 6176789.0 | 1C12 | 1C | po | 998 | 1C1202po2 | 19 | 39.557 | 0.001 | 0.0348 | 0.0001 | 0.0216 | 0.0191 | 59.8353 | 0.0263 | 0.1361 | 0.0057 | 0.0272 | 0.0002 | 0.0002 | 0.0142 | 0.0001 | 99.6789 | 39.68443 | 0.001003221 | 0.0349121 | 0.0001003221 | 0.02166958 | 0.01916153 | 60.02805 | 0.02638472 | 0.1365384 | 0.005718362 | 0.02728762 | 0.0002006443 | 0.0002006443 | 0.01424574 | 0.0001003221 | 100 | 53.4061 | 0.0009 | 0.0315 | 0.0001 | 0.018 | 0.0151 | 46.3813 | 0.0193 | 0.1004 | 0.0039 | 0.018 | 0.0001 | 0.0001 | 0.0051 | 0 | 99.9999 | 5.174905 | 46.5938 | 0.8724434 | mono
JL98-1C-12 | Bt quartzite (impure) | tr | Diss | Metasediments. | DS-SED | Slightly |  |  | 33250 N | 2480 | 10844 | 33242 | 574821.8 | 6176789.0 | 1C12 | 1C | po | 1000 | 1C1202po3 | 21 | 39.2863 | 0.0001 | 0.0041 | 0.0065 | 0.0001 | 0.0001 | 59.4034 | 0.0505 | 0.1116 | 0.0063 | 0.0199 | 0.0002 | 0.0002 | 0.0001 | 0.0001 | 98.8895 | 39.72747 | 0.000101123 | 0.004146042 | 0.006572993 | 0.000101123 | 0.000101123 | 60.07048 | 0.0510671 | 0.1128532 | 0.006370747 | 0.02012347 | 0.0002022459 | 0.0002022459 | 0.000101123 | 0.000101123 | 100 | 53.4501 | 0.0001 | 0.0038 | 0.0056 | 0.0001 | 0.0001 | 46.402 | 0.0374 | 0.083 | 0.0043 | 0.0133 | 0.0001 | 0.0001 | 0 | 0 | 100 | 2.209901 | 46.5499 | 0.8709039 | mono
JL98-1C-12 | Bt quartzite (impure) | tr | Diss | Metasediments. | DS-SED | Slightly |  |  | 33250 N | 2480 | 10844 | 33242 | 574821.8 | 6176789.0 | 1C12 | 1C | py | 993 | 1C1202py1 | 14 | 53.8602 | 0.0001 | 0.0001 | 0.0001 | 0.0001 | 0.0026 | 44.5016 | 2.1484 | 0.028 | 0.0001 | 0.0268 | 0.0417 | 0.0073 | 0.0001 | 0.0001 | 100.6173 | 53.52976 | 9.938649e-05 | 9.938649e-05 | 9.938649e-05 | 9.938649e-05 | 0.002584049 | 44.22858 | 2.135219 | 0.02782822 | 9.938649e-05 | 0.02663558 | 0.04144417 | 0.007255214 | 9.938649e-05 | 9.938649e-05 | 100 | 66.7989 | 0.0001 | 0.0001 | 0.0001 | 0.0001 | 0.0019 | 31.688 | 1.4497 | 0.0189 | 0.0001 | 0.0163 | 0.0221 | 0.0037 | 0 | 0 | 100 | 0.01303295
JL98-1C-12 | Bt quartzite (impure) | tr | Diss | Metasediments. | DS-SED | Slightly |  |  | 33250 N | 2480 | 10844 | 33242 | 574821.8 | 6176789.0 | 1C12 | 1C | py | 996 | 1C1202py2 | 17 | 53.8 | 0.001 | 0.0139 | 0.0117 | 0.0001 | 0.0203 | 46.1839 | 1.4991 | 0.0118 | 0.0203 | 0.0001 | 0.0105 | 0.0258 | 0.0384 | 0.0001 | 101.637 | 52.93348 | 0.0009838937 | 0.01367612 | 0.01151156 | 9.838937e-05 | 0.01997304 | 45.44005 | 1.474955 | 0.01160995 | 0.01997304 | 9.838937e-05 | 0.01033088 | 0.02538446 | 0.03778152 | 9.838937e-05 | 100 | 66.2539 | 0.0009 | 0.0114 | 0.009 | 0.0001 | 0.0146 | 32.6541 | 1.0044 | 0.0079 | 0.0126 | 0.0001 | 0.0055 | 0.0129 | 0.0124 | 0 | 99.9998 | 0.00787139
JL98-1C-12 | Bt quartzite (impure) | tr | Diss | Metasediments. | DS-SED | Slightly |  |  | 33250 N | 2480 | 10844 | 33242 | 574821.8 | 6176789.0 | 1C12 | 1C | py | 999 | 1C1202py3 | 20 | 53.4763 | 0.0001 | 0.0001 | 0.0007 | 0.0001 | 0.0137 | 44.9534 | 0.0323 | 0.0247 | 0.0127 | 0.0001 | 0.0002 | 0.0229 | 0.0107 | 0.0193 | 98.5673 | 54.25359 | 0.0001014535 | 0.0001014535 | 0.0007101747 | 0.0001014535 | 0.01389913 | 45.60681 | 0.03276949 | 0.02505902 | 0.0128846 | 0.0001014535 | 0.000202907 | 0.02323286 | 0.01085553 | 0.01958053 | 100 | 67.3937 | 0.0001 | 0.0001 | 0.0006 | 0.0001 | 0.0101 | 32.5266 | 0.0222 | 0.017 | 0.0081 | 0.0001 | 0.0001 | 0.0117 | 0.0036 | 0.0061 | 100.0002 | 0.7647059
JL98-1C-15 | Bt quartzite (impure) | 1 | Diss | Metasediments. | DS-SED | Slightly |  |  | 33250 N | 2480 | 10787 | 33242 | 574807.2 | 6176798.4 | 1C15 | 1C | cp | 1016 | 1C1502cp1 | 11 | 34.5216 | 0.0001 | 0.0001 | 0.0073 | 0.0001 | 0.011 | 30.1983 | 0.0372 | 0.0016 | 34.1134 | 0.0035 | 0.0003 | 0.0003 | 0.0001 | 0.0001 | 98.895 | 34.90733 | 0.0001011173 | 0.0001011173 | 0.007381566 | 0.0001011173 | 0.01112291 | 30.53572 | 0.03761565 | 0.001617878 | 34.49456 | 0.003539107 | 0.000303352 | 0.000303352 | 0.0001011173 | 0.0001011173 | 100 | 49.9528 | 0.0001 | 0.0001 | 0.0066 | 0.0001 | 0.0093 | 25.0882 | 0.0293 | 0.0012 | 24.9094 | 0.0025 | 0.0002 | 0.0001 | 0 | 0 | 99.9999 | 0.04301075
JL98-1C-15 | Bt quartzite (impure) | 1 | Diss | Metasediments. | DS-SED | Slightly |  |  | 33250 N | 2480 | 10787 | 33242 | 574807.2 | 6176798.4 | 1C15 | 1C | cp | 1021 | 1C1502cp3 | 16 | 34.0281 | 0.0001 | 0.0083 | 0.0001 | 0.0275 | 0.0001 | 30.2507 | 0.0001 | 0.011 | 33.7155 | 0.0775 | 0.0316 | 0.0003 | 0.0001 | 0.0001 | 98.1511 | 34.6691 | 0.0001018837 | 0.008456349 | 0.0001018837 | 0.02801803 | 0.0001018837 | 30.82054 | 0.0001018837 | 0.01120721 | 34.35061 | 0.07895989 | 0.03219526 | 0.0003056512 | 0.0001018837 | 0.0001018837 | 100 | 49.683 | 0.0001 | 0.0081 | 0.0001 | 0.0248 | 0.0001 | 25.3585 | 0.0001 | 0.0088 | 24.841 | 0.0555 | 0.0198 | 0.0001 | 0 | 0 | 100 | 110
JL98-1C-15 | Bt quartzite (impure) | 1 | Diss | Metasediments. | DS-SED | Slightly |  |  | 33250 N | 2480 | 10787 | 33242 | 574807.2 | 6176798.4 | 1C15 | 1C | po | 1015 | 1C1501po1 | 10 | 39.2508 | 0.0132 | 0.1487 | 0.0016 | 0.0121 | 0.0069 | 59.3545 | 0.0448 | 0.0524 | 0.0088 | 0.014 | 0.0066 | 0.0105 | 0.0158 | 0.0001 | 98.9408 | 39.671 | 0.01334131 | 0.1502919 | 0.001617129 | 0.01222954 | 0.006973867 | 59.98991 | 0.0452796 | 0.05296096 | 0.008894207 | 0.01414988 | 0.006670656 | 0.01061241 | 0.01596915 | 0.0001010705 | 100 | 53.3839 | 0.0128 | 0.1354 | 0.0014 | 0.0101 | 0.0055 | 46.3482 | 0.0332 | 0.0389 | 0.006 | 0.0093 | 0.0038 | 0.0058 | 0.0056 | 0 | 99.9999 | 1.169643 | 46.616 | 0.8732221 | mono
JL98-1C-15 | Bt quartzite (impure) | 1 | Diss | Metasediments. | DS-SED | Slightly |  |  | 33250 N | 2480 | 10787 | 33242 | 574807.2 | 6176798.4 | 1C15 | 1C | po | 1018 | 1C1502po1 | 13 | 39.1825 | 0.0001 | 0.0063 | 0.0004 | 0.0117 | 0.0016 | 59.3709 | 0.1077 | 0.0446 | 0.0693 | 0.0001 | 0.0002 | 0.0059 | 0.0001 | 0.0001 | 98.8015 | 39.6578 | 0.000101213 | 0.006376421 | 0.0004048522 | 0.01184193 | 0.001619409 | 60.09109 | 0.1090064 | 0.04514102 | 0.07014064 | 0.000101213 | 0.0002024261 | 0.005971569 | 0.000101213 | 0.000101213 | 100 | 53.38 | 0.0001 | 0.0057 | 0.0003 | 0.0098 | 0.0012 | 46.4386 | 0.0799 | 0.0332 | 0.0476 | 0.0001 | 0.0001 | 0.0032 | 0 | 0 | 99.9998 | 0.4141133 | 46.6198 | 0.8733571 | mono
JL98-1C-15 | Bt quartzite (impure) | 1 | Diss | Metasediments. | DS-SED | Slightly |  |  | 33250 N | 2480 | 10787 | 33242 | 574807.2 | 6176798.4 | 1C15 | 1C | po | 1020 | 1C1502po2 | 15 | 38.5188 | 0.0001 | 0.0021 | 0.0035 | 0.0001 | 0.0001 | 59.7353 | 0.1198 | 0.0847 | 0.0214 | 0.0037 | 0.0044 | 0.0277 | 0.0327 | 0.0001 | 98.5545 | 39.08376 | 0.0001014667 | 0.002130801 | 0.003551335 | 0.0001014667 | 0.0001014667 | 60.61144 | 0.1215571 | 0.0859423 | 0.02171387 | 0.003754268 | 0.004464535 | 0.02810628 | 0.03317961 | 0.0001014667 | 100 | 52.7908 | 0.0001 | 0.002 | 0.003 | 0.0001 | 0.0001 | 47.004 | 0.0894 | 0.0634 | 0.0148 | 0.0025 | 0.0026 | 0.0154 | 0.0118 | 0 | 100 | 0.7070117 | 47.2092 | 0.8942695 | mono
JL98-1C-15 | Bt quartzite (impure) | 1 | Diss | Metasediments. | DS-SED | Slightly |  |  | 33250 N | 2480 | 10787 | 33242 | 574807.2 | 6176798.4 | 1C15 | 1C | po | 1023 | 1C1503po1 | 18 | 38.6024 | 0.0001 | 0.0104 | 0.0001 | 0.0001 | 0.0202 | 59.6074 | 0.0867 | 0.0864 | 0.0151 | 0.0001 | 0.0002 | 0.0002 | 0.004 | 0.0001 | 98.4335 | 39.21673 | 0.0001015914 | 0.01056551 | 0.0001015914 | 0.0001015914 | 0.02052147 | 60.55601 | 0.08807977 | 0.087775 | 0.01534031 | 0.0001015914 | 0.0002031829 | 0.0002031829 | 0.004063657 | 0.0001015914 | 100 | 52.9179 | 0.0001 | 0.0095 | 0.0001 | 0.0001 | 0.0162 | 46.9145 | 0.0647 | 0.0647 | 0.0105 | 0.0001 | 0.0001 | 0.0001 | 0.0015 | 0 | 100.0001 | 0.9965398 | 47.0822 | 0.8897216 | mono
JL98-1C-16 | Bt-Sil gneiss | tr | Diss | Metasediments. | DS-SED | Slightly |  |  | 33250 N | 2480 | 10760 | 33242 | 574800.2 | 6176802.8 | 1C16 | 1C | cp | 1025 | 1C1602cp1 | 20 | 34.6137 | 0.0064 | 0.0083 | 0.0043 | 0.0056 | 0.0269 | 30.3182 | 0.0281 | 0.0001 | 33.9006 | 0.0001 | 0.0264 | 0.0002 | 0.0001 | 0.0001 | 98.9391 | 34.98485 | 0.006468626 | 0.008388999 | 0.004346108 | 0.005660047 | 0.02718844 | 30.64329 | 0.02840131 | 0.0001010723 | 34.26411 | 0.0001010723 | 0.02668308 | 0.0002021446 | 0.0001010723 | 0.0001010723 | 100 | 50.0295 | 0.0066 | 0.008 | 0.0039 | 0.005 | 0.0227 | 25.1594 | 0.0221 | 0.0001 | 24.7261 | 0.0001 | 0.0163 | 0.0001 | 0 | 0 | 99.9999 | 0.003558719
JL98-1C-16 | Bt-Sil gneiss | tr | Diss | Metasediments. | DS-SED | Slightly |  |  | 33250 N | 2480 | 10760 | 33242 | 574800.2 | 6176802.8 | 1C16 | 1C | cp | 1029 | 1C1602cp2 | 24 | 34.3391 | 0.0001 | 0.0141 | 0.0037 | 0.0001 | 0.0001 | 30.1177 | 0.0246 | 0.0209 | 33.9131 | 0.0001 | 0.0003 | 0.0003 | 0.0001 | 0.0313 | 98.4656 | 34.87421 | 0.0001015583 | 0.01431972 | 0.003757657 | 0.0001015583 | 0.0001015583 | 30.58703 | 0.02498334 | 0.02122569 | 34.44157 | 0.0001015583 | 0.0003046749 | 0.0003046749 | 0.0001015583 | 0.03178775 | 100 | 49.9192 | 0.0001 | 0.0137 | 0.0034 | 0.0001 | 0.0001 | 25.1373 | 0.0194 | 0.0166 | 24.8781 | 0.0001 | 0.0002 | 0.0001 | 0 | 0.0114 | 99.9998 | 0.8495935
JL98-1C-16 | Bt-Sil gneiss | tr | Diss | Metasediments. | DS-SED | Slightly |  |  | 33250 N | 2480 | 10760 | 33242 | 574800.2 | 6176802.8 | 1C16 | 1C | po | 1024 | 1C1601po1 | 19 | 38.5784 | 0.0001 | 0.0074 | 0.0001 | 0.0001 | 0.0064 | 60.2414 | 0.1077 | 0.1131 | 0.0164 | 0.0001 | 0.034 | 0.0065 | 0.0001 | 0.0001 | 99.1119 | 38.92408 | 0.0001008961 | 0.007466308 | 0.0001008961 | 0.0001008961 | 0.006457348 | 60.7812 | 0.1086651 | 0.1141134 | 0.01654695 | 0.0001008961 | 0.03430466 | 0.006558244 | 0.0001008961 | 0.0001008961 | 100 | 52.6164 | 0.0001 | 0.0068 | 0.0001 | 0.0001 | 0.0051 | 47.1725 | 0.0799 | 0.0843 | 0.0113 | 0.0001 | 0.0198 | 0.0036 | 0 | 0 | 100.0001 | 1.050139 | 47.3837 | 0.90055 | hex
JL98-1C-16 | Bt-Sil gneiss | tr | Diss | Metasediments. | DS-SED | Slightly |  |  | 33250 N | 2480 | 10760 | 33242 | 574800.2 | 6176802.8 | 1C16 | 1C | po | 1026 | 1C1602po1 | 21 | 38.6972 | 0.0001 | 0.0064 | 0.0001 | 0.0203 | 0.019 | 60.7668 | 0.1109 | 0.1287 | 0.0063 | 0.0001 | 0.0002 | 0.0002 | 0.0262 | 0.0001 | 99.7826 | 38.78151 | 0.0001002179 | 0.006413944 | 0.0001002179 | 0.02034423 | 0.0190414 | 60.89919 | 0.1111416 | 0.1289804 | 0.006313726 | 0.0001002179 | 0.0002004357 | 0.0002004357 | 0.02625708 | 0.0001002179 | 100 | 52.4673 | 0.0001 | 0.0058 | 0.0001 | 0.0169 | 0.015 | 47.3035 | 0.0818 | 0.0953 | 0.0043 | 0.0001 | 0.0001 | 0.0001 | 0.0094 | 0 | 99.9998 | 1.160505 | 47.5325 | 0.9059452 | hex
JL98-1C-16 | Bt-Sil gneiss | tr | Diss | Metasediments. | DS-SED | Slightly |  |  | 33250 N | 2480 | 10760 | 33242 | 574800.2 | 6176802.8 | 1C16 | 1C | po | 1027 | 1C1603po1 | 22 | 38.8652 | 0.0001 | 0.0001 | 0.0152 | 0.0001 | 0.0001 | 59.3127 | 0.0916 | 0.0786 | 0.0001 | 0.0485 | 0.0002 | 0.0002 | 0.0001 | 0.0001 | 98.4129 | 39.49198 | 0.0001016127 | 0.0001016127 | 0.01544513 | 0.0001016127 | 0.0001016127 | 60.26923 | 0.09307723 | 0.07986758 | 0.0001016127 | 0.04928216 | 0.0002032254 | 0.0002032254 | 0.0001016127 | 0.0001016127 | 100 | 53.2066 | 0.0001 | 0.0001 | 0.0131 | 0.0001 | 0.0001 | 46.6198 | 0.0682 | 0.0588 | 0.0001 | 0.0326 | 0.0001 | 0.0001 | 0 | 0 | 99.9998 | 0.8580786 | 46.7932 | 0.8794623 | mono
JL98-1C-16 | Bt-Sil gneiss | tr | Diss | Metasediments. | DS-SED | Slightly |  |  | 33250 N | 2480 | 10760 | 33242 | 574800.2 | 6176802.8 | 1C16 | 1C | po | 1028 | 1C1603po2 | 23 | 38.9006 | 0.0001 | 0.0071 | 0.0035 | 0.0106 | 0.0037 | 59.823 | 0.0731 | 0.1126 | 0.005 | 0.0001 | 0.0002 | 0.0002 | 0.0001 | 0.0001 | 98.94 | 39.31736 | 0.0001010714 | 0.007176066 | 0.003537497 | 0.01071356 | 0.00373964 | 60.46392 | 0.07388316 | 0.1138063 | 0.005053568 | 0.0001010714 | 0.0002021427 | 0.0002021427 | 0.0001010714 | 0.0001010714 | 100 | 53.0218 | 0.0001 | 0.0065 | 0.003 | 0.0089 | 0.0029 | 46.8149 | 0.0542 | 0.0838 | 0.0035 | 0.0001 | 0.0001 | 0.0001 | 0 | 0 | 99.9999 | 1.540356 | 46.9781 | 0.8860148 | mono
JL98-1C-19 | SMS horizon in Sil-Grt-Bt gneiss | 30 | Semi-massive; also sulfide lam./strg. in host gneiss | Remobilized sulfides in metasediments. | SMS-SED | Strongly |  |  | 33250 N | 2480 | 10682 | 33243 | 574780.3 | 6176815.8 | 1C19 | 1C | cp | 1163 | 1C1902cp1 | 10 | 35.0173 | 0.0001 | 0.0078 | 0.0028 | 0.0001 | 0.0001 | 30.1683 | 0.0645 | 0.0504 | 34.8338 | 0.036 | 0.0092 | 0.0003 | 0.0358 | 0.0001 | 100.2266 | 34.93813 | 9.977391e-05 | 0.007782365 | 0.00279367 | 9.977391e-05 | 9.977391e-05 | 30.10009 | 0.06435417 | 0.05028605 | 34.75505 | 0.03591861 | 0.0091792 | 0.0002993217 | 0.03571906 | 9.977391e-05 | 100 | 50.0124 | 0.0001 | 0.0075 | 0.0025 | 0.0001 | 0.0001 | 24.738 | 0.0501 | 0.0393 | 25.1054 | 0.0252 | 0.0056 | 0.0001 | 0.0135 | 0 | 99.9999 | 0.7813953
JL98-1C-19 | SMS horizon in Sil-Grt-Bt gneiss | 30 | Semi-massive; also sulfide lam./strg. in host gneiss | Remobilized sulfides in metasediments. | SMS-SED | Strongly |  |  | 33250 N | 2480 | 10682 | 33243 | 574780.3 | 6176815.8 | 1C19 | 1C | cp | 1168 | 1C1903cp1 | 15 | 34.6542 | 0.0001 | 0.0037 | 0.0001 | 0.0001 | 0.0001 | 30.9976 | 0.0433 | 0.0031 | 35.2648 | 0.0083 | 0.0003 | 0.0153 | 0.026 | 0.0001 | 101.0171 | 34.30528 | 9.899314e-05 | 0.003662746 | 9.899314e-05 | 9.899314e-05 | 9.899314e-05 | 30.6855 | 0.04286403 | 0.003068787 | 34.90973 | 0.008216431 | 0.0002969794 | 0.01514595 | 0.02573822 | 9.899314e-05 | 100 | 49.3003 | 0.0001 | 0.0036 | 0.0001 | 0.0001 | 0.0001 | 25.3186 | 0.0335 | 0.0024 | 25.3166 | 0.0058 | 0.0002 | 0.0088 | 0.0098 | 0 | 100 | 0.07159353
JL98-1C-19 | SMS horizon in Sil-Grt-Bt gneiss | 30 | Semi-massive; also sulfide lam./strg. in host gneiss | Remobilized sulfides in metasediments. | SMS-SED | Strongly |  |  | 33250 N | 2480 | 10682 | 33243 | 574780.3 | 6176815.8 | 1C19 | 1C | cp | 1173 | 1C1905cp1 | 20 | 34.8929 | 0.0001 | 0.0282 | 0.0145 | 0.0054 | 0.0114 | 30.3219 | 0.0071 | 0.038 | 35.5074 | 0.047 | 0.0003 | 0.0266 | 0.0001 | 0.0001 | 100.901 | 34.58132 | 9.910705e-05 | 0.02794819 | 0.01437052 | 0.00535178 | 0.0112982 | 30.05114 | 0.0070366 | 0.03766068 | 35.19034 | 0.04658031 | 0.0002973211 | 0.02636247 | 9.910705e-05 | 9.910705e-05 | 100 | 49.6225 | 0.0001 | 0.0268 | 0.013 | 0.0048 | 0.0095 | 24.7581 | 0.0055 | 0.0295 | 25.4819 | 0.0328 | 0.0002 | 0.0154 | 0 | 0 | 100.0001 | 5.352113
JL98-1C-19 | SMS horizon in Sil-Grt-Bt gneiss | 30 | Semi-massive; also sulfide lam./strg. in host gneiss | Remobilized sulfides in metasediments. | SMS-SED | Strongly |  |  | 33250 N | 2480 | 10682 | 33243 | 574780.3 | 6176815.8 | 1C19 | 1C | cp | 1176 | 1C1905cp2 | 23 | 34.7524 | 0.0001 | 0.005 | 0.0073 | 0.0172 | 0.0001 | 30.8288 | 0.0177 | 0.0001 | 35.4466 | 0.0532 | 0.0003 | 0.014 | 0.0001 | 0.0001 | 101.143 | 34.35967 | 9.886992e-05 | 0.004943496 | 0.007217504 | 0.01700563 | 9.886992e-05 | 30.48041 | 0.01749998 | 9.886992e-05 | 35.04602 | 0.0525988 | 0.0002966098 | 0.01384179 | 9.886992e-05 | 9.886992e-05 | 100 | 49.3641 | 0.0001 | 0.0048 | 0.0065 | 0.0151 | 0.0001 | 25.1421 | 0.0137 | 0.0001 | 25.408 | 0.0371 | 0.0002 | 0.0081 | 0 | 0 | 100 | 0.005649718
JL98-1C-19 | SMS horizon in Sil-Grt-Bt gneiss | 30 | Semi-massive; also sulfide lam./strg. in host gneiss | Remobilized sulfides in metasediments. | SMS-SED | Strongly |  |  | 33250 N | 2480 | 10682 | 33243 | 574780.3 | 6176815.8 | 1C19 | 1C | gd | 1160 | 1C1901gd1 | 7 | 18.6961 | 0.0015 | 0.0149 | 0.0114 | 0.0126 | 0.0134 | 6.278 | 8.6142 | 20.8683 | 0.0001 | 0.0001 | 45.6578 | 0.2031 | 0.1022 | 0.0001 | 100.4738 | 18.60794 | 0.001492927 | 0.01482974 | 0.01134624 | 0.01254058 | 0.01333681 | 6.248395 | 8.573578 | 20.76989 | 9.952843e-05 | 9.952843e-05 | 45.44249 | 0.2021423 | 0.1017181 | 9.952843e-05 | 100 | 32.1971 | 0.0019 | 0.0171 | 0.0123 | 0.0134 | 0.0135 | 6.2073 | 8.0713 | 19.6272 | 0.0001 | 0.0001 | 33.6503 | 0.142 | 0.0464 | 0.0001 | 100.0001 | 2.422546
JL98-1C-19 | SMS horizon in Sil-Grt-Bt gneiss | 30 | Semi-massive; also sulfide lam./strg. in host gneiss | Remobilized sulfides in metasediments. | SMS-SED | Strongly |  |  | 33250 N | 2480 | 10682 | 33243 | 574780.3 | 6176815.8 | 1C19 | 1C | gd | 1166 | 1C1903gd1 | 13 | 18.2149 | 0.0001 | 0.0088 | 0.0022 | 0.0001 | 0.0351 | 5.9048 | 7.6206 | 22.3362 | 0.0001 | 0.0081 | 46.1781 | 0.2387 | 0.0793 | 0.0001 | 100.6272 | 18.10137 | 9.937671e-05 | 0.00874515 | 0.002186288 | 9.937671e-05 | 0.03488122 | 5.867996 | 7.573102 | 22.19698 | 9.937671e-05 | 0.008049513 | 45.89028 | 0.2372122 | 0.07880573 | 9.937671e-05 | 100 | 31.4797 | 0.0001 | 0.0102 | 0.0024 | 0.0001 | 0.0354 | 5.859 | 7.1656 | 21.0823 | 0.0001 | 0.0069 | 34.1545 | 0.1676 | 0.0361 | 0.0001 | 100.0001 | 2.931029
JL98-1C-19 | SMS horizon in Sil-Grt-Bt gneiss | 30 | Semi-massive; also sulfide lam./strg. in host gneiss | Remobilized sulfides in metasediments. | SMS-SED | Strongly |  |  | 33250 N | 2480 | 10682 | 33243 | 574780.3 | 6176815.8 | 1C19 | 1C | gd | 1170 | 1C1904gd1 | 17 | 18.4677 | 0.0001 | 0.0161 | 0.0053 | 0.0001 | 0.0001 | 6.177 | 8.0829 | 21.3074 | 0.0347 | 0.0523 | 45.4414 | 0.2234 | 0.0382 | 0.0001 | 99.8468 | 18.49604 | 0.0001001534 | 0.0161247 | 0.005308132 | 0.0001001534 | 0.0001001534 | 6.186478 | 8.095302 | 21.34009 | 0.03475324 | 0.05238025 | 45.51112 | 0.2237428 | 0.03825861 | 0.0001001534 | 100 | 32.0317 | 0.0001 | 0.0187 | 0.0058 | 0.0001 | 0.0001 | 6.1513 | 7.6277 | 20.1838 | 0.0303 | 0.0445 | 33.7309 | 0.1573 | 0.0174 | 0.0001 | 99.9998 | 2.636108
JL98-1C-19 | SMS horizon in Sil-Grt-Bt gneiss | 30 | Semi-massive; also sulfide lam./strg. in host gneiss | Remobilized sulfides in metasediments. | SMS-SED | Strongly |  |  | 33250 N | 2480 | 10682 | 33243 | 574780.3 | 6176815.8 | 1C19 | 1C | pn | 1161 | 1C1901pn1 | 8 | 33.1276 | 0.0104 | 0.0015 | 0.0001 | 0.0274 | 0.0074 | 30.8423 | 0.5706 | 35.7147 | 0.0309 | 0.0603 | 0.0151 | 0.0002 | 0.0031 | 0.0001 | 100.4117 | 32.99177 | 0.01035736 | 0.00149385 | 9.958999e-05 | 0.02728766 | 0.007369659 | 30.71584 | 0.5682605 | 35.56827 | 0.03077331 | 0.06005276 | 0.01503809 | 0.00019918 | 0.00308729 | 9.958999e-05 | 100 | 46.8345 | 0.0105 | 0.0014 | 0.0001 | 0.0239 | 0.0061 | 25.0346 | 0.4389 | 27.5758 | 0.022 | 0.0418 | 0.0091 | 0.0001 | 0.0011 | 0 | 99.9999 | 62.59148
JL98-1C-19 | SMS horizon in Sil-Grt-Bt gneiss | 30 | Semi-massive; also sulfide lam./strg. in host gneiss | Remobilized sulfides in metasediments. | SMS-SED | Strongly |  |  | 33250 N | 2480 | 10682 | 33243 | 574780.3 | 6176815.8 | 1C19 | 1C | pn | 1164 | 1C1902pn1 | 11 | 33.1815 | 0.0051 | 0.0001 | 0.0001 | 0.008 | 0.0001 | 30.9942 | 0.6691 | 35.45 | 0.023 | 0.0001 | 0.0003 | 0.0635 | 0.0398 | 0.0001 | 100.435 | 33.03779 | 0.005077911 | 9.956688e-05 | 9.956688e-05 | 0.007965351 | 9.956688e-05 | 30.85996 | 0.666202 | 35.29646 | 0.02290038 | 9.956688e-05 | 0.0002987007 | 0.06322497 | 0.03962762 | 9.956688e-05 | 100 | 46.8943 | 0.0051 | 0.0001 | 0.0001 | 0.007 | 0.0001 | 25.1491 | 0.5145 | 27.3618 | 0.0164 | 0.0001 | 0.0002 | 0.0364 | 0.0148 | 0 | 100 | 52.98162
JL98-1C-19 | SMS horizon in Sil-Grt-Bt gneiss | 30 | Semi-massive; also sulfide lam./strg. in host gneiss | Remobilized sulfides in metasediments. | SMS-SED | Strongly |  |  | 33250 N | 2480 | 10682 | 33243 | 574780.3 | 6176815.8 | 1C19 | 1C | pn | 1167 | 1C1903pn1 | 14 | 32.8924 | 0.0001 | 0.0001 | 0.0001 | 0.0001 | 0.0119 | 30.556 | 0.5699 | 36.5019 | 0.0001 | 0.0326 | 0.0369 | 0.0306 | 0.0405 | 0.0001 | 100.6733 | 32.67242 | 9.93312e-05 | 9.93312e-05 | 9.93312e-05 | 9.93312e-05 | 0.01182041 | 30.35164 | 0.5660885 | 36.25778 | 9.93312e-05 | 0.03238197 | 0.03665321 | 0.03039535 | 0.04022914 | 9.93312e-05 | 100 | 46.4954 | 0.0001 | 0.0001 | 0.0001 | 0.0001 | 0.0098 | 24.7987 | 0.4383 | 28.1797 | 0.0001 | 0.0226 | 0.0223 | 0.0175 | 0.0151 | 0 | 99.9999 | 64.04966
JL98-1C-19 | SMS horizon in Sil-Grt-Bt gneiss | 30 | Semi-massive; also sulfide lam./strg. in host gneiss | Remobilized sulfides in metasediments. | SMS-SED | Strongly |  |  | 33250 N | 2480 | 10682 | 33243 | 574780.3 | 6176815.8 | 1C19 | 1C | pn | 1171 | 1C1904pn1 | 18 | 33.1638 | 0.0001 | 0.0002 | 0.0001 | 0.0002 | 0.017 | 31.0797 | 0.5863 | 36.1845 | 0.0001 | 0.0001 | 0.0067 | 0.0219 | 0.0109 | 0.0001 | 101.0717 | 32.81215 | 9.893966e-05 | 0.0001978793 | 9.893966e-05 | 0.0001978793 | 0.01681974 | 30.75015 | 0.5800832 | 35.80082 | 9.893966e-05 | 9.893966e-05 | 0.006628957 | 0.02166779 | 0.01078442 | 9.893966e-05 | 100 | 46.6348 | 0.0001 | 0.0002 | 0.0001 | 0.0002 | 0.0139 | 25.0923 | 0.4486 | 27.7891 | 0.0001 | 0.0001 | 0.004 | 0.0125 | 0.004 | 0 | 100 | 61.7167
JL98-1C-19 | SMS horizon in Sil-Grt-Bt gneiss | 30 | Semi-massive; also sulfide lam./strg. in host gneiss | Remobilized sulfides in metasediments. | SMS-SED | Strongly |  |  | 33250 N | 2480 | 10682 | 33243 | 574780.3 | 6176815.8 | 1C19 | 1C | pn | 1174 | 1C1905pn1 | 21 | 33.1888 | 0.0001 | 0.0096 | 0.0001 | 0.0025 | 0.0124 | 30.9747 | 0.5736 | 36.133 | 0.0001 | 0.0001 | 0.0109 | 0.0331 | 0.0185 | 0.0001 | 100.9576 | 32.874 | 9.905148e-05 | 0.009508942 | 9.905148e-05 | 0.002476287 | 0.01228238 | 30.6809 | 0.5681593 | 35.79027 | 9.905148e-05 | 9.905148e-05 | 0.01079661 | 0.03278604 | 0.01832452 | 9.905148e-05 | 100 | 46.7073 | 0.0001 | 0.0091 | 0.0001 | 0.0022 | 0.0102 | 25.0275 | 0.4392 | 27.7717 | 0.0001 | 0.0001 | 0.0066 | 0.0189 | 0.0068 | 0 | 99.9999 | 62.99338
JL98-1C-19 | SMS horizon in Sil-Grt-Bt gneiss | 30 | Semi-massive; also sulfide lam./strg. in host gneiss | Remobilized sulfides in metasediments. | SMS-SED | Strongly |  |  | 33250 N | 2480 | 10682 | 33243 | 574780.3 | 6176815.8 | 1C19 | 1C | po | 1162 | 1C1901po1 | 9 | 39.373 | 0.0154 | 0.0001 | 0.0069 | 0.0001 | 0.0064 | 60.1433 | 0.0559 | 0.4894 | 0.0001 | 0.0001 | 0.0094 | 0.0144 | 0.0346 | 0.0001 | 100.1492 | 39.31434 | 0.01537706 | 9.985102e-05 | 0.006889721 | 9.985102e-05 | 0.006390465 | 60.0537 | 0.05581672 | 0.4886709 | 9.985102e-05 | 9.985102e-05 | 0.009385996 | 0.01437855 | 0.03454845 | 9.985102e-05 | 100 | 53.0349 | 0.0148 | 0.0001 | 0.0058 | 0.0001 | 0.005 | 46.5124 | 0.0409 | 0.36 | 0.0001 | 0.0001 | 0.0054 | 0.0079 | 0.0123 | 0 | 99.9998 | 8.754919 | 46.9649 | 0.8855471 | mono
JL98-1C-19 | SMS horizon in Sil-Grt-Bt gneiss | 30 | Semi-massive; also sulfide lam./strg. in host gneiss | Remobilized sulfides in metasediments. | SMS-SED | Strongly |  |  | 33250 N | 2480 | 10682 | 33243 | 574780.3 | 6176815.8 | 1C19 | 1C | po | 1165 | 1C1902po1 | 12 | 39.6306 | 0.0001 | 0.0001 | 0.0064 | 0.009 | 0.0001 | 60.258 | 0.0075 | 0.3941 | 0.0295 | 0.0512 | 0.0002 | 0.0002 | 0.0048 | 0.0001 | 100.3919 | 39.47589 | 9.960963e-05 | 9.960963e-05 | 0.006375016 | 0.008964867 | 9.960963e-05 | 60.02277 | 0.007470722 | 0.3925616 | 0.02938484 | 0.05100013 | 0.0001992193 | 0.0001992193 | 0.004781262 | 9.960963e-05 | 100 | 53.1971 | 0.0001 | 0.0001 | 0.0054 | 0.0075 | 0.0001 | 46.4397 | 0.0055 | 0.2889 | 0.02 | 0.0337 | 0.0001 | 0.0001 | 0.0017 | 0 | 100 | 52.54667 | 46.8029 | 0.8798017 | mono
JL98-1C-19 | SMS horizon in Sil-Grt-Bt gneiss | 30 | Semi-massive; also sulfide lam./strg. in host gneiss | Remobilized sulfides in metasediments. | SMS-SED | Strongly |  |  | 33250 N | 2480 | 10682 | 33243 | 574780.3 | 6176815.8 | 1C19 | 1C | po | 1169 | 1C1903po1 | 16 | 39.4249 | 0.0001 | 0.0055 | 0.0001 | 0.0162 | 0.048 | 60.3704 | 0.0408 | 0.4495 | 0.0001 | 0.0001 | 0.0002 | 0.0002 | 0.0001 | 0.0025 | 100.3587 | 39.28399 | 9.964258e-05 | 0.005480342 | 9.964258e-05 | 0.0161421 | 0.04782844 | 60.15463 | 0.04065417 | 0.4478934 | 9.964258e-05 | 9.964258e-05 | 0.0001992852 | 0.0001992852 | 9.964258e-05 | 0.002491065 | 100 | 52.993 | 0.0001 | 0.0049 | 0.0001 | 0.0135 | 0.0377 | 46.5896 | 0.0298 | 0.3299 | 0.0001 | 0.0001 | 0.0001 | 0.0001 | 0 | 0.0009 | 99.9999 | 11.01716 | 47.0069 | 0.8870398 | mono
JL98-1C-19 | SMS horizon in Sil-Grt-Bt gneiss | 30 | Semi-massive; also sulfide lam./strg. in host gneiss | Remobilized sulfides in metasediments. | SMS-SED | Strongly |  |  | 33250 N | 2480 | 10682 | 33243 | 574780.3 | 6176815.8 | 1C19 | 1C | po | 1172 | 1C1904po1 | 19 | 39.3101 | 0.0001 | 0.0006 | 0.0036 | 0.0207 | 0.0001 | 59.9201 | 0.0383 | 0.4977 | 0.0001 | 0.0001 | 0.0002 | 0.0002 | 0.0001 | 0.0001 | 99.7921 | 39.392 | 0.0001002083 | 0.00060125 | 0.0036075 | 0.02074312 | 0.0001002083 | 60.04493 | 0.03837979 | 0.4987369 | 0.0001002083 | 0.0001002083 | 0.0002004167 | 0.0002004167 | 0.0001002083 | 0.0001002083 | 100 | 53.1065 | 0.0001 | 0.0006 | 0.0031 | 0.0172 | 0.0001 | 46.4766 | 0.0282 | 0.3672 | 0.0001 | 0.0001 | 0.0001 | 0.0001 | 0 | 0 | 100 | 12.99478 | 46.8935 | 0.8830087 | mono
JL98-1C-19 | SMS horizon in Sil-Grt-Bt gneiss | 30 | Semi-massive; also sulfide lam./strg. in host gneiss | Remobilized sulfides in metasediments. | SMS-SED | Strongly |  |  | 33250 N | 2480 | 10682 | 33243 | 574780.3 | 6176815.8 | 1C19 | 1C | po | 1175 | 1C1905po1 | 22 | 39.288 | 0.0001 | 0.0037 | 0.0001 | 0.0032 | 0.0366 | 59.6173 | 0.0316 | 0.3821 | 0.0001 | 0.0001 | 0.0002 | 0.0002 | 0.0001 | 0.0001 | 99.3635 | 39.53967 | 0.0001006406 | 0.003723701 | 0.0001006406 | 0.003220498 | 0.03683445 | 59.99919 | 0.03180242 | 0.3845476 | 0.0001006406 | 0.0001006406 | 0.0002012812 | 0.0002012812 | 0.0001006406 | 0.0001006406 | 100 | 53.2582 | 0.0001 | 0.0034 | 0.0001 | 0.0027 | 0.029 | 46.3999 | 0.0233 | 0.2829 | 0.0001 | 0.0001 | 0.0001 | 0.0001 | 0 | 0 | 100 | 12.09177 | 46.7418 | 0.8776451 | mono
JL98-1C-20 | MS horizon in Sil-Grt-Bt schist | 95 | Massive | Remobilized sulfides in metasediments. | MS-SED | Strongly |  |  | 33250 N | 2480 | 10663 | 33243 | 574775.4 | 6176818.9 | 1C20 | 1C | cp | 1137 | 1C2001cp1 | 11 | 34.6604 | 0.0001 | 0.0062 | 0.0044 | 0.0001 | 0.0108 | 30.332 | 0.0447 | 0.2708 | 35.1967 | 0.0643 | 0.0003 | 0.004 | 0.0001 | 0.0001 | 100.595 | 34.45539 | 9.940852e-05 | 0.006163328 | 0.004373975 | 9.940852e-05 | 0.01073612 | 30.15259 | 0.04443561 | 0.2691983 | 34.98852 | 0.06391968 | 0.0002982256 | 0.003976341 | 9.940852e-05 | 9.940852e-05 | 100 | 49.4758 | 0.0001 | 0.0059 | 0.0039 | 0.0001 | 0.009 | 24.8587 | 0.0347 | 0.2111 | 25.3531 | 0.045 | 0.0002 | 0.0023 | 0 | 0 | 99.9999 | 6.058166
JL98-1C-20 | MS horizon in Sil-Grt-Bt schist | 95 | Massive | Remobilized sulfides in metasediments. | MS-SED | Strongly |  |  | 33250 N | 2480 | 10663 | 33243 | 574775.4 | 6176818.9 | 1C20 | 1C | cp | 1141 | 1C2002cp1 | 15 | 34.7531 | 0.0299 | 0.0001 | 0.0001 | 0.002 | 0.0112 | 30.8342 | 0.0664 | 0.0123 | 35.299 | 0.0001 | 0.0003 | 0.0003 | 0.0001 | 0.0001 | 101.0092 | 34.40588 | 0.02960126 | 9.900088e-05 | 9.900088e-05 | 0.001980018 | 0.0110881 | 30.52613 | 0.06573659 | 0.01217711 | 34.94632 | 9.900088e-05 | 0.0002970026 | 0.0002970026 | 9.900088e-05 | 9.900088e-05 | 100 | 49.4062 | 0.0304 | 0.0001 | 0.0001 | 0.0017 | 0.0093 | 25.1674 | 0.0514 | 0.0096 | 25.3233 | 0.0001 | 0.0002 | 0.0001 | 0 | 0 | 99.9999 | 0.185241
JL98-1C-20 | MS horizon in Sil-Grt-Bt schist | 95 | Massive | Remobilized sulfides in metasediments. | MS-SED | Strongly |  |  | 33250 N | 2480 | 10663 | 33243 | 574775.4 | 6176818.9 | 1C20 | 1C | cp | 1145 | 1C2003cp1 | 19 | 34.718 | 0.0001 | 0.0124 | 0.0001 | 0.0001 | 0.0115 | 30.4553 | 0.0391 | 0.0385 | 35.1063 | 0.0001 | 0.0003 | 0.0003 | 0.0001 | 0.0001 | 100.3823 | 34.58578 | 9.961916e-05 | 0.01235278 | 9.961916e-05 | 9.961916e-05 | 0.0114562 | 30.33931 | 0.03895109 | 0.03835338 | 34.9726 | 9.961916e-05 | 0.0002988575 | 0.0002988575 | 9.961916e-05 | 9.961916e-05 | 100 | 49.6134 | 0.0001 | 0.0118 | 0.0001 | 0.0001 | 0.0096 | 24.9877 | 0.0304 | 0.0301 | 25.3163 | 0.0001 | 0.0002 | 0.0001 | 0 | 0 | 100 | 0.9846547
JL98-1C-20 | MS horizon in Sil-Grt-Bt schist | 95 | Massive | Remobilized sulfides in metasediments. | MS-SED | Strongly |  |  | 33250 N | 2480 | 10663 | 33243 | 574775.4 | 6176818.9 | 1C20 | 1C | pn | 1136 | 1C2001pn1 | 10 | 33.5204 | 0.0035 | 0.0001 | 0.0001 | 0.0049 | 0.0001 | 30.9913 | 0.1453 | 36.5223 | 0.0823 | 0.037 | 0.0084 | 0.0583 | 0.0197 | 0.0001 | 101.3938 | 33.05962 | 0.003451888 | 9.862536e-05 | 9.862536e-05 | 0.004832643 | 9.862536e-05 | 30.56528 | 0.1433026 | 36.02025 | 0.08116867 | 0.03649138 | 0.00828453 | 0.05749858 | 0.0194292 | 9.862536e-05 | 100 | 46.923 | 0.0035 | 0.0001 | 0.0001 | 0.0042 | 0.0001 | 24.9077 | 0.1107 | 27.9216 | 0.0581 | 0.0254 | 0.005 | 0.0331 | 0.0073 | 0 | 99.9999 | 251.3579
JL98-1C-20 | MS horizon in Sil-Grt-Bt schist | 95 | Massive | Remobilized sulfides in metasediments. | MS-SED | Strongly |  |  | 33250 N | 2480 | 10663 | 33243 | 574775.4 | 6176818.9 | 1C20 | 1C | pn | 1140 | 1C2002pn1 | 14 | 33.2274 | 0.0001 | 0.0215 | 0.0014 | 0.0001 | 0.0001 | 30.7957 | 0.1167 | 36.6844 | 0.0363 | 0.0001 | 0.0003 | 0.0364 | 0.0001 | 0.0001 | 100.9207 | 32.92427 | 9.90877e-05 | 0.02130386 | 0.001387228 | 9.90877e-05 | 9.90877e-05 | 30.51475 | 0.1156353 | 36.34973 | 0.03596883 | 9.90877e-05 | 0.0002972631 | 0.03606792 | 9.90877e-05 | 9.90877e-05 | 100 | 46.7625 | 0.0001 | 0.0203 | 0.0012 | 0.0001 | 0.0001 | 24.8833 | 0.0894 | 28.1961 | 0.0258 | 0.0001 | 0.0002 | 0.0208 | 0 | 0 | 100 | 314.3479
JL98-1C-20 | MS horizon in Sil-Grt-Bt schist | 95 | Massive | Remobilized sulfides in metasediments. | MS-SED | Strongly |  |  | 33250 N | 2480 | 10663 | 33243 | 574775.4 | 6176818.9 | 1C20 | 1C | pn | 1144 | 1C2003pn1 | 18 | 33.3664 | 0.0001 | 0.0073 | 0.0112 | 0.0001 | 0.0138 | 30.8787 | 0.1217 | 36.7328 | 0.0001 | 0.0239 | 0.0268 | 0.0252 | 0.0734 | 0.0001 | 101.2816 | 32.94419 | 9.873462e-05 | 0.007207627 | 0.01105828 | 9.873462e-05 | 0.01362538 | 30.48797 | 0.12016 | 36.26799 | 9.873462e-05 | 0.02359757 | 0.02646088 | 0.02488112 | 0.07247121 | 9.873462e-05 | 100 | 46.8001 | 0.0001 | 0.0069 | 0.0099 | 0.0001 | 0.0113 | 24.8665 | 0.0929 | 28.1382 | 0.0001 | 0.0165 | 0.0161 | 0.0143 | 0.0271 | 0 | 100.0001 | 301.8307
JL98-1C-20 | MS horizon in Sil-Grt-Bt schist | 95 | Massive | Remobilized sulfides in metasediments. | MS-SED | Strongly |  |  | 33250 N | 2480 | 10663 | 33243 | 574775.4 | 6176818.9 | 1C20 | 1C | po | 1138 | 1C2001po1 | 12 | 39.3866 | 0.0001 | 0.0001 | 0.0045 | 0.0058 | 0.0025 | 59.894 | 0.0598 | 0.2498 | 0.0001 | 0.0325 | 0.0274 | 0.0002 | 0.0197 | 0.0055 | 99.6886 | 39.50963 | 0.0001003124 | 0.0001003124 | 0.004514057 | 0.005818118 | 0.002507809 | 60.08109 | 0.0599868 | 0.2505803 | 0.0001003124 | 0.03260152 | 0.02748559 | 0.0002006247 | 0.01976154 | 0.005517181 | 100 | 53.2356 | 0.0001 | 0.0001 | 0.0038 | 0.0049 | 0.0019 | 46.4788 | 0.044 | 0.1844 | 0.0001 | 0.0215 | 0.0158 | 0.0001 | 0.007 | 0.0019 | 100 | 4.177258 | 46.7644 | 0.8784422 | mono
JL98-1C-20 | MS horizon in Sil-Grt-Bt schist | 95 | Massive | Remobilized sulfides in metasediments. | MS-SED | Strongly |  |  | 33250 N | 2480 | 10663 | 33243 | 574775.4 | 6176818.9 | 1C20 | 1C | po | 1142 | 1C2002po1 | 16 | 39.516 | 0.0001 | 0.0001 | 0.0001 | 0.0001 | 0.0001 | 60.4728 | 0.0644 | 0.2378 | 0.0001 | 0.0001 | 0.0002 | 0.0002 | 0.0001 | 0.0001 | 100.2923 | 39.40083 | 9.970855e-05 | 9.970855e-05 | 9.970855e-05 | 9.970855e-05 | 9.970855e-05 | 60.29655 | 0.06421231 | 0.2371069 | 9.970855e-05 | 9.970855e-05 | 0.0001994171 | 0.0001994171 | 9.970855e-05 | 9.970855e-05 | 100 | 53.1119 | 0.0001 | 0.0001 | 0.0001 | 0.0001 | 0.0001 | 46.6655 | 0.0471 | 0.1746 | 0.0001 | 0.0001 | 0.0001 | 0.0001 | 0 | 0 | 100 | 3.692547 | 46.8881 | 0.8828172 | mono
JL98-1C-20 | MS horizon in Sil-Grt-Bt schist | 95 | Massive | Remobilized sulfides in metasediments. | MS-SED | Strongly |  |  | 33250 N | 2480 | 10663 | 33243 | 574775.4 | 6176818.9 | 1C20 | 1C | po | 1146 | 1C2003po1 | 20 | 39.5141 | 0.0001 | 0.0155 | 0.011 | 0.015 | 0.0101 | 60.0732 | 0.0217 | 0.3231 | 0.0001 | 0.0108 | 0.0002 | 0.0002 | 0.0001 | 0.0001 | 99.9953 | 39.51596 | 0.0001000047 | 0.01550073 | 0.01100052 | 0.01500071 | 0.01010047 | 60.07602 | 0.02170102 | 0.3231152 | 0.0001000047 | 0.01080051 | 0.0002000094 | 0.0002000094 | 0.0001000047 | 0.0001000047 | 100 | 53.2313 | 0.0001 | 0.014 | 0.0093 | 0.0125 | 0.0079 | 46.4637 | 0.0159 | 0.2377 | 0.0001 | 0.0071 | 0.0001 | 0.0001 | 0 | 0 | 99.9998 | 14.8894 | 46.7685 | 0.8785902 | mono
JL98-1C-20 | MS horizon in Sil-Grt-Bt schist | 95 | Massive | Remobilized sulfides in metasediments. | MS-SED | Strongly |  |  | 33250 N | 2480 | 10663 | 33243 | 574775.4 | 6176818.9 | 1C20 | 1C | py | 1135 | 1C2001py1 | 9 | 53.7152 | 0.0001 | 0.0001 | 0.0001 | 0.0001 | 0.0001 | 46.4943 | 0.9398 | 0.0522 | 0.0966 | 0.0306 | 0.0002 | 0.0002 | 0.0164 | 0.0001 | 101.3461 | 53.00174 | 9.867178e-05 | 9.867178e-05 | 9.867178e-05 | 9.867178e-05 | 9.867178e-05 | 45.87675 | 0.9273174 | 0.05150667 | 0.09531694 | 0.03019356 | 0.0001973436 | 0.0001973436 | 0.01618217 | 9.867178e-05 | 100 | 66.3003 | 0.0001 | 0.0001 | 0.0001 | 0.0001 | 0.0001 | 32.9486 | 0.6312 | 0.0352 | 0.0602 | 0.0185 | 0.0001 | 0.0001 | 0.0053 | 0 | 100 | 0.05554373
JL98-1C-20 | MS horizon in Sil-Grt-Bt schist | 95 | Massive | Remobilized sulfides in metasediments. | MS-SED | Strongly |  |  | 33250 N | 2480 | 10663 | 33243 | 574775.4 | 6176818.9 | 1C20 | 1C | py | 1139 | 1C2002py1 | 13 | 53.7537 | 0.0155 | 0.0153 | 0.0001 | 0.0026 | 0.0001 | 46.2215 | 1.5012 | 0.028 | 0.0001 | 0.0109 | 0.0186 | 0.0434 | 0.0001 | 0.0001 | 101.6112 | 52.90135 | 0.01525422 | 0.0150574 | 9.841435e-05 | 0.002558773 | 9.841435e-05 | 45.48859 | 1.477396 | 0.02755602 | 9.841435e-05 | 0.01072716 | 0.01830507 | 0.04271183 | 9.841435e-05 | 9.841435e-05 | 100 | 66.2175 | 0.0137 | 0.0126 | 0.0001 | 0.002 | 0.0001 | 32.6908 | 1.0061 | 0.0189 | 0.0001 | 0.0066 | 0.0098 | 0.0217 | 0 | 0 | 100 | 0.01865175
JL98-1C-20 | MS horizon in Sil-Grt-Bt schist | 95 | Massive | Remobilized sulfides in metasediments. | MS-SED | Strongly |  |  | 33250 N | 2480 | 10663 | 33243 | 574775.4 | 6176818.9 | 1C20 | 1C | py | 1143 | 1C2003py1 | 17 | 53.273 | 0.0001 | 0.0117 | 0.0001 | 0.0083 | 0.0001 | 45.8993 | 1.4901 | 0.0478 | 0.0001 | 0.0001 | 0.0002 | 0.0299 | 0.0001 | 0.0001 | 100.761 | 52.87065 | 9.924475e-05 | 0.01161164 | 9.924475e-05 | 0.008237314 | 9.924475e-05 | 45.55264 | 1.478846 | 0.04743899 | 9.924475e-05 | 9.924475e-05 | 0.0001984895 | 0.02967418 | 9.924475e-05 | 9.924475e-05 | 100 | 66.1874 | 0.0001 | 0.0097 | 0.0001 | 0.0063 | 0.0001 | 32.741 | 1.0073 | 0.0324 | 0.0001 | 0.0001 | 0.0001 | 0.0151 | 0 | 0 | 99.9998 | 0.03207838
JL98-1C-21 | SMS in highly tectonized Bt-Sil gneiss | 30 | Semi-massive, interstitial | Remobilized sulfides in metasediments. | SMS-SED | Strongly |  |  | 33250 N | 2480 | 10665 | 33243 | 574776 | 6176818.6 | 1C21 | 1C | cp | 1177 | 1C2101cp1 | 24 | 34.8626 | 0.0001 | 0.008 | 0.0047 | 0.0009 | 0.0187 | 30.5417 | 0.0006 | 0.0468 | 35.1114 | 0.0588 | 0.0003 | 0.0003 | 0.0001 | 0.0001 | 100.6551 | 34.6357 | 9.934916e-05 | 0.007947933 | 0.004669411 | 0.0008941425 | 0.01857829 | 30.34292 | 0.000596095 | 0.04649541 | 34.88288 | 0.05841731 | 0.0002980475 | 0.0002980475 | 9.934916e-05 | 9.934916e-05 | 100 | 49.6683 | 0.0001 | 0.0076 | 0.0042 | 0.0008 | 0.0155 | 24.9822 | 0.0005 | 0.0364 | 25.2429 | 0.0411 | 0.0002 | 0.0001 | 0 | 0 | 99.9999 | 78
JL98-1C-21 | SMS in highly tectonized Bt-Sil gneiss | 30 | Semi-massive, interstitial | Remobilized sulfides in metasediments. | SMS-SED | Strongly |  |  | 33250 N | 2480 | 10665 | 33243 | 574776 | 6176818.6 | 1C21 | 1C | cp | 1180 | 1C2101cp2 | 27 | 35.0482 | 0.0001 | 0.0073 | 0.0129 | 0.0191 | 0.0001 | 30.2672 | 0.0431 | 0.5595 | 34.5739 | 0.0436 | 0.0003 | 0.0003 | 0.0001 | 0.0001 | 100.5758 | 34.84755 | 9.94275e-05 | 0.007258207 | 0.01282615 | 0.01899065 | 9.94275e-05 | 30.09392 | 0.04285325 | 0.5562968 | 34.37596 | 0.04335039 | 0.0002982825 | 0.0002982825 | 9.94275e-05 | 9.94275e-05 | 100 | 49.8919 | 0.0001 | 0.007 | 0.0116 | 0.0168 | 0.0001 | 24.7374 | 0.0334 | 0.4349 | 24.836 | 0.0305 | 0.0002 | 0.0001 | 0 | 0 | 100 | 12.98144
JL98-1C-21 | SMS in highly tectonized Bt-Sil gneiss | 30 | Semi-massive, interstitial | Remobilized sulfides in metasediments. | SMS-SED | Strongly |  |  | 33250 N | 2480 | 10665 | 33243 | 574776 | 6176818.6 | 1C21 | 1C | cp | 1181 | 1C2102cp1 | 28 | 34.7132 | 0.0252 | 0.009 | 0.0001 | 0.0167 | 0.0217 | 30.4427 | 0.0245 | 0.0123 | 35.3926 | 0.0795 | 0.0003 | 0.0346 | 0.0154 | 0.0023 | 100.7901 | 34.44108 | 0.02500246 | 0.008929448 | 9.921609e-05 | 0.01656909 | 0.02152989 | 30.20406 | 0.02430794 | 0.01220358 | 35.11516 | 0.07887679 | 0.0002976483 | 0.03432877 | 0.01527928 | 0.00228197 | 100 | 49.4655 | 0.0257 | 0.0085 | 0.0001 | 0.0147 | 0.018 | 24.9063 | 0.019 | 0.0096 | 25.4502 | 0.0556 | 0.0002 | 0.02 | 0.0058 | 0.0008 | 100 | 0.5020408
JL98-1C-21 | SMS in highly tectonized Bt-Sil gneiss | 30 | Semi-massive, interstitial | Remobilized sulfides in metasediments. | SMS-SED | Strongly |  |  | 33250 N | 2480 | 10665 | 33243 | 574776 | 6176818.6 | 1C21 | 1C | cp | 1184 | 1C2103cp1 | 31 | 35.1442 | 0.0001 | 0.0068 | 0.011 | 0.0073 | 0.0062 | 30.0705 | 0.0256 | 0.0339 | 35.3321 | 0.0401 | 0.0251 | 0.0003 | 0.0006 | 0.0001 | 100.7039 | 34.89855 | 9.930102e-05 | 0.006752469 | 0.01092311 | 0.007248974 | 0.006156663 | 29.86031 | 0.02542106 | 0.03366305 | 35.08514 | 0.03981971 | 0.02492456 | 0.0002979031 | 0.0005958061 | 9.930102e-05 | 100 | 49.9767 | 0.0001 | 0.0065 | 0.0098 | 0.0064 | 0.0052 | 24.5512 | 0.0198 | 0.0263 | 25.3544 | 0.028 | 0.0153 | 0.0001 | 0.0002 | 0 | 100 | 1.32421875
JL98-1C-21 | SMS in highly tectonized Bt-Sil gneiss | 30 | Semi-massive, interstitial | Remobilized sulfides in metasediments. | SMS-SED | Strongly |  |  | 33250 N | 2480 | 10665 | 33243 | 574776 | 6176818.6 | 1C21 | 1C | cp | 1187 | 1C2104cp1 | 34 | 34.6869 | 0.0001 | 0.0001 | 0.0001 | 0.0001 | 0.0001 | 30.2879 | 0.007 | 0.0756 | 34.7981 | 0.0021 | 0.0003 | 0.0003 | 0.0035 | 0.0001 | 99.8623 | 34.73473 | 0.0001001379 | 0.0001001379 | 0.0001001379 | 0.0001001379 | 0.0001001379 | 30.32966 | 0.007009652 | 0.07570424 | 34.84608 | 0.002102896 | 0.0003004137 | 0.0003004137 | 0.003504826 | 0.0001001379 | 100 | 49.7774 | 0.0001 | 0.0001 | 0.0001 | 0.0001 | 0.0001 | 24.9547 | 0.0055 | 0.0592 | 25.1995 | 0.0015 | 0.0002 | 0.0001 | 0.0013 | 0 | 99.9999 | 10.8
JL98-1C-21 | SMS in highly tectonized Bt-Sil gneiss | 30 | Semi-massive, interstitial | Remobilized sulfides in metasediments. | SMS-SED | Strongly |  |  | 33250 N | 2480 | 10665 | 33243 | 574776 | 6176818.6 | 1C21 | 1C | pn | 1179 | 1C2101pn1 | 26 | 33.378 | 0.0001 | 0.0062 | 0.0044 | 0.0001 | 0.0324 | 31.5257 | 0.5813 | 35.5989 | 0.0751 | 0.0638 | 0.0167 | 0.0002 | 0.0196 | 0.0001 | 101.3026 | 32.94881 | 9.871415e-05 | 0.006120277 | 0.004343423 | 9.871415e-05 | 0.03198338 | 31.12033 | 0.5738254 | 35.14115 | 0.07413433 | 0.06297963 | 0.01648526 | 0.0001974283 | 0.01934797 | 9.871415e-05 | 100 | 46.7845 | 0.0001 | 0.0058 | 0.0038 | 0.0001 | 0.0265 | 25.3702 | 0.4433 | 27.2511 | 0.0531 | 0.0439 | 0.01 | 0.0001 | 0.0072 | 0 | 99.9997 | 61.24015
JL98-1C-21 | SMS in highly tectonized Bt-Sil gneiss | 30 | Semi-massive, interstitial | Remobilized sulfides in metasediments. | SMS-SED | Strongly |  |  | 33250 N | 2480 | 10665 | 33243 | 574776 | 6176818.6 | 1C21 | 1C | pn | 1183 | 1C2102pn1 | 30 | 33.0979 | 0.0001 | 0.0139 | 0.0016 | 0.0237 | 0.0001 | 31.0265 | 0.5947 | 35.4619 | 0.0515 | 0.0776 | 0.0003 | 0.0192 | 0.0001 | 0.0001 | 100.3692 | 32.97615 | 9.963216e-05 | 0.01384887 | 0.001594115 | 0.02361282 | 9.963216e-05 | 30.91237 | 0.5925124 | 35.33146 | 0.05131056 | 0.07731455 | 0.0002988965 | 0.01912937 | 9.963216e-05 | 9.963216e-05 | 100 | 46.8151 | 0.0001 | 0.0131 | 0.0014 | 0.0207 | 0.0001 | 25.1962 | 0.4576 | 27.3938 | 0.0367 | 0.0539 | 0.0002 | 0.011 | 0 | 0 | 99.9999 | 59.6299
JL98-1C-21 | SMS in highly tectonized Bt-Sil gneiss | 30 | Semi-massive, interstitial | Remobilized sulfides in metasediments. | SMS-SED | Strongly |  |  | 33250 N | 2480 | 10665 | 33243 | 574776 | 6176818.6 | 1C21 | 1C | pn | 1185 | 1C2103pn1 | 32 | 33.2327 | 0.0001 | 0.0001 | 0.0086 | 0.0001 | 0.0173 | 30.8211 | 0.5445 | 35.8722 | 0.0472 | 0.0001 | 0.0184 | 0.0357 | 0.0001 | 0.0001 | 100.5983 | 33.03505 | 9.940526e-05 | 9.940526e-05 | 0.008548852 | 9.940526e-05 | 0.01719711 | 30.63779 | 0.5412616 | 35.65885 | 0.04691928 | 9.940526e-05 | 0.01829057 | 0.03548768 | 9.940526e-05 | 9.940526e-05 | 100 | 46.8872 | 0.0001 | 0.0001 | 0.0076 | 0.0001 | 0.0143 | 24.9663 | 0.418 | 27.6409 | 0.0336 | 0.0001 | 0.0111 | 0.0205 | 0 | 0 | 99.9999 | 65.88099
JL98-1C-21 | SMS in highly tectonized Bt-Sil gneiss | 30 | Semi-massive, interstitial | Remobilized sulfides in metasediments. | SMS-SED | Strongly |  |  | 33250 N | 2480 | 10665 | 33243 | 574776 | 6176818.6 | 1C21 | 1C | pn | 1188 | 1C2104pn1 | 35 | 33.22 | 0.0001 | 0.0132 | 0.0001 | 0.0001 | 0.0001 | 31.1045 | 0.497 | 35.3444 | 0.0001 | 0.0501 | 0.0003 | 0.0271 | 0.0031 | 0.0001 | 100.2603 | 33.13375 | 9.974038e-05 | 0.01316573 | 9.974038e-05 | 9.974038e-05 | 9.974038e-05 | 31.02375 | 0.4957097 | 35.25264 | 9.974038e-05 | 0.04996993 | 0.0002992211 | 0.02702964 | 0.003091952 | 9.974038e-05 | 100 | 46.989 | 0.0001 | 0.0125 | 0.0001 | 0.0001 | 0.0001 | 25.2602 | 0.3824 | 27.3037 | 0.0001 | 0.0347 | 0.0002 | 0.0156 | 0.0011 | 0 | 99.9999 | 71.11549
JL98-1C-21 | SMS in highly tectonized Bt-Sil gneiss | 30 | Semi-massive, interstitial | Remobilized sulfides in metasediments. | SMS-SED | Strongly |  |  | 33250 N | 2480 | 10665 | 33243 | 574776 | 6176818.6 | 1C21 | 1C | po | 1178 | 1C2101po1 | 25 | 38.8872 | 0.0001 | 0.016 | 0.0001 | 0.0001 | 0.0001 | 60.2861 | 0.035 | 0.4812 | 0.0395 | 0.0001 | 0.0051 | 0.0002 | 0.0001 | 0.0001 | 99.751 | 38.98427 | 0.0001002496 | 0.01603994 | 0.0001002496 | 0.0001002496 | 0.0001002496 | 60.43659 | 0.03508737 | 0.4824012 | 0.0395986 | 0.0001002496 | 0.005112731 | 0.0002004992 | 0.0001002496 | 0.0001002496 | 100 | 52.682 | 0.0001 | 0.0145 | 0.0001 | 0.0001 | 0.0001 | 46.8911 | 0.0258 | 0.356 | 0.027 | 0.0001 | 0.0029 | 0.0001 | 0 | 0 | 99.9999 | 13.74857 | 47.3179 | 0.8981796 | mono
JL98-1C-21 | SMS in highly tectonized Bt-Sil gneiss | 30 | Semi-massive, interstitial | Remobilized sulfides in metasediments. | SMS-SED | Strongly |  |  | 33250 N | 2480 | 10665 | 33243 | 574776 | 6176818.6 | 1C21 | 1C | po | 1182 | 1C2102po1 | 29 | 38.7595 | 0.0001 | 0.0037 | 0.0051 | 0.0001 | 0.0001 | 60.6176 | 0.067 | 0.547 | 0.0232 | 0.0512 | 0.0002 | 0.0075 | 0.0112 | 0.0001 | 100.0936 | 38.72326 | 9.990649e-05 | 0.00369654 | 0.005095231 | 9.990649e-05 | 9.990649e-05 | 60.56091 | 0.06693735 | 0.5464885 | 0.02317831 | 0.05115212 | 0.000199813 | 0.007492987 | 0.01118953 | 9.990649e-05 | 100 | 52.4156 | 0.0001 | 0.0034 | 0.0044 | 0.0001 | 0.0001 | 47.065 | 0.0493 | 0.404 | 0.0158 | 0.034 | 0.0001 | 0.0041 | 0.004 | 0 | 100 | 8.164179 | 47.5844 | 0.907829 | hex
JL98-1C-21 | SMS in highly tectonized Bt-Sil gneiss | 30 | Semi-massive, interstitial | Remobilized sulfides in metasediments. | SMS-SED | Strongly |  |  | 33250 N | 2480 | 10665 | 33243 | 574776 | 6176818.6 | 1C21 | 1C | po | 1186 | 1C2103po1 | 33 | 38.7192 | 0.0075 | 0.0001 | 0.0001 | 0.0001 | 0.0001 | 60.3526 | 0.0339 | 0.6628 | 0.0194 | 0.0065 | 0.0065 | 0.0145 | 0.0115 | 0.0001 | 99.8349 | 38.78323 | 0.007512403 | 0.0001001654 | 0.0001001654 | 0.0001001654 | 0.0001001654 | 60.45241 | 0.03395606 | 0.6638961 | 0.01943208 | 0.006510749 | 0.006510749 | 0.01452398 | 0.01151902 | 0.0001001654 | 100 | 52.4786 | 0.0073 | 0.0001 | 0.0001 | 0.0001 | 0.0001 | 46.9646 | 0.025 | 0.4906 | 0.0133 | 0.0043 | 0.0038 | 0.008 | 0.0041 | 0 | 100 | 19.55162 | 47.5214 | 0.9055386 | hex
JL98-1C-21 | SMS in highly tectonized Bt-Sil gneiss | 30 | Semi-massive, interstitial | Remobilized sulfides in metasediments. | SMS-SED | Strongly |  |  | 33250 N | 2480 | 10665 | 33243 | 574776 | 6176818.6 | 1C21 | 1C | po | 1189 | 1C2104po1 | 36 | 38.7834 | 0.0047 | 0.0118 | 0.0001 | 0.003 | 0.0228 | 59.7134 | 0.0542 | 0.6648 | 0.047 | 0.0001 | 0.0138 | 0.0002 | 0.0451 | 0.0001 | 99.3645 | 39.03144 | 0.00473006 | 0.01187547 | 0.0001006396 | 0.003019187 | 0.02294582 | 60.09531 | 0.05454664 | 0.6690518 | 0.0473006 | 0.0001006396 | 0.01388826 | 0.0002012791 | 0.04538844 | 0.0001006396 | 100 | 52.7465 | 0.0046 | 0.0107 | 0.0001 | 0.0025 | 0.0181 | 46.627 | 0.0401 | 0.4938 | 0.0322 | 0.0001 | 0.008 | 0.0001 | 0.0162 | 0 | 100 | 12.26568 | 47.2535 | 0.8958604 | mono
JL98-1C-22 | Bt quartzite (impure) | 4 | Diss | Metasediments. | DS-SED | Slightly |  |  | 33250 N | 2480 | 10650 | 33243 | 574772.1 | 6176821.1 | 1C22 | 1C | cp | 1149 | 1C2202cp1 | 23 | 34.4559 | 0.0001 | 0.0379 | 0.003 | 0.0218 | 0.0101 | 30.4686 | 0.0339 | 0.0057 | 34.529 | 0.0104 | 0.0075 | 0.01 | 0.0001 | 0.0001 | 99.5941 | 34.59633 | 0.0001004076 | 0.03805446 | 0.003012227 | 0.02188885 | 0.01014116 | 30.59278 | 0.03403816 | 0.005723231 | 34.66972 | 0.01044239 | 0.007530567 | 0.01004076 | 0.0001004076 | 0.0001004076 | 100 | 49.6097 | 0.0001 | 0.0365 | 0.0027 | 0.0193 | 0.0085 | 25.1868 | 0.0265 | 0.0044 | 25.0875 | 0.0073 | 0.0046 | 0.0058 | 0 | 0 | 99.9997 | 0.1681416
JL98-1C-22 | Bt quartzite (impure) | 4 | Diss | Metasediments. | DS-SED | Slightly |  |  | 33250 N | 2480 | 10650 | 33243 | 574772.1 | 6176821.1 | 1C22 | 1C | cp | 1151 | 1C2202cp2 | 25 | 34.8897 | 0.0001 | 0.0981 | 0.0037 | 0.0001 | 0.0094 | 30.0448 | 0.0179 | 0.0001 | 34.3357 | 0.0456 | 0.0003 | 0.002 | 0.0241 | 0.0001 | 99.4717 | 35.075 | 0.0001005311 | 0.09862101 | 0.003719651 | 0.0001005311 | 0.009449924 | 30.20437 | 0.01799507 | 0.0001005311 | 34.51806 | 0.04584218 | 0.0003015933 | 0.002010622 | 0.024228 | 0.0001005311 | 100 | 50.1438 | 0.0001 | 0.0943 | 0.0033 | 0.0001 | 0.0079 | 24.7917 | 0.014 | 0.0001 | 24.902 | 0.0322 | 0.0002 | 0.0012 | 0.0091 | 0 | 100 | 0.005586592
JL98-1C-22 | Bt quartzite (impure) | 4 | Diss | Metasediments. | DS-SED | Slightly |  |  | 33250 N | 2480 | 10650 | 33243 | 574772.1 | 6176821.1 | 1C22 | 1C | cp | 1153 | 1C2203cp1 | 27 | 34.6351 | 0.0001 | 0.0115 | 0.0059 | 0.0082 | 0.0087 | 30.7437 | 0.034 | 0.0319 | 33.8189 | 0.4218 | 0.031 | 0.0172 | 0.0071 | 0.0001 | 99.7752 | 34.71314 | 0.0001002253 | 0.01152591 | 0.005913293 | 0.008218475 | 0.008719602 | 30.81297 | 0.0340766 | 0.03197187 | 33.8951 | 0.4227503 | 0.03106985 | 0.01723875 | 0.007115997 | 0.0001002253 | 100 | 49.7353 | 0.0001 | 0.0111 | 0.0054 | 0.0072 | 0.0073 | 25.3468 | 0.0265 | 0.025 | 24.5063 | 0.2971 | 0.019 | 0.01 | 0.0027 | 0 | 99.9998 | 0.9382353
JL98-1C-22 | Bt quartzite (impure) | 4 | Diss | Metasediments. | DS-SED | Slightly |  |  | 33250 N | 2480 | 10650 | 33243 | 574772.1 | 6176821.1 | 1C22 | 1C | cp | 1158 | 1C2204cp1 | 32 | 34.9864 | 0.0001 | 0.0133 | 0.0001 | 0.004 | 0.0001 | 30.3212 | 0.0299 | 0.0452 | 34.8249 | 0.0001 | 0.0003 | 0.0003 | 0.0001 | 0.0001 | 100.2261 | 34.90747 | 9.977441e-05 | 0.01327 | 9.977441e-05 | 0.003990976 | 9.977441e-05 | 30.2528 | 0.02983255 | 0.04509803 | 34.74634 | 9.977441e-05 | 0.0002993232 | 0.0002993232 | 9.977441e-05 | 9.977441e-05 | 100 | 49.9653 | 0.0001 | 0.0128 | 0.0001 | 0.0035 | 0.0001 | 24.8618 | 0.0233 | 0.0353 | 25.0974 | 0.0001 | 0.0002 | 0.0001 | 0 | 0 | 100.0001 | 1.511706
JL98-1C-22 | Bt quartzite (impure) | 4 | Diss | Metasediments. | DS-SED | Slightly |  |  | 33250 N | 2480 | 10650 | 33243 | 574772.1 | 6176821.1 | 1C22 | 1C | po | 1147 | 1C2201po1 | 21 | 39.6973 | 0.0038 | 0.0118 | 0.0112 | 0.0001 | 0.0088 | 60.2315 | 0.0721 | 0.1178 | 0.0001 | 0.0072 | 0.0002 | 0.0167 | 0.0001 | 0.0001 | 100.1788 | 39.62645 | 0.003793218 | 0.01177894 | 0.01118001 | 9.982152e-05 | 0.008784294 | 60.124 | 0.07197132 | 0.1175897 | 9.982152e-05 | 0.007187149 | 0.000199643 | 0.01667019 | 9.982152e-05 | 9.982152e-05 | 100 | 53.3455 | 0.0036 | 0.0106 | 0.0094 | 0.0001 | 0.0069 | 46.4706 | 0.0527 | 0.0864 | 0.0001 | 0.0048 | 0.0001 | 0.0091 | 0 | 0 | 99.9999 | 1.633842 | 46.6544 | 0.8745705 | mono
JL98-1C-22 | Bt quartzite (impure) | 4 | Diss | Metasediments. | DS-SED | Slightly |  |  | 33250 N | 2480 | 10650 | 33243 | 574772.1 | 6176821.1 | 1C22 | 1C | po | 1148 | 1C2201po2 | 22 | 39.444 | 0.0001 | 0.0091 | 0.0001 | 0.0001 | 0.0411 | 59.8412 | 0.0926 | 0.1506 | 0.0001 | 0.0001 | 0.018 | 0.0017 | 0.0001 | 0.0001 | 99.599 | 39.60281 | 0.0001004026 | 0.009136638 | 0.0001004026 | 0.0001004026 | 0.04126547 | 60.08213 | 0.09297282 | 0.1512063 | 0.0001004026 | 0.0001004026 | 0.01807247 | 0.001706844 | 0.0001004026 | 0.0001004026 | 100 | 53.3224 | 0.0001 | 0.0082 | 0.0001 | 0.0001 | 0.0324 | 46.4458 | 0.0681 | 0.1112 | 0.0001 | 0.0001 | 0.0104 | 0.0009 | 0 | 0 | 99.9999 | 1.62635 | 46.6775 | 0.8753826 | mono
JL98-1C-22 | Bt quartzite (impure) | 4 | Diss | Metasediments. | DS-SED | Slightly |  |  | 33250 N | 2480 | 10650 | 33243 | 574772.1 | 6176821.1 | 1C22 | 1C | po | 1150 | 1C2202po1 | 24 | 39.4859 | 0.0001 | 0.0068 | 0.0001 | 0.022 | 0.0001 | 60.1237 | 0.1018 | 0.1248 | 0.0213 | 0.0001 | 0.0187 | 0.0002 | 0.0001 | 0.0001 | 99.9058 | 39.52313 | 0.0001000943 | 0.006806412 | 0.0001000943 | 0.02202074 | 0.0001000943 | 60.18039 | 0.101896 | 0.1249177 | 0.02132008 | 0.0001000943 | 0.01871763 | 0.0002001886 | 0.0001000943 | 0.0001000943 | 100 | 53.2398 | 0.0001 | 0.0061 | 0.0001 | 0.0183 | 0.0001 | 46.5433 | 0.0747 | 0.0919 | 0.0145 | 0.0001 | 0.0108 | 0.0001 | 0 | 0 | 99.9999 | 1.225933 | 46.7601 | 0.8782922 | mono
JL98-1C-22 | Bt quartzite (impure) | 4 | Diss | Metasediments. | DS-SED | Slightly |  |  | 33250 N | 2480 | 10650 | 33243 | 574772.1 | 6176821.1 | 1C22 | 1C | po | 1152 | 1C2202po2 | 26 | 39.3833 | 0.0001 | 0.0074 | 0.0001 | 0.0092 | 0.0254 | 60.0223 | 0.1048 | 0.1528 | 0.0001 | 0.0001 | 0.0002 | 0.0098 | 0.0001 | 0.0001 | 99.7158 | 39.49555 | 0.000100285 | 0.007421091 | 0.000100285 | 0.009226221 | 0.02547239 | 60.19337 | 0.1050987 | 0.1532355 | 0.000100285 | 0.000100285 | 0.00020057 | 0.009827931 | 0.000100285 | 0.000100285 | 100 | 53.21 | 0.0001 | 0.0067 | 0.0001 | 0.0076 | 0.02 | 46.5599 | 0.077 | 0.1128 | 0.0001 | 0.0001 | 0.0001 | 0.0054 | 0 | 0 | 99.9999 | 1.458015 | 46.7899 | 0.8793441 | mono
JL98-1C-22 | Bt quartzite (impure) | 4 | Diss | Metasediments. | DS-SED | Slightly |  |  | 33250 N | 2480 | 10650 | 33243 | 574772.1 | 6176821.1 | 1C22 | 1C | po | 1154 | 1C2203po1 | 28 | 39.601 | 0.0001 | 0.0264 | 0.0001 | 0.0122 | 0.0001 | 59.7486 | 0.1111 | 0.3042 | 0.0001 | 0.2847 | 0.0043 | 0.0002 | 0.0202 | 0.0001 | 100.1134 | 39.55614 | 9.988673e-05 | 0.0263701 | 9.988673e-05 | 0.01218618 | 9.988673e-05 | 59.68092 | 0.1109742 | 0.3038554 | 9.988673e-05 | 0.2843775 | 0.004295129 | 0.0001997735 | 0.02017712 | 9.988673e-05 | 100 | 53.2959 | 0.0001 | 0.0237 | 0.0001 | 0.0101 | 0.0001 | 46.1671 | 0.0814 | 0.2236 | 0.0001 | 0.188 | 0.0025 | 0.0001 | 0.0072 | 0 | 100 | 2.738074 | 46.7041 | 0.8763169 | mono
JL98-1C-22 | Bt quartzite (impure) | 4 | Diss | Metasediments. | DS-SED | Slightly |  |  | 33250 N | 2480 | 10650 | 33243 | 574772.1 | 6176821.1 | 1C22 | 1C | po | 1159 | 1C2204po1 | 33 | 39.5252 | 0.0001 | 0.0176 | 0.0001 | 0.0001 | 0.0001 | 59.9579 | 0.1004 | 0.1085 | 0.0182 | 0.0087 | 0.0002 | 0.0002 | 0.0066 | 0.0001 | 99.744 | 39.62664 | 0.0001002567 | 0.01764517 | 0.0001002567 | 0.0001002567 | 0.0001002567 | 60.11179 | 0.1006577 | 0.1087785 | 0.01824671 | 0.008722329 | 0.0002005133 | 0.0002005133 | 0.006616939 | 0.0001002567 | 100 | 53.347 | 0.0001 | 0.0159 | 0.0001 | 0.0001 | 0.0001 | 46.4623 | 0.0737 | 0.0799 | 0.0124 | 0.0057 | 0.0001 | 0.0001 | 0.0023 | 0 | 99.9998 | 1.080677 | 46.6528 | 0.8745159 | mono
JL98-1C-22 | Bt quartzite (impure) | 4 | Diss | Metasediments. | DS-SED | Slightly |  |  | 33250 N | 2480 | 10650 | 33243 | 574772.1 | 6176821.1 | 1C22 | 1C | sp | 1155 | 1C2203sp1 | 29 | 33.1805 | 0.0109 | 0.0423 | 0.0073 | 0.016 | 0.0426 | 6.6654 | 0.0359 | 0.0001 | 0.0431 | 61.8818 | 0.0003 | 0.0332 | 0.0001 | 0.0001 | 101.9596 | 32.54279 | 0.01069051 | 0.04148702 | 0.007159699 | 0.01569249 | 0.04178125 | 6.537295 | 0.03521002 | 9.807806e-05 | 0.04227164 | 60.69247 | 0.0002942342 | 0.03256192 | 9.807806e-05 | 9.807806e-05 | 100 | 49.163 | 0.0115 | 0.0419 | 0.0068 | 0.0146 | 0.0369 | 5.6702 | 0.0289 | 0.0001 | 0.0322 | 44.9735 | 0.0002 | 0.02 | 0.0001 | 0 | 99.9999 | 0.002785515
JL98-1C-22 | Bt quartzite (impure) | 4 | Diss | Metasediments. | DS-SED | Slightly |  |  | 33250 N | 2480 | 10650 | 33243 | 574772.1 | 6176821.1 | 1C22 | 1C | sp | 1156 | 1C2203sp2 | 30 | 32.5115 | 0.0001 | 0.0328 | 0.0001 | 0.0001 | 0.0491 | 6.6559 | 0.0623 | 0.0001 | 0.0526 | 61.1405 | 0.0003 | 0.0294 | 0.0001 | 0.0001 | 100.535 | 32.33849 | 9.946785e-05 | 0.03262545 | 9.946785e-05 | 9.946785e-05 | 0.04883871 | 6.62048 | 0.06196847 | 9.946785e-05 | 0.05232009 | 60.81514 | 0.0002984035 | 0.02924355 | 9.946785e-05 | 9.946785e-05 | 100 | 48.9293 | 0.0001 | 0.033 | 0.0001 | 0.0001 | 0.0431 | 5.7512 | 0.051 | 0.0001 | 0.04 | 45.1336 | 0.0002 | 0.018 | 0.0001 | 0.0001 | 100 | 0.001605136
JL98-1C-22 | Bt quartzite (impure) | 4 | Diss | Metasediments. | DS-SED | Slightly |  |  | 33250 N | 2480 | 10650 | 33243 | 574772.1 | 6176821.1 | 1C22 | 1C | sp | 1157 | 1C2203sp3 | 31 | 32.7989 | 0.0001 | 0.0001 | 0.0266 | 0.0195 | 0.0487 | 6.6749 | 0.0392 | 0.033 | 0.1029 | 62.0768 | 0.0003 | 0.0698 | 0.0001 | 0.0001 | 101.891 | 32.19018 | 9.81441e-05 | 9.81441e-05 | 0.02610633 | 0.0191381 | 0.04779617 | 6.55102 | 0.03847249 | 0.03238755 | 0.1009903 | 60.92471 | 0.0002944323 | 0.06850458 | 9.81441e-05 | 9.81441e-05 | 100 | 48.7664 | 0.0001 | 0.0001 | 0.0249 | 0.0179 | 0.0423 | 5.698 | 0.0317 | 0.0268 | 0.0772 | 45.2721 | 0.0002 | 0.0421 | 0.0001 | 0 | 99.9999 | 0.8418367
JL98-1C-23 | Grt-Bt schist | 2 | Diss | Metasediments. | DS-SED | Slightly |  |  | 33250 N | 2480 | 10617 | 33242 | 574763.5 | 6176826.2 | 1C23 | 1C | cp | 1193 | 1C2302cp1 | 12 | 34.9463 | 0.0001 | 0.0031 | 0.0086 | 0.0009 | 0.0029 | 30.1425 | 0.0325 | 0.0157 | 34.4067 | 0.0546 | 0.0134 | 0.0126 | 0.051 | 0.0001 | 99.691 | 35.05462 | 0.00010031 | 0.003109609 | 0.008626656 | 0.0009027896 | 0.002908989 | 30.23593 | 0.03260074 | 0.01574866 | 34.51335 | 0.05476924 | 0.01344153 | 0.01263905 | 0.05115808 | 0.00010031 | 100 | 50.1367 | 0.0001 | 0.003 | 0.0077 | 0.0008 | 0.0024 | 24.8286 | 0.0254 | 0.0123 | 24.9097 | 0.0384 | 0.0082 | 0.0073 | 0.0193 | 0 | 99.9999 | 0.4830769
JL98-1C-23 | Grt-Bt schist | 2 | Diss | Metasediments. | DS-SED | Slightly |  |  | 33250 N | 2480 | 10617 | 33242 | 574763.5 | 6176826.2 | 1C23 | 1C | cp | 1197 | 1C2304cp1 | 16 | 35.0392 | 0.0001 | 0.0208 | 0.0059 | 0.0001 | 0.0001 | 30.3944 | 0.0619 | 0.0288 | 34.4352 | 0.0373 | 0.0003 | 0.0002 | 0.0333 | 0.0001 | 100.0577 | 35.01899 | 9.994233e-05 | 0.02078801 | 0.005896598 | 9.994233e-05 | 9.994233e-05 | 30.37687 | 0.0618643 | 0.02878339 | 34.41534 | 0.03727849 | 0.000299827 | 0.0001998847 | 0.0332808 | 9.994233e-05 | 100 | 50.0836 | 0.0001 | 0.0199 | 0.0053 | 0.0001 | 0.0001 | 24.9432 | 0.0482 | 0.0225 | 24.8379 | 0.0262 | 0.0002 | 0.0001 | 0.0125 | 0 | 99.9999 | 0.4652666
JL98-1C-23 | Grt-Bt schist | 2 | Diss | Metasediments. | DS-SED | Slightly |  |  | 33250 N | 2480 | 10617 | 33242 | 574763.5 | 6176826.2 | 1C23 | 1C | cp | 1199 | 1C2305cp1 | 18 | 34.7693 | 0.0001 | 0.0148 | 0.0079 | 0.0002 | 0.0067 | 30.3334 | 0.0408 | 0.0466 | 34.3269 | 0.0297 | 0.0175 | 0.0002 | 0.0001 | 0.0001 | 99.5943 | 34.91093 | 0.0001004074 | 0.01486029 | 0.007932181 | 0.0002008147 | 0.006727293 | 30.45696 | 0.0409662 | 0.04678983 | 34.46673 | 0.02982098 | 0.01757129 | 0.0002008147 | 0.0001004074 | 0.0001004074 | 100 | 49.9587 | 0.0001 | 0.0142 | 0.0071 | 0.0002 | 0.0056 | 25.0239 | 0.0319 | 0.0366 | 24.8898 | 0.0209 | 0.0108 | 0.0001 | 0 | 0 | 99.9999 | 1.142157
JL98-1C-23 | Grt-Bt schist | 2 | Diss | Metasediments. | DS-SED | Slightly |  |  | 33250 N | 2480 | 10617 | 33242 | 574763.5 | 6176826.2 | 1C23 | 1C | po | 1194 | 1C2302po1 | 13 | 38.9147 | 0.0001 | 0.0089 | 0.0072 | 0.0248 | 0.0042 | 60.1343 | 0.0707 | 0.5165 | 0.033 | 0.0043 | 0.0043 | 0.0231 | 0.0461 | 0.0001 | 99.7923 | 38.99569 | 0.0001002081 | 0.008918524 | 0.007214986 | 0.02485162 | 0.004208742 | 60.25946 | 0.07084715 | 0.517575 | 0.03306868 | 0.00430895 | 0.00430895 | 0.02314808 | 0.04619595 | 0.0001002081 | 100 | 52.7076 | 0.0001 | 0.008 | 0.0061 | 0.0207 | 0.0033 | 46.7627 | 0.0521 | 0.3821 | 0.0226 | 0.0029 | 0.0025 | 0.0127 | 0.0164 | 0 | 99.9998 | 7.305516 | 47.2922 | 0.8972558 | mono
JL98-1C-23 | Grt-Bt schist | 2 | Diss | Metasediments. | DS-SED | Slightly |  |  | 33250 N | 2480 | 10617 | 33242 | 574763.5 | 6176826.2 | 1C23 | 1C | po | 1196 | 1C2303po1 | 15 | 39.7113 | 0.0001 | 0.0001 | 0.0001 | 0.0001 | 0.0372 | 59.261 | 0.0954 | 0.276 | 0.0128 | 0.031 | 0.0093 | 0.0002 | 0.0447 | 0.0001 | 99.4794 | 39.91912 | 0.0001005233 | 0.0001005233 | 0.0001005233 | 0.0001005233 | 0.03739468 | 59.57113 | 0.09589925 | 0.2774444 | 0.01286699 | 0.03116223 | 0.009348669 | 0.0002010466 | 0.04493393 | 0.0001005233 | 100 | 53.6656 | 0.0001 | 0.0001 | 0.0001 | 0.0001 | 0.0293 | 45.98 | 0.0702 | 0.2037 | 0.0088 | 0.0206 | 0.0054 | 0.0001 | 0.0159 | 0 | 100 | 2.893082 | 46.3344 | 0.8633911 | mono
JL98-1C-23 | Grt-Bt schist | 2 | Diss | Metasediments. | DS-SED | Slightly |  |  | 33250 N | 2480 | 10617 | 33242 | 574763.5 | 6176826.2 | 1C23 | 1C | po | 1198 | 1C2304po1 | 17 | 39.758 | 0.0001 | 0.0128 | 0.0065 | 0.0007 | 0.0204 | 60.4677 | 0.0539 | 0.2241 | 0.0001 | 0.0001 | 0.0252 | 0.0104 | 0.0001 | 0.0001 | 100.5802 | 39.52865 | 9.942315e-05 | 0.01272616 | 0.006462505 | 0.000695962 | 0.02028232 | 60.11889 | 0.05358908 | 0.2228073 | 9.942315e-05 | 9.942315e-05 | 0.02505463 | 0.01034001 | 9.942315e-05 | 9.942315e-05 | 100 | 53.2471 | 0.0001 | 0.0114 | 0.0055 | 0.0006 | 0.0159 | 46.4958 | 0.0393 | 0.1639 | 0.0001 | 0.0001 | 0.0145 | 0.0056 | 0 | 0 | 99.9999 | 4.157699 | 46.7528 | 0.8780347 | mono
JL98-1C-23 | Grt-Bt schist | 2 | Diss | Metasediments. | DS-SED | Slightly |  |  | 33250 N | 2480 | 10617 | 33242 | 574763.5 | 6176826.2 | 1C23 | 1C | po | 1200 | 1C2305po1 | 19 | 39.6689 | 0.0001 | 0.0272 | 0.0079 | 0.0034 | 0.038 | 59.4468 | 0.053 | 0.3182 | 0.0458 | 0.044 | 0.0194 | 0.0086 | 0.0001 | 0.0001 | 99.6815 | 39.79565 | 0.0001003195 | 0.02728691 | 0.007925242 | 0.003410864 | 0.03812142 | 59.63674 | 0.05316934 | 0.3192167 | 0.04594634 | 0.04414059 | 0.01946199 | 0.008627479 | 0.0001003195 | 0.0001003195 | 100 | 53.5297 | 0.0001 | 0.0245 | 0.0067 | 0.0028 | 0.0299 | 46.0565 | 0.0389 | 0.2345 | 0.0312 | 0.0291 | 0.0112 | 0.0047 | 0 | 0 | 99.9998 | 6.003774 | 46.4701 | 0.8681181 | mono
JL98-1C-23 | Grt-Bt schist | 2 | Diss | Metasediments. | DS-SED | Slightly |  |  | 33250 N | 2480 | 10617 | 33242 | 574763.5 | 6176826.2 | 1C23 | 1C | py | 1190 | 1C2301py1 | 9 | 53.9106 | 0.0001 | 0.0001 | 0.0001 | 0.0087 | 0.0001 | 47.4327 | 0.1475 | 0.0157 | 0.0001 | 0.0044 | 0.0147 | 0.0242 | 0.0001 | 0.0001 | 101.5592 | 53.08293 | 9.846474e-05 | 9.846474e-05 | 9.846474e-05 | 0.008566432 | 9.846474e-05 | 46.70448 | 0.1452355 | 0.01545896 | 9.846474e-05 | 0.004332448 | 0.01447432 | 0.02382847 | 9.846474e-05 | 9.846474e-05 | 100 | 66.3462 | 0.0001 | 0.0001 | 0.0001 | 0.0066 | 0.0001 | 33.5149 | 0.0988 | 0.0106 | 0.0001 | 0.0026 | 0.0077 | 0.0121 | 0 | 0 | 100 | 0.1064407
JL98-1C-23 | Grt-Bt schist | 2 | Diss | Metasediments. | DS-SED | Slightly |  |  | 33250 N | 2480 | 10617 | 33242 | 574763.5 | 6176826.2 | 1C23 | 1C | py | 1191 | 1C2301py2 | 10 | 53.5686 | 0.0001 | 0.0283 | 0.0001 | 0.0139 | 0.0052 | 47.19 | 0.1514 | 0.0616 | 0.0062 | 0.0001 | 0.0051 | 0.0002 | 0.0096 | 0.0001 | 101.0405 | 53.01696 | 9.897021e-05 | 0.02800857 | 9.897021e-05 | 0.01375686 | 0.005146451 | 46.70404 | 0.1498409 | 0.06096565 | 0.006136153 | 9.897021e-05 | 0.005047481 | 0.0001979404 | 0.009501141 | 9.897021e-05 | 100 | 66.2838 | 0.0001 | 0.0235 | 0.0001 | 0.0106 | 0.0038 | 33.5247 | 0.1019 | 0.0417 | 0.0038 | 0.0001 | 0.0027 | 0.0001 | 0.0031 | 0 | 100 | 0.4068692
JL98-1C-23 | Grt-Bt schist | 2 | Diss | Metasediments. | DS-SED | Slightly |  |  | 33250 N | 2480 | 10617 | 33242 | 574763.5 | 6176826.2 | 1C23 | 1C | py | 1192 | 1C2301py3 | 11 | 53.92 | 0.0001 | 0.018 | 0.0001 | 0.0117 | 0.0001 | 47.5773 | 0.0001 | 0.0001 | 0.0074 | 0.0233 | 0.0002 | 0.0002 | 0.016 | 0.0001 | 101.5747 | 53.08408 | 9.844971e-05 | 0.01772095 | 9.844971e-05 | 0.01151862 | 9.844971e-05 | 46.83972 | 9.844971e-05 | 9.844971e-05 | 0.007285279 | 0.02293878 | 0.0001968994 | 0.0001968994 | 0.01575195 | 9.844971e-05 | 100 | 66.3425 | 0.0001 | 0.0148 | 0.0001 | 0.0088 | 0.0001 | 33.6093 | 0.0001 | 0.0001 | 0.0046 | 0.0141 | 0.0001 | 0.0001 | 0.0052 | 0 | 100 | 1
JL98-1C-24A | MS horizon in graphitic Bt gneiss | 80 | Massive | Remobilized sulfides in metasediments. | MS-SED | Strongly |  |  | 33250 N | 2480 | 10577 | 33243 | 574753.3 | 6176833.0 | 1C24A | 1C | cp | 1201 | 1C24A01cp1 | 20 | 34.5985 | 0.0001 | 0.0001 | 0.0001 | 0.0001 | 0.0001 | 30.4047 | 0.0069 | 0.012 | 34.8109 | 0.0159 | 0.0075 | 0.0003 | 0.0001 | 0.0001 | 99.8574 | 34.64791 | 0.0001001428 | 0.0001001428 | 0.0001001428 | 0.0001001428 | 0.0001001428 | 30.44812 | 0.006909853 | 0.01201714 | 34.86061 | 0.01592271 | 0.00751071 | 0.0003004284 | 0.0001001428 | 0.0001001428 | 100 | 49.6795 | 0.0001 | 0.0001 | 0.0001 | 0.0001 | 0.0001 | 25.0656 | 0.0054 | 0.0094 | 25.2235 | 0.0112 | 0.0046 | 0.0001 | 0 | 0 | 99.9998 | 1.73913
JL98-1C-24A | MS horizon in graphitic Bt gneiss | 80 | Massive | Remobilized sulfides in metasediments. | MS-SED | Strongly |  |  | 33250 N | 2480 | 10577 | 33243 | 574753.3 | 6176833.0 | 1C24A | 1C | cp | 1204 | 1C24A02cp1 | 23 | 34.5316 | 0.0038 | 0.0013 | 0.0001 | 0.0001 | 0.0001 | 30.4661 | 0.0364 | 0.0094 | 34.4649 | 0.0001 | 0.0003 | 0.0003 | 0.0001 | 0.0485 | 99.5631 | 34.68313 | 0.003816675 | 0.001305705 | 0.0001004388 | 0.0001004388 | 0.0001004388 | 30.59979 | 0.03655973 | 0.009441249 | 34.61614 | 0.0001004388 | 0.0003013165 | 0.0003013165 | 0.0001004388 | 0.04871283 | 100 | 49.7169 | 0.0039 | 0.0013 | 0.0001 | 0.0001 | 0.0001 | 25.1838 | 0.0285 | 0.0074 | 25.04 | 0.0001 | 0.0002 | 0.0001 | 0 | 0.0175 | 100 | 0.2582418
JL98-1C-24A | MS horizon in graphitic Bt gneiss | 80 | Massive | Remobilized sulfides in metasediments. | MS-SED | Strongly |  |  | 33250 N | 2480 | 10577 | 33243 | 574753.3 | 6176833.0 | 1C24A | 1C | cp | 1207 | 1C24A02cp2 | 26 | 34.9536 | 0.0296 | 0.0063 | 0.007 | 0.0011 | 0.0054 | 30.6693 | 0.0364 | 0.0518 | 34.3557 | 0.096 | 0.0217 | 0.0185 | 0.0001 | 0.0001 | 100.2526 | 34.86553 | 0.02952542 | 0.006284126 | 0.006982363 | 0.001097228 | 0.005386394 | 30.59202 | 0.03630829 | 0.05166948 | 34.26914 | 0.09575812 | 0.02164532 | 0.01845339 | 9.974804e-05 | 9.974804e-05 | 100 | 49.9019 | 0.0302 | 0.0061 | 0.0063 | 0.001 | 0.0045 | 25.139 | 0.0282 | 0.0404 | 24.7511 | 0.0672 | 0.0133 | 0.0107 | 0 | 0 | 99.9999 | 1.423077
JL98-1C-24A | MS horizon in graphitic Bt gneiss | 80 | Massive | Remobilized sulfides in metasediments. | MS-SED | Strongly |  |  | 33250 N | 2480 | 10577 | 33243 | 574753.3 | 6176833.0 | 1C24A | 1C | pn | 1202 | 1C24A01pn1 | 21 | 33.55 | 0.0001 | 0.0209 | 0.0001 | 0.0001 | 0.0146 | 30.8863 | 0.3487 | 35.1205 | 0.0201 | 0.0001 | 0.0249 | 0.0079 | 0.0309 | 0.0001 | 100.0253 | 33.54151 | 9.997471e-05 | 0.02089471 | 9.997471e-05 | 9.997471e-05 | 0.01459631 | 30.87849 | 0.3486118 | 35.11162 | 0.02009492 | 9.997471e-05 | 0.0248937 | 0.007898002 | 0.03089218 | 9.997471e-05 | 100 | 47.4483 | 0.0001 | 0.0198 | 0.0001 | 0.0001 | 0.012 | 25.0791 | 0.2683 | 27.1265 | 0.0143 | 0.0001 | 0.0151 | 0.0045 | 0.0115 | 0 | 99.9998 | 100.7184
JL98-1C-24A | MS horizon in graphitic Bt gneiss | 80 | Massive | Remobilized sulfides in metasediments. | MS-SED | Strongly |  |  | 33250 N | 2480 | 10577 | 33243 | 574753.3 | 6176833.0 | 1C24A | 1C | pn | 1205 | 1C24A02pn1 | 24 | 33.3869 | 0.0001 | 0.0001 | 0.003 | 0.0001 | 0.0001 | 30.9007 | 0.3726 | 36.2018 | 0.0171 | 0.0196 | 0.0209 | 0.0529 | 0.0533 | 0.0001 | 101.0293 | 33.04675 | 9.898119e-05 | 9.898119e-05 | 0.002969436 | 9.898119e-05 | 9.898119e-05 | 30.58588 | 0.3688039 | 35.83297 | 0.01692578 | 0.01940031 | 0.02068707 | 0.05236105 | 0.05275697 | 9.898119e-05 | 100 | 46.9133 | 0.0001 | 0.0001 | 0.0026 | 0.0001 | 0.0001 | 24.9291 | 0.2849 | 27.7815 | 0.0121 | 0.0135 | 0.0125 | 0.0302 | 0.0197 | 0 | 99.9998 | 97.15996
JL98-1C-24A | MS horizon in graphitic Bt gneiss | 80 | Massive | Remobilized sulfides in metasediments. | MS-SED | Strongly |  |  | 33250 N | 2480 | 10577 | 33243 | 574753.3 | 6176833.0 | 1C24A | 1C | pn | 1208 | 1C24A02pn2 | 27 | 33.1302 | 0.0001 | 0.0064 | 0.0001 | 0.0001 | 0.0001 | 30.8068 | 0.3926 | 36.3285 | 0.0283 | 0.0254 | 0.0234 | 0.0351 | 0.0001 | 0.0001 | 100.7773 | 32.87467 | 9.92287e-05 | 0.006350637 | 9.92287e-05 | 9.92287e-05 | 9.92287e-05 | 30.56919 | 0.3895719 | 36.0483 | 0.02808172 | 0.02520409 | 0.02321951 | 0.03482927 | 9.92287e-05 | 9.92287e-05 | 100 | 46.7101 | 0.0001 | 0.006 | 0.0001 | 0.0001 | 0.0001 | 24.9374 | 0.3012 | 27.973 | 0.0202 | 0.0175 | 0.0141 | 0.0201 | 0 | 0 | 100 | 92.53311
JL98-1C-24A | MS horizon in graphitic Bt gneiss | 80 | Massive | Remobilized sulfides in metasediments. | MS-SED | Strongly |  |  | 33250 N | 2480 | 10577 | 33243 | 574753.3 | 6176833.0 | 1C24A | 1C | pn | 1210 | 1C24A03pn1 | 29 | 33.3389 | 0.0001 | 0.0001 | 0.0051 | 0.0001 | 0.0001 | 31.0475 | 0.3814 | 35.8909 | 0.003 | 0.0001 | 0.0003 | 0.0086 | 0.0001 | 0.0001 | 100.6764 | 33.11491 | 9.932814e-05 | 9.932814e-05 | 0.005065735 | 9.932814e-05 | 9.932814e-05 | 30.83891 | 0.3788375 | 35.64976 | 0.002979844 | 9.932814e-05 | 0.0002979844 | 0.00854222 | 9.932814e-05 | 9.932814e-05 | 100 | 46.968 | 0.0001 | 0.0001 | 0.0045 | 0.0001 | 0.0001 | 25.1128 | 0.2923 | 27.6147 | 0.0021 | 0.0001 | 0.0002 | 0.0049 | 0 | 0 | 100 | 94.10304
JL98-1C-24A | MS horizon in graphitic Bt gneiss | 80 | Massive | Remobilized sulfides in metasediments. | MS-SED | Strongly |  |  | 33250 N | 2480 | 10577 | 33243 | 574753.3 | 6176833.0 | 1C24A | 1C | po | 1203 | 1C24A01po1 | 22 | 39.068 | 0.0001 | 0.011 | 0.0001 | 0.0102 | 0.0001 | 60.4181 | 0.0021 | 0.5705 | 0.0001 | 0.0001 | 0.013 | 0.0002 | 0.0001 | 0.0001 | 100.0938 | 39.03139 | 9.990629e-05 | 0.01098969 | 9.990629e-05 | 0.01019044 | 9.990629e-05 | 60.36148 | 0.002098032 | 0.5699654 | 9.990629e-05 | 9.990629e-05 | 0.01298782 | 0.0001998126 | 9.990629e-05 | 9.990629e-05 | 100 | 52.7313 | 0.0001 | 0.0099 | 0.0001 | 0.0085 | 0.0001 | 46.8201 | 0.0016 | 0.4205 | 0.0001 | 0.0001 | 0.0075 | 0.0001 | 0 | 0 | 100 | 271.6667 | 47.2687 | 0.8964069 | mono
JL98-1C-24A | MS horizon in graphitic Bt gneiss | 80 | Massive | Remobilized sulfides in metasediments. | MS-SED | Strongly |  |  | 33250 N | 2480 | 10577 | 33243 | 574753.3 | 6176833.0 | 1C24A | 1C | po | 1206 | 1C24A02po1 | 25 | 39.8617 | 0.0001 | 0.0018 | 0.0001 | 0.0189 | 0.0299 | 60.1819 | 0.0483 | 0.2396 | 0.0055 | 0.031 | 0.0002 | 0.0002 | 0.0129 | 0.0001 | 100.4322 | 39.69016 | 9.956966e-05 | 0.001792254 | 9.956966e-05 | 0.01881867 | 0.02977133 | 59.92291 | 0.04809215 | 0.2385689 | 0.005476331 | 0.03086659 | 0.0001991393 | 0.0001991393 | 0.01284449 | 9.956966e-05 | 100 | 53.4169 | 0.0001 | 0.0016 | 0.0001 | 0.0156 | 0.0234 | 46.3028 | 0.0352 | 0.1754 | 0.0037 | 0.0204 | 0.0001 | 0.0001 | 0.0046 | 0 | 100 | 4.960663 | 46.5831 | 0.8720667 | mono
JL98-1C-24A | MS horizon in graphitic Bt gneiss | 80 | Massive | Remobilized sulfides in metasediments. | MS-SED | Strongly |  |  | 33250 N | 2480 | 10577 | 33243 | 574753.3 | 6176833.0 | 1C24A | 1C | po | 1209 | 1C24A02po2 | 28 | 39.1089 | 0.0001 | 0.0011 | 0.0089 | 0.0211 | 0.0001 | 60.134 | 0.043 | 0.5829 | 0.0001 | 0.0274 | 0.0137 | 0.0002 | 0.0046 | 0.0001 | 99.9462 | 39.12995 | 0.0001000538 | 0.001100592 | 0.008904791 | 0.02111136 | 0.0001000538 | 60.16637 | 0.04302315 | 0.5832138 | 0.0001000538 | 0.02741475 | 0.01370737 | 0.0002001077 | 0.004602476 | 0.0001000538 | 100 | 52.8383 | 0.0001 | 0.001 | 0.0076 | 0.0176 | 0.0001 | 46.6457 | 0.0316 | 0.4301 | 0.0001 | 0.0181 | 0.0079 | 0.0001 | 0.0016 | 0 | 99.9999 | 13.55581 | 47.1616 | 0.8925647 | mono
JL98-1C-24A | MS horizon in graphitic Bt gneiss | 80 | Massive | Remobilized sulfides in metasediments. | MS-SED | Strongly |  |  | 33250 N | 2480 | 10577 | 33243 | 574753.3 | 6176833.0 | 1C24A | 1C | po | 1211 | 1C24A03po1 | 30 | 39.3022 | 0.0138 | 0.0002 | 0.0026 | 0.0153 | 0.0001 | 60.7331 | 0.0199 | 0.5173 | 0.0001 | 0.0022 | 0.0002 | 0.0081 | 0.0001 | 0.0001 | 100.6153 | 39.06185 | 0.01371561 | 0.0001987769 | 0.0025841 | 0.01520643 | 9.938846e-05 | 60.36169 | 0.0197783 | 0.5141365 | 9.938846e-05 | 0.002186546 | 0.0001987769 | 0.008050465 | 9.938846e-05 | 9.938846e-05 | 100 | 52.7614 | 0.0132 | 0.0001 | 0.0022 | 0.0127 | 0.0001 | 46.8104 | 0.0145 | 0.3793 | 0.0001 | 0.0014 | 0.0001 | 0.0044 | 0 | 0 | 99.9999 | 25.99497 | 47.2385 | 0.8953231 | mono
JL98-1C-25B | MS horizon in Sil-Bt schist | 85 | Massive | Remobilized sulfides in metasediments. | MS-SED | Strongly |  |  | 33250 N | 2480 | 10556 | 33243 | 574747.9 | 6176836.5 | 1C25B | 1C | cp | 1213 | 1C25B01cp1 | 12 | 34.6821 | 0.0001 | 0.0023 | 0.0001 | 0.017 | 0.008 | 30.4351 | 0.0001 | 0.0303 | 35.1013 | 0.052 | 0.0197 | 0.0003 | 0.0001 | 0.0001 | 100.3486 | 34.56162 | 9.965261e-05 | 0.00229201 | 9.965261e-05 | 0.01694094 | 0.007972209 | 30.32937 | 9.965261e-05 | 0.03019474 | 34.97936 | 0.05181936 | 0.01963156 | 0.0002989578 | 9.965261e-05 | 9.965261e-05 | 100 | 49.5907 | 0.0001 | 0.0022 | 0.0001 | 0.015 | 0.0067 | 24.9855 | 0.0001 | 0.0236 | 25.3273 | 0.0365 | 0.012 | 0.0001 | 0 | 0 | 99.9999 | 303
JL98-1C-25B | MS horizon in Sil-Bt schist | 85 | Massive | Remobilized sulfides in metasediments. | MS-SED | Strongly |  |  | 33250 N | 2480 | 10556 | 33243 | 574747.9 | 6176836.5 | 1C25B | 1C | cp | 1217 | 1C25B02cp1 | 16 | 34.6305 | 0.0001 | 0.0001 | 0.0001 | 0.1633 | 0.0033 | 30.2862 | 0.0141 | 0.0355 | 34.6751 | 0.0865 | 0.0003 | 0.0007 | 0.0185 | 0.0001 | 99.9144 | 34.66017 | 0.0001000857 | 0.0001000857 | 0.0001000857 | 0.1634399 | 0.003302827 | 30.31215 | 0.01411208 | 0.03553041 | 34.70481 | 0.08657411 | 0.000300257 | 0.0007005997 | 0.01851585 | 0.0001000857 | 100 | 49.6888 | 0.0001 | 0.0001 | 0.0001 | 0.1445 | 0.0028 | 24.9496 | 0.011 | 0.0278 | 25.1066 | 0.0609 | 0.0002 | 0.0004 | 0.007 | 0 | 99.9999 | 2.51773
JL98-1C-25B | MS horizon in Sil-Bt schist | 85 | Massive | Remobilized sulfides in metasediments. | MS-SED | Strongly |  |  | 33250 N | 2480 | 10556 | 33243 | 574747.9 | 6176836.5 | 1C25B | 1C | cp | 1218 | 1C25B02cp2 | 17 | 35.0891 | 0.0001 | 0.0031 | 0.0001 | 0.136 | 0.001 | 30.5664 | 0.0467 | 0.0904 | 34.7601 | 0.0704 | 0.0264 | 0.0003 | 0.0001 | 0.0001 | 100.7903 | 34.81397 | 9.92159e-05 | 0.003075693 | 9.92159e-05 | 0.1349336 | 0.000992159 | 30.32673 | 0.04633382 | 0.08969117 | 34.48754 | 0.06984799 | 0.026193 | 0.0002976477 | 9.92159e-05 | 9.92159e-05 | 100 | 49.8517 | 0.0001 | 0.003 | 0.0001 | 0.1192 | 0.0009 | 24.9328 | 0.0361 | 0.0701 | 24.9207 | 0.049 | 0.0161 | 0.0001 | 0 | 0 | 99.9999 | 1.93576
JL98-1C-25B | MS horizon in Sil-Bt schist | 85 | Massive | Remobilized sulfides in metasediments. | MS-SED | Strongly |  |  | 33250 N | 2480 | 10556 | 33243 | 574747.9 | 6176836.5 | 1C25B | 1C | cp | 1222 | 1C25B03cp1 | 21 | 34.4231 | 0.0001 | 0.0045 | 0.0001 | 0.0717 | 0.0085 | 30.2256 | 0.0517 | 0.2634 | 33.7906 | 0.0908 | 0.0003 | 0.0431 | 0.028 | 0.0001 | 99.0016 | 34.77025 | 0.0001010085 | 0.004545381 | 0.0001010085 | 0.07242307 | 0.00858572 | 30.53042 | 0.05222138 | 0.2660563 | 34.13137 | 0.09171569 | 0.0003030254 | 0.04353465 | 0.02828237 | 0.0001010085 | 100 | 49.8003 | 0.0001 | 0.0043 | 0.0001 | 0.064 | 0.0072 | 25.1058 | 0.0407 | 0.2081 | 24.6689 | 0.0644 | 0.0002 | 0.0253 | 0.0107 | 0 | 100.0001 | 5.094778
JL98-1C-25B | MS horizon in Sil-Bt schist | 85 | Massive | Remobilized sulfides in metasediments. | MS-SED | Strongly |  |  | 33250 N | 2480 | 10556 | 33243 | 574747.9 | 6176836.5 | 1C25B | 1C | cp | 1226 | 1C25B04cp1 | 25 | 34.7847 | 0.0001 | 0.0058 | 0.0001 | 0.0024 | 0.0198 | 29.3495 | 0.0379 | 0.0882 | 34.754 | 0.0295 | 0.0094 | 0.0003 | 0.0001 | 0.0001 | 99.0819 | 35.10702 | 0.0001009266 | 0.005853743 | 0.0001009266 | 0.002422239 | 0.01998347 | 29.62145 | 0.03825118 | 0.08901727 | 35.07603 | 0.02977335 | 0.009487101 | 0.0003027798 | 0.0001009266 | 0.0001009266 | 100 | 50.2105 | 0.0001 | 0.0056 | 0.0001 | 0.0021 | 0.0167 | 24.3234 | 0.0298 | 0.0695 | 25.3152 | 0.0209 | 0.0058 | 0.0001 | 0 | 0 | 99.9998 | 2.327177
JL98-1C-25B | MS horizon in Sil-Bt schist | 85 | Massive | Remobilized sulfides in metasediments. | MS-SED | Strongly |  |  | 33250 N | 2480 | 10556 | 33243 | 574747.9 | 6176836.5 | 1C25B | 1C | cp | 1230 | 1C25B05cp1 | 29 | 34.7383 | 0.0001 | 0.0017 | 0.0001 | 0.0001 | 0.0205 | 30.0111 | 0.0215 | 0.3186 | 34.3654 | 0.0725 | 0.0043 | 0.0003 | 0.0001 | 0.0001 | 99.5547 | 34.89368 | 0.0001004473 | 0.001707604 | 0.0001004473 | 0.0001004473 | 0.02059169 | 30.14534 | 0.02159617 | 0.3200251 | 34.51911 | 0.07282429 | 0.004319234 | 0.0003013419 | 0.0001004473 | 0.0001004473 | 100 | 49.9493 | 0.0001 | 0.0016 | 0.0001 | 0.0001 | 0.0172 | 24.7754 | 0.0168 | 0.2502 | 24.9352 | 0.0511 | 0.0026 | 0.0001 | 0 | 0 | 99.9998 | 14.8186
JL98-1C-25B | MS horizon in Sil-Bt schist | 85 | Massive | Remobilized sulfides in metasediments. | MS-SED | Strongly |  |  | 33250 N | 2480 | 10556 | 33243 | 574747.9 | 6176836.5 | 1C25B | 1C | cp | 1236 | 1C25B06cp1 | 35 | 34.9979 | 0.0482 | 0.0209 | 0.0069 | 0.015 | 0.0102 | 30.7076 | 0.0445 | 0.1807 | 34.5933 | 0.0281 | 0.0043 | 0.0003 | 0.0137 | 0.0001 | 100.6717 | 34.76439 | 0.0478784 | 0.02076055 | 0.006853962 | 0.01489992 | 0.01013194 | 30.50271 | 0.04420309 | 0.1794943 | 34.36249 | 0.02791251 | 0.00427131 | 0.0002979983 | 0.01360859 | 9.933278e-05 | 100 | 49.7871 | 0.0489 | 0.0199 | 0.0062 | 0.0131 | 0.0085 | 25.0806 | 0.0345 | 0.1404 | 24.8334 | 0.0196 | 0.0026 | 0.0001 | 0.0051 | 0 | 100 | 4.060674
JL98-1C-25B | MS horizon in Sil-Bt schist | 85 | Massive | Remobilized sulfides in metasediments. | MS-SED | Strongly |  |  | 33250 N | 2480 | 10556 | 33243 | 574747.9 | 6176836.5 | 1C25B | 1C | cp | 1240 | 1C25B07cp1 | 39 | 35.0423 | 0.0001 | 0.0094 | 0.0001 | 0.0001 | 0.0001 | 30.3556 | 0.0001 | 0.0569 | 35.1021 | 0.0387 | 0.0349 | 0.0003 | 0.0151 | 0.0001 | 100.6559 | 34.81396 | 9.934837e-05 | 0.009338747 | 9.934837e-05 | 9.934837e-05 | 9.934837e-05 | 30.1578 | 9.934837e-05 | 0.05652922 | 34.87337 | 0.03844782 | 0.03467258 | 0.0002980451 | 0.0150016 | 9.934837e-05 | 100 | 49.8752 | 0.0001 | 0.009 | 0.0001 | 0.0001 | 0.0001 | 24.8056 | 0.0001 | 0.0442 | 25.2114 | 0.027 | 0.0213 | 0.0001 | 0.0057 | 0 | 100 | 569
JL98-1C-25B | MS horizon in Sil-Bt schist | 85 | Massive | Remobilized sulfides in metasediments. | MS-SED | Strongly |  |  | 33250 N | 2480 | 10556 | 33243 | 574747.9 | 6176836.5 | 1C25B | 1C | gd | 1225 | 1C25B04gd1 | 24 | 18.529 | 0.0001 | 0.0001 | 0.0121 | 0.0005 | 0.0002 | 6.1081 | 8.7457 | 20.0301 | 0.1335 | 0.0001 | 46.3297 | 0.2459 | 0.0453 | 0.0001 | 100.1805 | 18.49562 | 9.981983e-05 | 9.981983e-05 | 0.0120782 | 0.0004990991 | 0.0001996397 | 6.097095 | 8.729942 | 19.99401 | 0.1332595 | 9.981983e-05 | 46.24623 | 0.245457 | 0.04521838 | 9.981983e-05 | 100 | 32.0857 | 0.0001 | 0.0001 | 0.0131 | 0.0006 | 0.0002 | 6.0728 | 8.2397 | 18.943 | 0.1166 | 0.0001 | 34.3343 | 0.1729 | 0.0206 | 0.0001 | 99.9999 | 2.29028
JL98-1C-25B | MS horizon in Sil-Bt schist | 85 | Massive | Remobilized sulfides in metasediments. | MS-SED | Strongly |  |  | 33250 N | 2480 | 10556 | 33243 | 574747.9 | 6176836.5 | 1C25B | 1C | gd | 1229 | 1C25B05gd1 | 28 | 18.2155 | 0.0001 | 0.0018 | 0.0001 | 0.0001 | 0.0001 | 6.2434 | 8.0387 | 20.8085 | 0.0825 | 0.017 | 46.687 | 0.2307 | 0.032 | 0.0001 | 100.3576 | 18.15059 | 9.964367e-05 | 0.001793586 | 9.964367e-05 | 9.964367e-05 | 9.964367e-05 | 6.221153 | 8.010056 | 20.73435 | 0.08220603 | 0.01693942 | 46.52064 | 0.229878 | 0.03188598 | 9.964367e-05 | 100 | 31.5846 | 0.0001 | 0.0021 | 0.0001 | 0.0001 | 0.0001 | 6.2154 | 7.5837 | 19.7052 | 0.0722 | 0.0145 | 34.6448 | 0.1624 | 0.0146 | 0.0001 | 100 | 2.58854
JL98-1C-25B | MS horizon in Sil-Bt schist | 85 | Massive | Remobilized sulfides in metasediments. | MS-SED | Strongly |  |  | 33250 N | 2480 | 10556 | 33243 | 574747.9 | 6176836.5 | 1C25B | 1C | gd | 1233 | 1C25B06gd1 | 32 | 17.8255 | 0.0001 | 0.0001 | 0.0001 | 0.0033 | 0.0092 | 5.6315 | 7.5513 | 21.8961 | 0.01 | 0.0498 | 47.1628 | 0.2533 | 0.062 | 0.0001 | 100.4552 | 17.74473 | 9.954686e-05 | 9.954686e-05 | 9.954686e-05 | 0.003285046 | 0.009158311 | 5.605982 | 7.517082 | 21.79688 | 0.009954686 | 0.04957434 | 46.94909 | 0.2521522 | 0.06171905 | 9.954686e-05 | 100 | 31.0193 | 0.0001 | 0.0001 | 0.0001 | 0.0035 | 0.0093 | 5.6264 | 7.1494 | 20.8095 | 0.0088 | 0.0425 | 35.1234 | 0.179 | 0.0284 | 0.0001 | 99.9999 | 2.899646
JL98-1C-25B | MS horizon in Sil-Bt schist | 85 | Massive | Remobilized sulfides in metasediments. | MS-SED | Strongly |  |  | 33250 N | 2480 | 10556 | 33243 | 574747.9 | 6176836.5 | 1C25B | 1C | pn | 1214 | 1C25B01pn1 | 13 | 33.2443 | 0.0001 | 0.0001 | 0.0001 | 0.0107 | 0.0001 | 29.5903 | 0.8101 | 36.6045 | 0.0331 | 0.0546 | 0.0051 | 0.0431 | 0.0001 | 0.0001 | 100.3964 | 33.11304 | 9.960517e-05 | 9.960517e-05 | 9.960517e-05 | 0.01065775 | 9.960517e-05 | 29.47347 | 0.8069014 | 36.45997 | 0.03296931 | 0.05438442 | 0.005079863 | 0.04292983 | 9.960517e-05 | 9.960517e-05 | 100 | 46.9981 | 0.0001 | 0.0001 | 0.0001 | 0.0093 | 0.0001 | 24.0176 | 0.6231 | 28.262 | 0.0236 | 0.0379 | 0.0031 | 0.0248 | 0 | 0 | 99.9999 | 45.18516
JL98-1C-25B | MS horizon in Sil-Bt schist | 85 | Massive | Remobilized sulfides in metasediments. | MS-SED | Strongly |  |  | 33250 N | 2480 | 10556 | 33243 | 574747.9 | 6176836.5 | 1C25B | 1C | pn | 1219 | 1C25B02pn1 | 18 | 33.3011 | 0.0001 | 0.002 | 0.008 | 0.0009 | 0.0178 | 29.3051 | 0.8607 | 36.8365 | 0.0084 | 0.014 | 0.0003 | 0.0196 | 0.0107 | 0.0001 | 100.3853 | 33.17328 | 9.961618e-05 | 0.001992324 | 0.007969294 | 0.0008965456 | 0.01773168 | 29.19262 | 0.8573965 | 36.69511 | 0.008367759 | 0.01394627 | 0.0002988485 | 0.01952477 | 0.01065893 | 9.961618e-05 | 100 | 47.0674 | 0.0001 | 0.0019 | 0.0071 | 0.0008 | 0.0147 | 23.7806 | 0.6619 | 28.4344 | 0.006 | 0.0097 | 0.0002 | 0.0112 | 0.004 | 0 | 100 | 42.7983
JL98-1C-25B | MS horizon in Sil-Bt schist | 85 | Massive | Remobilized sulfides in metasediments. | MS-SED | Strongly |  |  | 33250 N | 2480 | 10556 | 33243 | 574747.9 | 6176836.5 | 1C25B | 1C | pn | 1223 | 1C25B03pn1 | 22 | 33.4045 | 0.0019 | 0.0092 | 0.0001 | 0.0392 | 0.0019 | 28.3507 | 0.8667 | 37.252 | 0.0307 | 0.034 | 0.0187 | 0.0003 | 0.0316 | 0.0001 | 100.0416 | 33.39061 | 0.00189921 | 0.009196174 | 9.995842e-05 | 0.0391837 | 0.00189921 | 28.33891 | 0.8663396 | 37.23651 | 0.03068723 | 0.03398586 | 0.01869222 | 0.0002998753 | 0.03158686 | 9.995842e-05 | 100 | 47.3288 | 0.002 | 0.0087 | 0.0001 | 0.0343 | 0.0016 | 23.0622 | 0.6681 | 28.8254 | 0.0219 | 0.0236 | 0.0114 | 0.0001 | 0.0118 | 0 | 100 | 42.98142
JL98-1C-25B | MS horizon in Sil-Bt schist | 85 | Massive | Remobilized sulfides in metasediments. | MS-SED | Strongly |  |  | 33250 N | 2480 | 10556 | 33243 | 574747.9 | 6176836.5 | 1C25B | 1C | pn | 1227 | 1C25B04pn1 | 26 | 33.3742 | 0.0119 | 0.0001 | 0.0001 | 0.0001 | 0.0017 | 29.0957 | 0.7525 | 36.5486 | 0.0001 | 0.0001 | 0.0263 | 0.0471 | 0.0001 | 0.0001 | 99.8587 | 33.42142 | 0.01191684 | 0.0001001415 | 0.0001001415 | 0.0001001415 | 0.001702405 | 29.13687 | 0.7535648 | 36.60032 | 0.0001001415 | 0.0001001415 | 0.02633721 | 0.04716665 | 0.0001001415 | 0.0001001415 | 100 | 47.3462 | 0.0121 | 0.0001 | 0.0001 | 0.0001 | 0.0014 | 23.6985 | 0.5808 | 28.3173 | 0.0001 | 0.0001 | 0.016 | 0.0271 | 0 | 0 | 99.9999 | 48.56957
JL98-1C-25B | MS horizon in Sil-Bt schist | 85 | Massive | Remobilized sulfides in metasediments. | MS-SED | Strongly |  |  | 33250 N | 2480 | 10556 | 33243 | 574747.9 | 6176836.5 | 1C25B | 1C | pn | 1231 | 1C25B05pn1 | 30 | 33.2321 | 0.0184 | 0.0001 | 0.0001 | 0.0137 | 0.0001 | 29.7641 | 0.7371 | 36.4482 | 0.0223 | 0.0044 | 0.0187 | 0.0377 | 0.0001 | 0.0001 | 100.2972 | 33.13363 | 0.01834548 | 9.970368e-05 | 9.970368e-05 | 0.0136594 | 9.970368e-05 | 29.6759 | 0.7349158 | 36.3402 | 0.02223392 | 0.004386962 | 0.01864459 | 0.03758829 | 9.970368e-05 | 9.970368e-05 | 100 | 47.0135 | 0.0185 | 0.0001 | 0.0001 | 0.0119 | 0.0001 | 24.1755 | 0.5673 | 28.1609 | 0.0159 | 0.0031 | 0.0113 | 0.0217 | 0 | 0 | 99.9999 | 49.44811
JL98-1C-25B | MS horizon in Sil-Bt schist | 85 | Massive | Remobilized sulfides in metasediments. | MS-SED | Strongly |  |  | 33250 N | 2480 | 10556 | 33243 | 574747.9 | 6176836.5 | 1C25B | 1C | pn | 1235 | 1C25B06pn1 | 34 | 33.1915 | 0.0039 | 0.0015 | 0.0001 | 0.0173 | 0.0224 | 29.651 | 0.8283 | 36.493 | 0.0319 | 0.0001 | 0.0017 | 0.0027 | 0.0001 | 0.0001 | 100.2456 | 33.11018 | 0.003890445 | 0.001496325 | 9.9755e-05 | 0.01725762 | 0.02234512 | 29.57836 | 0.8262707 | 36.40359 | 0.03182185 | 9.9755e-05 | 0.001695835 | 0.002693385 | 9.9755e-05 | 9.9755e-05 | 100 | 46.9855 | 0.0039 | 0.0014 | 0.0001 | 0.0151 | 0.0185 | 24.0988 | 0.6379 | 28.2132 | 0.0228 | 0.0001 | 0.001 | 0.0015 | 0 | 0 | 99.9998 | 44.05771
JL98-1C-25B | MS horizon in Sil-Bt schist | 85 | Massive | Remobilized sulfides in metasediments. | MS-SED | Strongly |  |  | 33250 N | 2480 | 10556 | 33243 | 574747.9 | 6176836.5 | 1C25B | 1C | pn | 1238 | 1C25B06pn2 | 37 | 33.2346 | 0.0001 | 0.0106 | 0.0001 | 0.0367 | 0.0076 | 30.3033 | 0.7763 | 36.5307 | 0.0102 | 0.0162 | 0.0003 | 0.0189 | 0.0177 | 0.0001 | 100.9634 | 32.91747 | 9.904579e-05 | 0.01049885 | 9.904579e-05 | 0.03634981 | 0.00752748 | 30.01414 | 0.7688925 | 36.18212 | 0.01010267 | 0.01604542 | 0.0002971374 | 0.01871965 | 0.01753111 | 9.904579e-05 | 100 | 46.7657 | 0.0001 | 0.01 | 0.0001 | 0.0318 | 0.0063 | 24.4819 | 0.5943 | 28.0738 | 0.0073 | 0.0112 | 0.0002 | 0.0108 | 0.0066 | 0 | 100.0001 | 47.05745
JL98-1C-25B | MS horizon in Sil-Bt schist | 85 | Massive | Remobilized sulfides in metasediments. | MS-SED | Strongly |  |  | 33250 N | 2480 | 10556 | 33243 | 574747.9 | 6176836.5 | 1C25B | 1C | pn | 1241 | 1C25B07pn1 | 40 | 33.2107 | 0.0001 | 0.0078 | 0.0078 | 0.0001 | 0.0103 | 29.729 | 0.7516 | 37.108 | 0.0001 | 0.0001 | 0.0003 | 0.0371 | 0.0078 | 0.0001 | 100.8709 | 32.92397 | 9.913662e-05 | 0.007732656 | 0.007732656 | 9.913662e-05 | 0.01021107 | 29.47233 | 0.7451108 | 36.78762 | 9.913662e-05 | 9.913662e-05 | 0.0002974099 | 0.03677969 | 0.007732656 | 9.913662e-05 | 100 | 46.7834 | 0.0001 | 0.0074 | 0.0069 | 0.0001 | 0.0085 | 24.0443 | 0.5761 | 28.5487 | 0.0001 | 0.0001 | 0.0002 | 0.0212 | 0.0029 | 0 | 100 | 49.37201
JL98-1C-25B | MS horizon in Sil-Bt schist | 85 | Massive | Remobilized sulfides in metasediments. | MS-SED | Strongly |  |  | 33250 N | 2480 | 10556 | 33243 | 574747.9 | 6176836.5 | 1C25B | 1C | po | 1215 | 1C25B01po1 | 14 | 39.6096 | 0.0001 | 0.0001 | 0.0005 | 0.0001 | 0.0153 | 59.3878 | 0.0398 | 0.9055 | 0.0001 | 0.0001 | 0.0002 | 0.0002 | 0.0001 | 0.0001 | 99.9596 | 39.62561 | 0.0001000404 | 0.0001000404 | 0.0005002021 | 0.0001000404 | 0.01530618 | 59.4118 | 0.03981609 | 0.905866 | 0.0001000404 | 0.0001000404 | 0.0002000808 | 0.0002000808 | 0.0001000404 | 0.0001000404 | 100 | 53.3588 | 0.0001 | 0.0001 | 0.0004 | 0.0001 | 0.012 | 45.9326 | 0.0292 | 0.6662 | 0.0001 | 0.0001 | 0.0001 | 0.0001 | 0 | 0 | 99.9999 | 22.75126 | 46.6411 | 0.8741032 | mono
JL98-1C-25B | MS horizon in Sil-Bt schist | 85 | Massive | Remobilized sulfides in metasediments. | MS-SED | Strongly |  |  | 33250 N | 2480 | 10556 | 33243 | 574747.9 | 6176836.5 | 1C25B | 1C | po | 1220 | 1C25B02po1 | 19 | 39.672 | 0.0001 | 0.0007 | 0.0001 | 0.0196 | 0.0001 | 58.9313 | 0.0538 | 0.8716 | 0.0001 | 0.014 | 0.0125 | 0.0002 | 0.0001 | 0.0001 | 99.5763 | 39.84081 | 0.0001004255 | 0.0007029785 | 0.0001004255 | 0.0196834 | 0.0001004255 | 59.18205 | 0.05402892 | 0.8753087 | 0.0001004255 | 0.01405957 | 0.01255319 | 0.000200851 | 0.0001004255 | 0.0001004255 | 100 | 53.5839 | 0.0001 | 0.0006 | 0.0001 | 0.0163 | 0.0001 | 45.6997 | 0.0395 | 0.6429 | 0.0001 | 0.0092 | 0.0072 | 0.0001 | 0 | 0 | 99.9998 | 16.20074 | 46.4159 | 0.8662285 | mono
JL98-1C-25B | MS horizon in Sil-Bt schist | 85 | Massive | Remobilized sulfides in metasediments. | MS-SED | Strongly |  |  | 33250 N | 2480 | 10556 | 33243 | 574747.9 | 6176836.5 | 1C25B | 1C | po | 1224 | 1C25B03po1 | 23 | 39.2369 | 0.0001 | 0.0001 | 0.0001 | 0.0001 | 0.0001 | 58.2538 | 0.0344 | 0.7956 | 0.0001 | 0.0001 | 0.0002 | 0.0047 | 0.0384 | 0.0001 | 98.3648 | 39.88917 | 0.0001016624 | 0.0001016624 | 0.0001016624 | 0.0001016624 | 0.0001016624 | 59.2222 | 0.03497186 | 0.8088259 | 0.0001016624 | 0.0001016624 | 0.0002033248 | 0.004778132 | 0.03903836 | 0.0001016624 | 100 | 53.64 | 0.0001 | 0.0001 | 0.0001 | 0.0001 | 0.0001 | 45.7231 | 0.0256 | 0.594 | 0.0001 | 0.0001 | 0.0001 | 0.0026 | 0.0138 | 0 | 99.9999 | 23.12791 | 46.3599 | 0.8642785 | mono
JL98-1C-25B | MS horizon in Sil-Bt schist | 85 | Massive | Remobilized sulfides in metasediments. | MS-SED | Strongly |  |  | 33250 N | 2480 | 10556 | 33243 | 574747.9 | 6176836.5 | 1C25B | 1C | po | 1228 | 1C25B04po1 | 27 | 39.384 | 0.0001 | 0.0001 | 0.0001 | 0.0001 | 0.0001 | 58.902 | 0.024 | 0.8346 | 0.0031 | 0.0001 | 0.0249 | 0.0152 | 0.0079 | 0.0001 | 99.1964 | 39.70305 | 0.0001008101 | 0.0001008101 | 0.0001008101 | 0.0001008101 | 0.0001008101 | 59.37917 | 0.02419443 | 0.8413612 | 0.003125113 | 0.0001008101 | 0.02510172 | 0.01532314 | 0.007963999 | 0.0001008101 | 100 | 53.4442 | 0.0001 | 0.0001 | 0.0001 | 0.0001 | 0.0001 | 45.8911 | 0.0178 | 0.6185 | 0.0021 | 0.0001 | 0.0145 | 0.0084 | 0.0028 | 0 | 100 | 34.775 | 46.5558 | 0.8711104 | mono
JL98-1C-25B | MS horizon in Sil-Bt schist | 85 | Massive | Remobilized sulfides in metasediments. | MS-SED | Strongly |  |  | 33250 N | 2480 | 10556 | 33243 | 574747.9 | 6176836.5 | 1C25B | 1C | po | 1232 | 1C25B05po1 | 31 | 39.1685 | 0.0001 | 0.0122 | 0.0001 | 0.0043 | 0.0062 | 59.3791 | 0.0437 | 0.7488 | 0.0001 | 0.0191 | 0.0015 | 0.0264 | 0.0158 | 0.0001 | 99.426 | 39.39463 | 0.0001005773 | 0.01227043 | 0.0001005773 | 0.004324824 | 0.006235793 | 59.7219 | 0.04395229 | 0.7531229 | 0.0001005773 | 0.01921027 | 0.00150866 | 0.02655241 | 0.01589122 | 0.0001005773 | 100 | 53.1223 | 0.0001 | 0.011 | 0.0001 | 0.0036 | 0.0049 | 46.2373 | 0.0322 | 0.5546 | 0.0001 | 0.0127 | 0.0009 | 0.0145 | 0.0056 | 0 | 99.9999 | 17.13501 | 46.8776 | 0.8824467 | mono
JL98-1C-25B | MS horizon in Sil-Bt schist | 85 | Massive | Remobilized sulfides in metasediments. | MS-SED | Strongly |  |  | 33250 N | 2480 | 10556 | 33243 | 574747.9 | 6176836.5 | 1C25B | 1C | po | 1234 | 1C25B06po1 | 33 | 39.404 | 0.0001 | 0.0115 | 0.0001 | 0.2366 | 0.0096 | 59.7008 | 0.0317 | 0.5776 | 0.0037 | 0.0095 | 0.0002 | 0.0094 | 0.0278 | 0.0001 | 100.0227 | 39.39506 | 9.997731e-05 | 0.01149739 | 9.997731e-05 | 0.2365463 | 0.009597821 | 59.68725 | 0.03169281 | 0.5774689 | 0.00369916 | 0.009497844 | 0.0001999546 | 0.009397867 | 0.02779369 | 9.997731e-05 | 100 | 53.1119 | 0.0001 | 0.0104 | 0.0001 | 0.1967 | 0.0075 | 46.2008 | 0.0232 | 0.4252 | 0.0025 | 0.0063 | 0.0001 | 0.0051 | 0.0099 | 0 | 99.9998 | 18.22082 | 46.8879 | 0.8828135 | mono
JL98-1C-25B | MS horizon in Sil-Bt schist | 85 | Massive | Remobilized sulfides in metasediments. | MS-SED | Strongly |  |  | 33250 N | 2480 | 10556 | 33243 | 574747.9 | 6176836.5 | 1C25B | 1C | po | 1237 | 1C25B06po2 | 36 | 39.2979 | 0.0208 | 0.0312 | 0.0044 | 0.0009 | 0.0001 | 59.6675 | 0.0672 | 0.646 | 0.005 | 0.0001 | 0.011 | 0.0002 | 0.0001 | 0.0001 | 99.7525 | 39.3954 | 0.02085161 | 0.03127741 | 0.004410917 | 0.000902233 | 0.0001002481 | 59.81554 | 0.06736673 | 0.6476028 | 0.005012406 | 0.0001002481 | 0.01102729 | 0.0002004962 | 0.0001002481 | 0.0001002481 | 100 | 53.1114 | 0.0201 | 0.0283 | 0.0037 | 0.0007 | 0.0001 | 46.2993 | 0.0494 | 0.4768 | 0.0034 | 0.0001 | 0.0064 | 0.0001 | 0 | 0 | 99.9998 | 9.613095 | 46.8884 | 0.8828312 | mono
JL98-1C-25B | MS horizon in Sil-Bt schist | 85 | Massive | Remobilized sulfides in metasediments. | MS-SED | Strongly |  |  | 33250 N | 2480 | 10556 | 33243 | 574747.9 | 6176836.5 | 1C25B | 1C | po | 1239 | 1C25B07po1 | 38 | 39.5173 | 0.0001 | 0.0001 | 0.0001 | 0.0001 | 0.0001 | 59.2797 | 0.0338 | 1.0492 | 0.0001 | 0.0001 | 0.0147 | 0.0117 | 0.0426 | 0.0365 | 99.9862 | 39.52275 | 0.0001000138 | 0.0001000138 | 0.0001000138 | 0.0001000138 | 0.0001000138 | 59.28788 | 0.03380467 | 1.049345 | 0.0001000138 | 0.0001000138 | 0.01470203 | 0.01170161 | 0.04260588 | 0.03650504 | 100 | 53.2754 | 0.0001 | 0.0001 | 0.0001 | 0.0001 | 0.0001 | 45.8843 | 0.0248 | 0.7725 | 0.0001 | 0.0001 | 0.0085 | 0.0064 | 0.0151 | 0.0124 | 100.0001 | 31.04142 | 46.7247 | 0.8770408 | mono
JL98-1C-25D | MS horizon in Sil-Bt schist | 85 | Massive | Remobilized sulfides in metasediments. | MS-SED | Strongly |  |  | 33250 N | 2480 | 10558 | 33243 | 574748.5 | 6176836.1 | 1C25D | 1C | cp | 1254 | 1C25D05cp1 | 53 | 35.1494 | 0.0218 | 0.0017 | 0.0107 | 0.1031 | 0.0134 | 30.2985 | 0.0665 | 0.1551 | 34.1917 | 0.0598 | 0.0221 | 0.0002 | 0.023 | 0.0001 | 100.1171 | 35.10829 | 0.0217745 | 0.001698012 | 0.01068748 | 0.1029794 | 0.01338433 | 30.26306 | 0.06642222 | 0.1549186 | 34.15171 | 0.05973006 | 0.02207415 | 0.0001997661 | 0.0229731 | 9.988304e-05 | 100 | 50.1707 | 0.0222 | 0.0016 | 0.0096 | 0.0908 | 0.0112 | 24.8296 | 0.0516 | 0.1209 | 24.6276 | 0.0419 | 0.0135 | 0.0001 | 0.0086 | 0 | 99.9999 | 2.332331
JL98-1C-25D | MS horizon in Sil-Bt schist | 85 | Massive | Remobilized sulfides in metasediments. | MS-SED | Strongly |  |  | 33250 N | 2480 | 10558 | 33243 | 574748.5 | 6176836.1 | 1C25D | 1C | gd | 1244 | 1C25D02gd1 | 43 | 18.2908 | 0.0264 | 0.0042 | 0.0001 | 0.0001 | 0.0115 | 6.5068 | 8.839 | 20.2876 | 0.0328 | 0.0158 | 46.7598 | 0.2303 | 0.0544 | 0.0001 | 101.0597 | 18.099 | 0.02612317 | 0.004155959 | 9.895141e-05 | 9.895141e-05 | 0.01137941 | 6.43857 | 8.746315 | 20.07487 | 0.03245606 | 0.01563432 | 46.26948 | 0.2278851 | 0.05382957 | 9.895141e-05 | 100 | 31.4883 | 0.0324 | 0.0049 | 0.0001 | 0.0001 | 0.0115 | 6.4313 | 8.279 | 19.0744 | 0.0285 | 0.0133 | 34.4505 | 0.161 | 0.0247 | 0.0001 | 100.0001 | 2.295237
JL98-1C-25D | MS horizon in Sil-Bt schist | 85 | Massive | Remobilized sulfides in metasediments. | MS-SED | Strongly |  |  | 33250 N | 2480 | 10558 | 33243 | 574748.5 | 6176836.1 | 1C25D | 1C | gd | 1247 | 1C25D03gd1 | 46 | 17.8468 | 0.0001 | 0.0213 | 0.0001 | 0.0143 | 0.0122 | 5.7384 | 7.4626 | 20.8212 | 0.0353 | 0.0409 | 46.8782 | 0.1879 | 0.0755 | 0.0001 | 99.1349 | 18.00254 | 0.0001008726 | 0.02148587 | 0.0001008726 | 0.01442479 | 0.01230646 | 5.788476 | 7.527722 | 21.0029 | 0.03560805 | 0.04125691 | 47.28728 | 0.1895397 | 0.07615885 | 0.0001008726 | 100 | 31.4206 | 0.0001 | 0.0251 | 0.0001 | 0.0155 | 0.0126 | 5.8005 | 7.1483 | 20.0201 | 0.0314 | 0.0353 | 35.321 | 0.1343 | 0.035 | 0.0001 | 100 | 2.790073
JL98-1C-25D | MS horizon in Sil-Bt schist | 85 | Massive | Remobilized sulfides in metasediments. | MS-SED | Strongly |  |  | 33250 N | 2480 | 10558 | 33243 | 574748.5 | 6176836.1 | 1C25D | 1C | gd | 1249 | 1C25D04gd1 | 48 | 18.0598 | 0.0091 | 0.0016 | 0.0001 | 0.0042 | 0.0133 | 6.3392 | 8.3407 | 20.8241 | 0.0386 | 0.0486 | 46.9541 | 0.2488 | 0.0249 | 0.0001 | 100.9072 | 17.89743 | 0.009018187 | 0.001585615 | 9.910096e-05 | 0.00416224 | 0.01318043 | 6.282208 | 8.265713 | 20.63688 | 0.03825297 | 0.04816306 | 46.53196 | 0.2465632 | 0.02467614 | 9.910096e-05 | 100 | 31.2055 | 0.0112 | 0.0019 | 0.0001 | 0.0045 | 0.0134 | 6.2888 | 7.8411 | 19.6512 | 0.0336 | 0.0412 | 34.7216 | 0.1746 | 0.0113 | 0.0001 | 100.0001 | 2.496685
JL98-1C-25D | MS horizon in Sil-Bt schist | 85 | Massive | Remobilized sulfides in metasediments. | MS-SED | Strongly |  |  | 33250 N | 2480 | 10558 | 33243 | 574748.5 | 6176836.1 | 1C25D | 1C | pn | 1245 | 1C25D02pn1 | 44 | 33.2862 | 0.0001 | 0.0001 | 0.0001 | 0.0109 | 0.0001 | 29.4711 | 0.703 | 37.1727 | 0.0132 | 0.0273 | 0.0349 | 0.0351 | 0.0001 | 0.0001 | 100.755 | 33.03677 | 9.925066e-05 | 9.925066e-05 | 9.925066e-05 | 0.01081832 | 9.925066e-05 | 29.25026 | 0.6977321 | 36.89415 | 0.01310109 | 0.02709543 | 0.03463848 | 0.03483698 | 9.925066e-05 | 9.925066e-05 | 100 | 46.917 | 0.0001 | 0.0001 | 0.0001 | 0.0095 | 0.0001 | 23.8495 | 0.5391 | 28.6151 | 0.0094 | 0.0189 | 0.0211 | 0.0201 | 0 | 0 | 100.0001 | 52.87724
JL98-1C-25D | MS horizon in Sil-Bt schist | 85 | Massive | Remobilized sulfides in metasediments. | MS-SED | Strongly |  |  | 33250 N | 2480 | 10558 | 33243 | 574748.5 | 6176836.1 | 1C25D | 1C | pn | 1250 | 1C25D04pn1 | 49 | 33.4342 | 0.0001 | 0.0001 | 0.0155 | 0.0078 | 0.0001 | 29.193 | 0.9008 | 37.2888 | 0.0001 | 0.0001 | 0.0003 | 0.0755 | 0.0001 | 0.0001 | 100.9166 | 33.13053 | 9.909173e-05 | 9.909173e-05 | 0.01535922 | 0.007729155 | 9.909173e-05 | 28.92785 | 0.8926183 | 36.95012 | 9.909173e-05 | 9.909173e-05 | 0.0002972752 | 0.07481425 | 9.909173e-05 | 9.909173e-05 | 100 | 47.0269 | 0.0001 | 0.0001 | 0.0137 | 0.0067 | 0.0001 | 23.575 | 0.6894 | 28.6444 | 0.0001 | 0.0001 | 0.0002 | 0.0431 | 0 | 0 | 99.9999 | 41.3952
JL98-1C-25D | MS horizon in Sil-Bt schist | 85 | Massive | Remobilized sulfides in metasediments. | MS-SED | Strongly |  |  | 33250 N | 2480 | 10558 | 33243 | 574748.5 | 6176836.1 | 1C25D | 1C | pn | 1255 | 1C25D05pn1 | 54 | 33.6283 | 0.0001 | 0.0001 | 0.0001 | 0.0277 | 0.0297 | 29.8621 | 0.8117 | 36.997 | 0.0463 | 0.059 | 0.0043 | 0.0003 | 0.0001 | 0.0001 | 101.4669 | 33.14214 | 9.855431e-05 | 9.855431e-05 | 9.855431e-05 | 0.02729954 | 0.02927063 | 29.43039 | 0.7999653 | 36.46214 | 0.04563064 | 0.05814704 | 0.004237835 | 0.0002956629 | 9.855431e-05 | 9.855431e-05 | 100 | 47.0263 | 0.0001 | 0.0001 | 0.0001 | 0.0239 | 0.0242 | 23.9759 | 0.6176 | 28.2559 | 0.0327 | 0.0405 | 0.0025 | 0.0001 | 0 | 0 | 99.9999 | 45.57965
JL98-1C-25D | MS horizon in Sil-Bt schist | 85 | Massive | Remobilized sulfides in metasediments. | MS-SED | Strongly |  |  | 33250 N | 2480 | 10558 | 33243 | 574748.5 | 6176836.1 | 1C25D | 1C | po | 1246 | 1C25D02po1 | 45 | 39.7463 | 0.0001 | 0.0001 | 0.0037 | 0.0034 | 0.0001 | 59.3972 | 0.0665 | 0.9833 | 0.0181 | 0.0001 | 0.0002 | 0.0002 | 0.0175 | 0.0001 | 100.2369 | 39.65236 | 9.976366e-05 | 9.976366e-05 | 0.003691255 | 0.003391964 | 9.976366e-05 | 59.25682 | 0.06634283 | 0.9809761 | 0.01805722 | 9.976366e-05 | 0.0001995273 | 0.0001995273 | 0.01745864 | 9.976366e-05 | 100 | 53.3934 | 0.0001 | 0.0001 | 0.0031 | 0.0028 | 0.0001 | 45.8115 | 0.0486 | 0.7214 | 0.0122 | 0.0001 | 0.0001 | 0.0001 | 0.0062 | 0 | 99.9998 | 14.78647 | 46.6064 | 0.8728869 | mono
JL98-1C-25D | MS horizon in Sil-Bt schist | 85 | Massive | Remobilized sulfides in metasediments. | MS-SED | Strongly |  |  | 33250 N | 2480 | 10558 | 33243 | 574748.5 | 6176836.1 | 1C25D | 1C | po | 1248 | 1C25D03po1 | 47 | 39.6541 | 0.0218 | 0.0001 | 0.0001 | 0.0113 | 0.0039 | 59.8123 | 0.0284 | 0.791 | 0.0001 | 0.0352 | 0.014 | 0.0002 | 0.0164 | 0.0001 | 100.389 | 39.50044 | 0.02171553 | 9.961251e-05 | 9.961251e-05 | 0.01125621 | 0.003884888 | 59.58053 | 0.02828995 | 0.7879349 | 9.961251e-05 | 0.0350636 | 0.01394575 | 0.000199225 | 0.01633645 | 9.961251e-05 | 100 | 53.2306 | 0.0209 | 0.0001 | 0.0001 | 0.0094 | 0.003 | 46.098 | 0.0207 | 0.5799 | 0.0001 | 0.0232 | 0.008 | 0.0001 | 0.0058 | 0 | 99.9999 | 27.85211 | 46.7693 | 0.8786168 | mono
JL98-1C-25D | MS horizon in Sil-Bt schist | 85 | Massive | Remobilized sulfides in metasediments. | MS-SED | Strongly |  |  | 33250 N | 2480 | 10558 | 33243 | 574748.5 | 6176836.1 | 1C25D | 1C | po | 1251 | 1C25D04po1 | 50 | 39.6738 | 0.0001 | 0.0178 | 0.0001 | 0.0018 | 0.0071 | 59.3569 | 0.0093 | 0.8945 | 0.0001 | 0.0059 | 0.0002 | 0.0187 | 0.0204 | 0.0001 | 100.0068 | 39.6711 | 9.99932e-05 | 0.01779879 | 9.99932e-05 | 0.001799878 | 0.007099517 | 59.35286 | 0.009299368 | 0.8944392 | 9.99932e-05 | 0.005899599 | 0.0001999864 | 0.01869873 | 0.02039861 | 9.99932e-05 | 100 | 53.4112 | 0.0001 | 0.016 | 0.0001 | 0.0015 | 0.0056 | 45.8794 | 0.0068 | 0.6577 | 0.0001 | 0.0039 | 0.0001 | 0.0102 | 0.0072 | 0 | 99.9999 | 96.1828 | 46.5887 | 0.8722646 | mono
JL98-1C-25D | MS horizon in Sil-Bt schist | 85 | Massive | Remobilized sulfides in metasediments. | MS-SED | Strongly |  |  | 33250 N | 2480 | 10558 | 33243 | 574748.5 | 6176836.1 | 1C25D | 1C | po | 1252 | 1C25D03po2 | 51 | 39.6299 | 0.0001 | 0.0204 | 0.0119 | 0.0001 | 0.0106 | 59.1728 | 0.0432 | 0.9017 | 0.0001 | 0.0374 | 0.0002 | 0.0088 | 0.0001 | 0.0001 | 99.8374 | 39.69444 | 0.0001001629 | 0.02043322 | 0.01191938 | 0.0001001629 | 0.01061726 | 59.26917 | 0.04327036 | 0.9031686 | 0.0001001629 | 0.03746091 | 0.0002003257 | 0.008814332 | 0.0001001629 | 0.0001001629 | 100 | 53.4319 | 0.0001 | 0.0184 | 0.0101 | 0.0001 | 0.0083 | 45.8055 | 0.0317 | 0.664 | 0.0001 | 0.0247 | 0.0001 | 0.0048 | 0 | 0 | 99.9998 | 20.87269 | 46.5679 | 0.8715374 | mono
JL98-1C-25D | MS horizon in Sil-Bt schist | 85 | Massive | Remobilized sulfides in metasediments. | MS-SED | Strongly |  |  | 33250 N | 2480 | 10558 | 33243 | 574748.5 | 6176836.1 | 1C25D | 1C | po | 1256 | 1C25D05po1 | 55 | 39.5565 | 0.0001 | 0.0105 | 0.003 | 0.0135 | 0.0001 | 59.2532 | 0.0296 | 0.9628 | 0.0031 | 0.0279 | 0.0002 | 0.0258 | 0.0001 | 0.0001 | 99.8865 | 39.60145 | 0.0001001136 | 0.01051193 | 0.003003409 | 0.01351534 | 0.0001001136 | 59.32053 | 0.02963363 | 0.963894 | 0.003103522 | 0.0279317 | 0.0002002273 | 0.02582932 | 0.0001001136 | 0.0001001136 | 100 | 53.3385 | 0.0001 | 0.0095 | 0.0025 | 0.0112 | 0.0001 | 45.8725 | 0.0217 | 0.709 | 0.0021 | 0.0184 | 0.0001 | 0.0141 | 0 | 0 | 99.9998 | 32.52703 | 46.6613 | 0.8748146 | mono
JL98-1C-28A | Grt-hornblende gneiss | 10 | Diss and stringer | sulfidic ferruginous metasediments. | DS-SED | Strongly |  |  | 33250 N | 2480 | 10508 | 33210 | 574730.2 | 6176835.9 | 1C28A | 1C | cp | 1306 | 1C28A02cp1 | 18 | 34.9825 | 0.0122 | 0.0171 | 0.0021 | 0.007 | 0.0001 | 30.8396 | 0.0001 | 0.0164 | 34.5636 | 0.0514 | 0.006 | 0.0067 | 0.0001 | 0.0001 | 100.505 | 34.80673 | 0.0121387 | 0.01701408 | 0.002089448 | 0.006964828 | 9.949754e-05 | 30.68464 | 9.949754e-05 | 0.0163176 | 34.38993 | 0.05114173 | 0.005969852 | 0.006666335 | 9.949754e-05 | 9.949754e-05 | 100 | 49.8355 | 0.0124 | 0.0163 | 0.0019 | 0.0062 | 0.0001 | 25.224 | 0.0001 | 0.0128 | 24.8472 | 0.0359 | 0.0036 | 0.0039 | 0 | 0 | 99.9999 | 164
JL98-1C-28A | Grt-hornblende gneiss | 10 | Diss and stringer | sulfidic ferruginous metasediments. | DS-SED | Strongly |  |  | 33250 N | 2480 | 10508 | 33210 | 574730.2 | 6176835.9 | 1C28A | 1C | cp | 1307 | 1C28A03cp1 | 19 | 34.7562 | 0.0001 | 0.0127 | 0.0101 | 0.0001 | 0.0024 | 31.5611 | 0.0252 | 0.0175 | 35.1727 | 0.0627 | 0.0003 | 0.0003 | 0.0126 | 0.0001 | 101.6341 | 34.19738 | 9.839217e-05 | 0.01249581 | 0.00993761 | 9.839217e-05 | 0.002361412 | 31.05365 | 0.02479483 | 0.01721863 | 34.60718 | 0.06169189 | 0.0002951765 | 0.0002951765 | 0.01239741 | 9.839217e-05 | 100 | 49.1602 | 0.0001 | 0.0121 | 0.009 | 0.0001 | 0.002 | 25.6302 | 0.0194 | 0.0135 | 25.1049 | 0.0435 | 0.0002 | 0.0001 | 0.0047 | 0 | 100 | 0.6944444
JL98-1C-28A | Grt-hornblende gneiss | 10 | Diss and stringer | sulfidic ferruginous metasediments. | DS-SED | Strongly |  |  | 33250 N | 2480 | 10508 | 33210 | 574730.2 | 6176835.9 | 1C28A | 1C | po | 1302 | 1C28A01po1 | 14 | 38.7408 | 0.0001 | 0.0141 | 0.0001 | 0.0161 | 0.0327 | 62.4177 | 0.0238 | 0.0629 | 0.0001 | 0.0001 | 0.0252 | 0.0002 | 0.0136 | 0.0001 | 101.3476 | 38.22567 | 9.867032e-05 | 0.01391251 | 9.867032e-05 | 0.01588592 | 0.03226519 | 61.58774 | 0.02348354 | 0.06206363 | 9.867032e-05 | 9.867032e-05 | 0.02486492 | 0.0001973406 | 0.01341916 | 9.867032e-05 | 100 | 51.8773 | 0.0001 | 0.0126 | 0.0001 | 0.0133 | 0.0255 | 47.9881 | 0.0174 | 0.046 | 0.0001 | 0.0001 | 0.0145 | 0.0001 | 0.0048 | 0 | 100 | 2.642857 | 48.1227 | 0.9276254 | hex
JL98-1C-28A | Grt-hornblende gneiss | 10 | Diss and stringer | sulfidic ferruginous metasediments. | DS-SED | Strongly |  |  | 33250 N | 2480 | 10508 | 33210 | 574730.2 | 6176835.9 | 1C28A | 1C | po | 1305 | 1C28A02po1 | 17 | 39.1747 | 0.0001 | 0.0001 | 0.0084 | 0.0001 | 0.0001 | 62.2466 | 0.0781 | 0.0641 | 0.0163 | 0.0001 | 0.0074 | 0.0006 | 0.0051 | 0.0001 | 101.6019 | 38.55705 | 9.842336e-05 | 9.842336e-05 | 0.008267562 | 9.842336e-05 | 9.842336e-05 | 61.26519 | 0.07686864 | 0.06308937 | 0.01604301 | 9.842336e-05 | 0.007283328 | 0.0005905401 | 0.005019591 | 9.842336e-05 | 100 | 52.2266 | 0.0001 | 0.0001 | 0.007 | 0.0001 | 0.0001 | 47.6453 | 0.0567 | 0.0466 | 0.011 | 0.0001 | 0.0042 | 0.0003 | 0.0018 | 0 | 100 | 0.8207426 | 47.7734 | 0.9147331 | hex
JL98-1C-28C | Grt-hornblende gneiss | 5 | Diss | sulfidic ferruginous metasediments. | DS-SED | Moderately |  |  | 33250 N | 2480 | 10494 | 33210 | 574726.6 | 6176838.1 | 1C28C | 1C | cp | 1297 | 1C28C02cp1 | 9 | 34.9115 | 0.0001 | 0.0001 | 0.0001 | 0.0094 | 0.0396 | 32.1718 | 0.0432 | 0.0001 | 34.6684 | 0.0578 | 0.0103 | 0.0003 | 0.0001 | 0.0001 | 101.9129 | 34.25621 | 9.812301e-05 | 9.812301e-05 | 9.812301e-05 | 0.009223562 | 0.03885671 | 31.56794 | 0.04238914 | 9.812301e-05 | 34.01768 | 0.0567151 | 0.01010667 | 0.000294369 | 9.812301e-05 | 9.812301e-05 | 100 | 49.1969 | 0.0001 | 0.0001 | 0.0001 | 0.0082 | 0.0326 | 26.0293 | 0.0331 | 0.0001 | 24.6532 | 0.0399 | 0.0062 | 0.0001 | 0 | 0 | 99.9999 | 0.002314815
JL98-1C-28C | Grt-hornblende gneiss | 5 | Diss | sulfidic ferruginous metasediments. | DS-SED | Moderately |  |  | 33250 N | 2480 | 10494 | 33210 | 574726.6 | 6176838.1 | 1C28C | 1C | cp | 1299 | 1C28C03cp1 | 11 | 34.6354 | 0.0001 | 0.002 | 0.0001 | 0.0199 | 0.0001 | 31.0799 | 0.0001 | 0.0213 | 35.1826 | 0.0577 | 0.0214 | 0.0088 | 0.0204 | 0.0001 | 101.0499 | 34.27554 | 9.896101e-05 | 0.00197922 | 9.896101e-05 | 0.01969324 | 9.896101e-05 | 30.75698 | 9.896101e-05 | 0.02107869 | 34.81706 | 0.0571005 | 0.02117766 | 0.008708569 | 0.02018805 | 9.896101e-05 | 100 | 49.264 | 0.0001 | 0.0019 | 0.0001 | 0.0175 | 0.0001 | 25.3809 | 0.0001 | 0.0166 | 25.2527 | 0.0403 | 0.013 | 0.0051 | 0.0077 | 0 | 100.0001 | 213
JL98-1C-28C | Grt-hornblende gneiss | 5 | Diss | sulfidic ferruginous metasediments. | DS-SED | Moderately |  |  | 33250 N | 2480 | 10494 | 33210 | 574726.6 | 6176838.1 | 1C28C | 1C | po | 1298 | 1C28C02po1 | 10 | 39.2876 | 0.0001 | 0.0246 | 0.0001 | 0.0001 | 0.0001 | 61.6498 | 0.0946 | 0.1404 | 0.0001 | 0.0001 | 0.014 | 0.0018 | 0.0001 | 0.0001 | 101.2136 | 38.81652 | 9.880095e-05 | 0.02430503 | 9.880095e-05 | 9.880095e-05 | 9.880095e-05 | 60.91059 | 0.0934657 | 0.1387165 | 9.880095e-05 | 9.880095e-05 | 0.01383213 | 0.001778417 | 9.880095e-05 | 9.880095e-05 | 100 | 52.499 | 0.0001 | 0.022 | 0.0001 | 0.0001 | 0.0001 | 47.2982 | 0.0688 | 0.1024 | 0.0001 | 0.0001 | 0.008 | 0.001 | 0 | 0 | 100 | 1.484144 | 47.501 | 0.9047982 | hex
JL98-1C-28C | Grt-hornblende gneiss | 5 | Diss | sulfidic ferruginous metasediments. | DS-SED | Moderately |  |  | 33250 N | 2480 | 10494 | 33210 | 574726.6 | 6176838.1 | 1C28C | 1C | po | 1300 | 1C28C03po1 | 12 | 38.689 | 0.0001 | 0.0067 | 0.0001 | 0.0009 | 0.0001 | 61.9116 | 0.0772 | 0.0565 | 0.0652 | 0.0001 | 0.023 | 0.0018 | 0.0001 | 0.0001 | 100.8325 | 38.36957 | 9.917437e-05 | 0.006644683 | 9.917437e-05 | 0.0008925694 | 9.917437e-05 | 61.40044 | 0.07656262 | 0.05603352 | 0.06466169 | 9.917437e-05 | 0.02281011 | 0.001785139 | 9.917437e-05 | 9.917437e-05 | 100 | 52.0317 | 0.0001 | 0.0061 | 0.0001 | 0.0007 | 0.0001 | 47.8047 | 0.0565 | 0.0415 | 0.0442 | 0.0001 | 0.0132 | 0.001 | 0 | 0 | 100 | 0.7318653 | 47.9683 | 0.9219053 | hex
JL98-1C-29 | Bt gneiss | 1 | Diss | Metasediments. | DS-SED | Slightly |  |  | 33250 N | 2480 | 10658 | 33243 | 574774.2 | 6176819.8 | 1C29 | 1C | cp | 1310 | 1C2901cp1 | 9 | 34.8667 | 0.0001 | 0.0073 | 0.0001 | 0.0093 | 0.0001 | 29.8032 | 0.0281 | 0.0104 | 34.5974 | 0.0176 | 0.0003 | 0.0054 | 0.0452 | 0.0001 | 99.3913 | 35.08023 | 0.0001006124 | 0.007344707 | 0.0001006124 | 0.009356956 | 0.0001006124 | 29.98572 | 0.02827209 | 0.01046369 | 34.80928 | 0.01770779 | 0.0003018373 | 0.005433071 | 0.04547682 | 0.0001006124 | 100 | 50.1742 | 0.0001 | 0.007 | 0.0001 | 0.0082 | 0.0001 | 24.6235 | 0.022 | 0.0082 | 25.1237 | 0.0124 | 0.0002 | 0.0032 | 0.0171 | 0 | 100 | 0.3701068
JL98-1C-29 | Bt gneiss | 1 | Diss | Metasediments. | DS-SED | Slightly |  |  | 33250 N | 2480 | 10658 | 33243 | 574774.2 | 6176819.8 | 1C29 | 1C | cp | 1312 | 1C2901cp2 | 11 | 35.0091 | 0.0093 | 0.0179 | 0.0001 | 0.0243 | 0.0395 | 29.6737 | 0.0001 | 0.0001 | 34.8577 | 0.0127 | 0.0273 | 0.0135 | 0.0001 | 0.0001 | 99.6855 | 35.11955 | 0.009329341 | 0.01795647 | 0.0001003155 | 0.02437666 | 0.03962462 | 29.76732 | 0.0001003155 | 0.0001003155 | 34.96767 | 0.01274007 | 0.02738613 | 0.01354259 | 0.0001003155 | 0.0001003155 | 100 | 50.2164 | 0.0096 | 0.0172 | 0.0001 | 0.0215 | 0.0331 | 24.4374 | 0.0001 | 0.0001 | 25.231 | 0.0089 | 0.0167 | 0.0079 | 0 | 0 | 100 | 1
JL98-1C-29 | Bt gneiss | 1 | Diss | Metasediments. | DS-SED | Slightly |  |  | 33250 N | 2480 | 10658 | 33243 | 574774.2 | 6176819.8 | 1C29 | 1C | cp | 1316 | 1C2902cp1 | 15 | 34.9838 | 0.0001 | 0.0033 | 0.0001 | 0.003 | 0.0001 | 30.197 | 0.0146 | 0.0259 | 34.7651 | 0.0655 | 0.0003 | 0.0493 | 0.0001 | 0.0001 | 100.1083 | 34.94595 | 9.989182e-05 | 0.00329643 | 9.989182e-05 | 0.002996755 | 9.989182e-05 | 30.16433 | 0.01458421 | 0.02587198 | 34.72749 | 0.06542914 | 0.0002996755 | 0.04924667 | 9.989182e-05 | 9.989182e-05 | 100 | 50.0175 | 0.0001 | 0.0032 | 0.0001 | 0.0026 | 0.0001 | 24.7877 | 0.0113 | 0.0202 | 25.0823 | 0.046 | 0.0002 | 0.0286 | 0 | 0 | 99.9999 | 1.773973
JL98-1C-29 | Bt gneiss | 1 | Diss | Metasediments. | DS-SED | Slightly |  |  | 33250 N | 2480 | 10658 | 33243 | 574774.2 | 6176819.8 | 1C29 | 1C | cp | 1323 | 1C2903cp1 | 22 | 34.7468 | 0.0001 | 0.0191 | 0.0055 | 0.023 | 0.0001 | 29.3525 | 0.0217 | 0.0041 | 34.6832 | 0.2675 | 0.0239 | 0.0003 | 0.0001 | 0.0001 | 99.148 | 35.04539 | 0.0001008593 | 0.01926413 | 0.005547263 | 0.02319764 | 0.0001008593 | 29.60473 | 0.02188647 | 0.004135232 | 34.98124 | 0.2697987 | 0.02410538 | 0.000302578 | 0.0001008593 | 0.0001008593 | 100 | 50.1487 | 0.0001 | 0.0184 | 0.005 | 0.0204 | 0.0001 | 24.3225 | 0.017 | 0.0033 | 25.2601 | 0.1894 | 0.0148 | 0.0001 | 0 | 0 | 99.9999 | 0.1889401
JL98-1C-29 | Bt gneiss | 1 | Diss | Metasediments. | DS-SED | Slightly |  |  | 33250 N | 2480 | 10658 | 33243 | 574774.2 | 6176819.8 | 1C29 | 1C | po | 1311 | 1C2901po1 | 10 | 38.9945 | 0.0001 | 0.0059 | 0.0001 | 0.0001 | 0.028 | 60.0165 | 0.0727 | 0.2211 | 0.0001 | 0.0001 | 0.0002 | 0.01 | 0.0001 | 0.0001 | 99.3496 | 39.24978 | 0.0001006547 | 0.005938625 | 0.0001006547 | 0.0001006547 | 0.0281833 | 60.4094 | 0.07317594 | 0.2225474 | 0.0001006547 | 0.0001006547 | 0.0002013093 | 0.01006547 | 0.0001006547 | 0.0001006547 | 100 | 52.9547 | 0.0001 | 0.0054 | 0.0001 | 0.0001 | 0.0222 | 46.7939 | 0.0537 | 0.164 | 0.0001 | 0.0001 | 0.0001 | 0.0055 | 0 | 0 | 100 | 3.041265 | 47.0453 | 0.8884065 | mono
JL98-1C-29 | Bt gneiss | 1 | Diss | Metasediments. | DS-SED | Slightly |  |  | 33250 N | 2480 | 10658 | 33243 | 574774.2 | 6176819.8 | 1C29 | 1C | po | 1313 | 1C2901po2 | 12 | 38.8053 | 0.0064 | 0.0062 | 0.0114 | 0.0136 | 0.0359 | 60.3013 | 0.1061 | 0.1701 | 0.0001 | 0.061 | 0.0184 | 0.0002 | 0.0001 | 0.0001 | 99.5362 | 38.98612 | 0.006429822 | 0.00622889 | 0.01145312 | 0.01366337 | 0.03606728 | 60.58228 | 0.1065944 | 0.1708926 | 0.000100466 | 0.06128424 | 0.01848574 | 0.0002009319 | 0.000100466 | 0.000100466 | 100 | 52.6812 | 0.0062 | 0.0057 | 0.0097 | 0.0114 | 0.0285 | 47.0012 | 0.0784 | 0.1261 | 0.0001 | 0.0406 | 0.0107 | 0.0001 | 0 | 0 | 99.9999 | 1.603205 | 47.3187 | 0.8982085 | mono
JL98-1C-29 | Bt gneiss | 1 | Diss | Metasediments. | DS-SED | Slightly |  |  | 33250 N | 2480 | 10658 | 33243 | 574774.2 | 6176819.8 | 1C29 | 1C | po | 1317 | 1C2902po1 | 16 | 39.4144 | 0.0001 | 0.0084 | 0.0001 | 0.0207 | 0.0116 | 59.8528 | 0.1157 | 0.1011 | 0.0001 | 0.0001 | 0.0066 | 0.0002 | 0.0001 | 0.0001 | 99.5321 | 39.59969 | 0.0001004701 | 0.008439488 | 0.0001004701 | 0.02079731 | 0.01165453 | 60.13417 | 0.1162439 | 0.1015753 | 0.0001004701 | 0.0001004701 | 0.006631027 | 0.0002009402 | 0.0001004701 | 0.0001004701 | 100 | 53.3169 | 0.0001 | 0.0076 | 0.0001 | 0.0173 | 0.0091 | 46.4849 | 0.0851 | 0.0747 | 0.0001 | 0.0001 | 0.0038 | 0.0001 | 0 | 0 | 99.9999 | 0.8738116 | 46.683 | 0.875576 | mono
JL98-1C-29 | Bt gneiss | 1 | Diss | Metasediments. | DS-SED | Slightly |  |  | 33250 N | 2480 | 10658 | 33243 | 574774.2 | 6176819.8 | 1C29 | 1C | py | 1318 | 1C2903py1 | 17 | 53.4594 | 0.0001 | 0.008 | 0.0001 | 0.0157 | 0.0059 | 46.762 | 0.0513 | 0.0001 | 0.0001 | 0.0341 | 0.0046 | 0.0194 | 0.0001 | 0.0135 | 100.3744 | 53.25999 | 9.9627e-05 | 0.00797016 | 9.9627e-05 | 0.01564144 | 0.005877993 | 46.58758 | 0.05110865 | 9.9627e-05 | 9.9627e-05 | 0.03397281 | 0.004582842 | 0.01932764 | 9.9627e-05 | 0.01344964 | 100 | 66.505 | 0.0001 | 0.0066 | 0.0001 | 0.0121 | 0.0043 | 33.3996 | 0.0348 | 0.0001 | 0.0001 | 0.0208 | 0.0024 | 0.0098 | 0 | 0.0042 | 100 | 0.001949318
JL98-1C-29 | Bt gneiss | 1 | Diss | Metasediments. | DS-SED | Slightly |  |  | 33250 N | 2480 | 10658 | 33243 | 574774.2 | 6176819.8 | 1C29 | 1C | py | 1319 | 1C2903py2 | 18 | 53.5136 | 0.0001 | 0.0047 | 0.0001 | 0.0001 | 0.0191 | 47.0411 | 0.0076 | 0.0001 | 0.0001 | 0.0475 | 0.0384 | 0.0199 | 0.0001 | 0.0001 | 100.6926 | 53.14551 | 9.931216e-05 | 0.004667672 | 9.931216e-05 | 9.931216e-05 | 0.01896862 | 46.71753 | 0.007547724 | 9.931216e-05 | 9.931216e-05 | 0.04717328 | 0.03813587 | 0.01976312 | 9.931216e-05 | 9.931216e-05 | 100 | 66.4036 | 0.0001 | 0.0039 | 0.0001 | 0.0001 | 0.0139 | 33.5137 | 0.0051 | 0.0001 | 0.0001 | 0.0289 | 0.0204 | 0.01 | 0 | 0 | 100 | 0.01315789
JL98-1C-29 | Bt gneiss | 1 | Diss | Metasediments. | DS-SED | Slightly |  |  | 33250 N | 2480 | 10658 | 33243 | 574774.2 | 6176819.8 | 1C29 | 1C | py | 1320 | 1C2903py3 | 19 | 53.8848 | 0.0001 | 0.0024 | 0.0001 | 0.0035 | 0.0085 | 47.0344 | 0.0374 | 0.0167 | 0.0147 | 0.0001 | 0.0002 | 0.0162 | 0.0001 | 0.0001 | 101.0193 | 53.34109 | 9.899098e-05 | 0.002375784 | 9.899098e-05 | 0.003464684 | 0.008414234 | 46.55982 | 0.03702263 | 0.01653149 | 0.01455167 | 9.899098e-05 | 0.000197982 | 0.01603654 | 9.899098e-05 | 9.899098e-05 | 100 | 66.5724 | 0.0001 | 0.002 | 0.0001 | 0.0026 | 0.0061 | 33.3627 | 0.0251 | 0.0112 | 0.0092 | 0.0001 | 0.0001 | 0.0081 | 0 | 0 | 99.9998 | 0.4465241
JL98-1C-29 | Bt gneiss | 1 | Diss | Metasediments. | DS-SED | Slightly |  |  | 33250 N | 2480 | 10658 | 33243 | 574774.2 | 6176819.8 | 1C29 | 1C | sp | 1314 | 1C2901sp1 | 13 | 33.461 | 0.0001 | 0.0001 | 0.0001 | 0.013 | 0.0726 | 6.4036 | 0.0195 | 0.0237 | 0.2849 | 59.7217 | 0.0308 | 0.0156 | 0.0001 | 0.0001 | 100.0469 | 33.44531 | 9.995312e-05 | 9.995312e-05 | 9.995312e-05 | 0.01299391 | 0.07256597 | 6.400598 | 0.01949086 | 0.02368889 | 0.2847664 | 59.6937 | 0.03078556 | 0.01559269 | 9.995312e-05 | 9.995312e-05 | 100 | 50.19 | 0.0001 | 0.0001 | 0.0001 | 0.0121 | 0.0636 | 5.5147 | 0.0159 | 0.0194 | 0.2157 | 43.9389 | 0.0198 | 0.0095 | 0.0001 | 0.0001 | 100.0001 | 1.215385
JL98-1C-29 | Bt gneiss | 1 | Diss | Metasediments. | DS-SED | Slightly |  |  | 33250 N | 2480 | 10658 | 33243 | 574774.2 | 6176819.8 | 1C29 | 1C | sp | 1321 | 1C2903sp1 | 20 | 33.0944 | 0.0001 | 0.012 | 0.0001 | 0.0001 | 0.07 | 4.6029 | 0.0235 | 0.0001 | 0.3657 | 61.0013 | 0.025 | 0.0003 | 0.0193 | 0.0001 | 99.2149 | 33.35628 | 0.0001007913 | 0.01209496 | 0.0001007913 | 0.0001007913 | 0.07055392 | 4.639323 | 0.02368596 | 0.0001007913 | 0.3685938 | 61.48401 | 0.02519783 | 0.0003023739 | 0.01945272 | 0.0001007913 | 100 | 50.2034 | 0.0001 | 0.0122 | 0.0001 | 0.0001 | 0.062 | 4.0089 | 0.0194 | 0.0001 | 0.2799 | 45.3896 | 0.0162 | 0.0002 | 0.0077 | 0.0001 | 100 | 0.004255319
JL98-1C-29 | Bt gneiss | 1 | Diss | Metasediments. | DS-SED | Slightly |  |  | 33250 N | 2480 | 10658 | 33243 | 574774.2 | 6176819.8 | 1C29 | 1C | sp | 1322 | 1C2903sp2 | 21 | 33.0943 | 0.0001 | 0.0001 | 0.0016 | 0.014 | 0.0001 | 3.1163 | 0.0001 | 0.0062 | 0.1577 | 62.8672 | 0.0353 | 0.0071 | 0.0368 | 0.0001 | 99.337 | 33.31518 | 0.0001006674 | 0.0001006674 | 0.001610679 | 0.01409344 | 0.0001006674 | 3.137099 | 0.0001006674 | 0.00624138 | 0.1587525 | 63.28679 | 0.0355356 | 0.007147387 | 0.03704561 | 0.0001006674 | 100 | 50.2643 | 0.0001 | 0.0001 | 0.0016 | 0.0131 | 0.0001 | 2.7175 | 0.0001 | 0.0051 | 0.1209 | 46.835 | 0.0229 | 0.0044 | 0.0147 | 0.0001 | 100 | 62
JL98-1C-30 | SMS breccia in Grt-Bt schist | 50 | Semi-massive breccia | Remobilized sulfides in metasediments. | SMS-SED | Strongly |  |  | 33250 N | 2480 | 10671 | 33243 | 574777.5 | 6176817.6 | 1C30 | 1C | cp | 1343 | 1C3001cp1 | 13 | 35.0033 | 0.0001 | 0.0174 | 0.0001 | 0.0001 | 0.0122 | 30.3483 | 0.0306 | 0.0062 | 35.4443 | 0.0641 | 0.0068 | 0.0003 | 0.0246 | 0.0001 | 100.9585 | 34.67098 | 9.90506e-05 | 0.0172348 | 9.90506e-05 | 9.90506e-05 | 0.01208417 | 30.06017 | 0.03030948 | 0.006141137 | 35.10779 | 0.06349143 | 0.006735441 | 0.0002971518 | 0.02436645 | 9.90506e-05 | 100 | 49.7251 | 0.0001 | 0.0166 | 0.0001 | 0.0001 | 0.0101 | 24.7525 | 0.0236 | 0.0048 | 25.4087 | 0.0447 | 0.0042 | 0.0001 | 0.0092 | 0 | 99.9999 | 0.2026144
JL98-1C-30 | SMS breccia in Grt-Bt schist | 50 | Semi-massive breccia | Remobilized sulfides in metasediments. | SMS-SED | Strongly |  |  | 33250 N | 2480 | 10671 | 33243 | 574777.5 | 6176817.6 | 1C30 | 1C | cp | 1345 | 1C3002cp1 | 15 | 34.8937 | 0.0206 | 0.0043 | 0.0001 | 0.0001 | 0.024 | 30.5472 | 0.0411 | 0.0213 | 34.733 | 0.0261 | 0.0003 | 0.0003 | 0.0001 | 0.0001 | 100.3123 | 34.78507 | 0.02053587 | 0.004286613 | 9.968867e-05 | 9.968867e-05 | 0.02392528 | 30.4521 | 0.04097204 | 0.02123369 | 34.62487 | 0.02601874 | 0.000299066 | 0.000299066 | 9.968867e-05 | 9.968867e-05 | 100 | 49.821 | 0.021 | 0.0041 | 0.0001 | 0.0001 | 0.02 | 25.0412 | 0.0319 | 0.0166 | 25.0252 | 0.0183 | 0.0002 | 0.0001 | 0 | 0 | 99.9998 | 0.5182482
JL98-1C-30 | SMS breccia in Grt-Bt schist | 50 | Semi-massive breccia | Remobilized sulfides in metasediments. | SMS-SED | Strongly |  |  | 33250 N | 2480 | 10671 | 33243 | 574777.5 | 6176817.6 | 1C30 | 1C | cp | 1346 | 1C3002cp2 | 16 | 34.8184 | 0.0001 | 0.0001 | 0.0001 | 0.0094 | 0.0092 | 30.7618 | 0.0671 | 0.0104 | 34.8487 | 0.0001 | 0.0003 | 0.0237 | 0.0001 | 0.0001 | 100.5496 | 34.62808 | 9.94534e-05 | 9.94534e-05 | 9.94534e-05 | 0.00934862 | 0.009149713 | 30.59366 | 0.06673323 | 0.01034315 | 34.65822 | 9.94534e-05 | 0.0002983602 | 0.02357046 | 9.94534e-05 | 9.94534e-05 | 100 | 49.6491 | 0.0001 | 0.0001 | 0.0001 | 0.0083 | 0.0076 | 25.1844 | 0.052 | 0.0081 | 25.0761 | 0.0001 | 0.0002 | 0.0137 | 0 | 0 | 99.9999 | 0.1549925
JL98-1C-30 | SMS breccia in Grt-Bt schist | 50 | Semi-massive breccia | Remobilized sulfides in metasediments. | SMS-SED | Strongly |  |  | 33250 N | 2480 | 10671 | 33243 | 574777.5 | 6176817.6 | 1C30 | 1C | cp | 1352 | 1C3003cp1 | 22 | 34.7948 | 0.0001 | 0.0035 | 0.0001 | 0.0001 | 0.0001 | 29.8499 | 0.0596 | 0.0259 | 34.6798 | 0.0218 | 0.0003 | 0.0074 | 0.0001 | 0.0001 | 99.4436 | 34.98948 | 0.0001005595 | 0.003519583 | 0.0001005595 | 0.0001005595 | 0.0001005595 | 30.01691 | 0.05993347 | 0.02604491 | 34.87384 | 0.02192197 | 0.0003016785 | 0.007441404 | 0.0001005595 | 0.0001005595 | 100 | 50.0671 | 0.0001 | 0.0034 | 0.0001 | 0.0001 | 0.0001 | 24.6603 | 0.0466 | 0.0204 | 25.1817 | 0.0154 | 0.0002 | 0.0043 | 0 | 0 | 99.9998 | 0.4345638
JL98-1C-30 | SMS breccia in Grt-Bt schist | 50 | Semi-massive breccia | Remobilized sulfides in metasediments. | SMS-SED | Strongly |  |  | 33250 N | 2480 | 10671 | 33243 | 574777.5 | 6176817.6 | 1C30 | 1C | cp | 1362 | 1C3005cp1 | 32 | 34.7087 | 0.0001 | 0.0371 | 0.0001 | 0.0139 | 0.0039 | 29.7094 | 0.0001 | 0.0161 | 33.9854 | 0.0001 | 0.0094 | 0.0002 | 0.0363 | 0.0001 | 98.5209 | 35.22978 | 0.0001015013 | 0.03765698 | 0.0001015013 | 0.01410868 | 0.003958551 | 30.15543 | 0.0001015013 | 0.01634171 | 34.49562 | 0.0001015013 | 0.009541123 | 0.0002030026 | 0.03684497 | 0.0001015013 | 100 | 50.3211 | 0.0001 | 0.036 | 0.0001 | 0.0124 | 0.0033 | 24.7299 | 0.0001 | 0.0127 | 24.8642 | 0.0001 | 0.0058 | 0.0001 | 0.0139 | 0 | 99.9998 | 161
JL98-1C-30 | SMS breccia in Grt-Bt schist | 50 | Semi-massive breccia | Remobilized sulfides in metasediments. | SMS-SED | Strongly |  |  | 33250 N | 2480 | 10671 | 33243 | 574777.5 | 6176817.6 | 1C30 | 1C | pn | 1340 | 1C3001pn1 | 10 | 33.2035 | 0.0001 | 0.0148 | 0.0012 | 0.015 | 0.0384 | 31.3402 | 0.6474 | 34.3324 | 0.0043 | 0.0244 | 0.0003 | 0.0002 | 0.0001 | 0.0001 | 99.6224 | 33.32935 | 0.000100379 | 0.0148561 | 0.001204548 | 0.01505685 | 0.03854555 | 31.45899 | 0.6498538 | 34.46253 | 0.004316298 | 0.02449248 | 0.0003011371 | 0.0002007581 | 0.000100379 | 0.000100379 | 100 | 47.1931 | 0.0001 | 0.0141 | 0.0011 | 0.0131 | 0.0318 | 25.575 | 0.5007 | 26.6505 | 0.0031 | 0.017 | 0.0002 | 0.0001 | 0 | 0 | 99.9999 | 53.0312
JL98-1C-30 | SMS breccia in Grt-Bt schist | 50 | Semi-massive breccia | Remobilized sulfides in metasediments. | SMS-SED | Strongly |  |  | 33250 N | 2480 | 10671 | 33243 | 574777.5 | 6176817.6 | 1C30 | 1C | pn | 1342 | 1C3001pn2 | 12 | 33.46 | 0.0001 | 0.0001 | 0.0001 | 0.0001 | 0.0081 | 31.2883 | 0.6923 | 33.9936 | 0.1377 | 0.0422 | 0.0003 | 0.0402 | 0.0444 | 0.0001 | 99.7076 | 33.55812 | 0.0001002933 | 0.0001002933 | 0.0001002933 | 0.0001002933 | 0.008123754 | 31.38006 | 0.6943302 | 34.09329 | 0.1381038 | 0.04232375 | 0.0003008798 | 0.04031789 | 0.04453021 | 0.0001002933 | 100 | 47.4683 | 0.0001 | 0.0001 | 0.0001 | 0.0001 | 0.0067 | 25.4846 | 0.5344 | 26.3379 | 0.0986 | 0.0293 | 0.0002 | 0.0232 | 0.0166 | 0 | 100.0002 | 49.10241
JL98-1C-30 | SMS breccia in Grt-Bt schist | 50 | Semi-massive breccia | Remobilized sulfides in metasediments. | SMS-SED | Strongly |  |  | 33250 N | 2480 | 10671 | 33243 | 574777.5 | 6176817.6 | 1C30 | 1C | pn | 1344 | 1C3001pn3 | 14 | 33.4612 | 0.0001 | 0.0005 | 0.0023 | 0.0076 | 0.0097 | 30.9674 | 0.695 | 34.338 | 0.3077 | 0.0067 | 0.0003 | 0.0396 | 0.043 | 0.0001 | 99.8792 | 33.50167 | 0.0001001209 | 0.0005006047 | 0.002302782 | 0.007609192 | 0.009711732 | 31.00485 | 0.6958406 | 34.37953 | 0.3080722 | 0.006708103 | 0.0003003628 | 0.03964789 | 0.04305201 | 0.0001001209 | 100 | 47.4152 | 0.0001 | 0.0005 | 0.0021 | 0.0066 | 0.008 | 25.1941 | 0.5358 | 26.574 | 0.22 | 0.0046 | 0.0002 | 0.0228 | 0.016 | 0 | 100 | 49.40719
JL98-1C-30 | SMS breccia in Grt-Bt schist | 50 | Semi-massive breccia | Remobilized sulfides in metasediments. | SMS-SED | Strongly |  |  | 33250 N | 2480 | 10671 | 33243 | 574777.5 | 6176817.6 | 1C30 | 1C | pn | 1350 | 1C3002pn1 | 20 | 33.487 | 0.0001 | 0.0038 | 0.0001 | 0.0065 | 0.0134 | 30.0644 | 0.7188 | 34.6444 | 0.0147 | 0.0163 | 0.0003 | 0.0281 | 0.0001 | 0.0001 | 98.9981 | 33.8259 | 0.000101012 | 0.003838458 | 0.000101012 | 0.006565783 | 0.01353561 | 30.36866 | 0.7260745 | 34.99502 | 0.01484877 | 0.01646496 | 0.0003030361 | 0.02838438 | 0.000101012 | 0.000101012 | 100 | 47.7692 | 0.0001 | 0.0037 | 0.0001 | 0.0057 | 0.0112 | 24.6231 | 0.5579 | 26.9905 | 0.0106 | 0.0114 | 0.0002 | 0.0163 | 0 | 0 | 100 | 48.19755
JL98-1C-30 | SMS breccia in Grt-Bt schist | 50 | Semi-massive breccia | Remobilized sulfides in metasediments. | SMS-SED | Strongly |  |  | 33250 N | 2480 | 10671 | 33243 | 574777.5 | 6176817.6 | 1C30 | 1C | pn | 1351 | 1C3002pn2 | 21 | 33.3655 | 0.0123 | 0.0123 | 0.0086 | 0.0001 | 0.0506 | 30.0089 | 0.5957 | 34.6255 | 0.0025 | 0.0001 | 0.0003 | 0.0013 | 0.0586 | 0.0001 | 98.7424 | 33.79045 | 0.01245665 | 0.01245665 | 0.008709531 | 0.0001012736 | 0.05124445 | 30.3911 | 0.6032869 | 35.0665 | 0.00253184 | 0.0001012736 | 0.0003038209 | 0.001316557 | 0.05934634 | 0.0001012736 | 100 | 47.734 | 0.0125 | 0.0118 | 0.0077 | 0.0001 | 0.0423 | 24.6489 | 0.4637 | 27.054 | 0.0018 | 0.0001 | 0.0002 | 0.0008 | 0.0221 | 0 | 100 | 58.12573
JL98-1C-30 | SMS breccia in Grt-Bt schist | 50 | Semi-massive breccia | Remobilized sulfides in metasediments. | SMS-SED | Strongly |  |  | 33250 N | 2480 | 10671 | 33243 | 574777.5 | 6176817.6 | 1C30 | 1C | pn | 1354 | 1C3003pn1 | 24 | 33.2832 | 0.0001 | 0.0286 | 0.0032 | 0.0109 | 0.0001 | 30.2735 | 0.7334 | 34.7073 | 0.1738 | 0.0001 | 0.0161 | 0.0557 | 0.0001 | 0.0001 | 99.2862 | 33.52248 | 0.0001007189 | 0.02880561 | 0.003223006 | 0.01097836 | 0.0001007189 | 30.49115 | 0.7386726 | 34.95682 | 0.1750495 | 0.0001007189 | 0.01621575 | 0.05610044 | 0.0001007189 | 0.0001007189 | 100 | 47.4363 | 0.0001 | 0.0273 | 0.0029 | 0.0096 | 0.0001 | 24.7723 | 0.5687 | 27.0154 | 0.125 | 0.0001 | 0.0098 | 0.0322 | 0 | 0 | 99.9998 | 47.32383
JL98-1C-30 | SMS breccia in Grt-Bt schist | 50 | Semi-massive breccia | Remobilized sulfides in metasediments. | SMS-SED | Strongly |  |  | 33250 N | 2480 | 10671 | 33243 | 574777.5 | 6176817.6 | 1C30 | 1C | pn | 1355 | 1C3003pn2 | 25 | 33.2709 | 0.0001 | 0.0068 | 0.0001 | 0.003 | 0.0001 | 30.3613 | 0.7105 | 35.213 | 0.0338 | 0.0001 | 0.0093 | 0.0558 | 0.0001 | 0.0001 | 99.665 | 33.38273 | 0.0001003361 | 0.006822857 | 0.0001003361 | 0.003010084 | 0.0001003361 | 30.46335 | 0.7128882 | 35.33136 | 0.03391361 | 0.0001003361 | 0.00933126 | 0.05598756 | 0.0001003361 | 0.0001003361 | 100 | 47.2794 | 0.0001 | 0.0065 | 0.0001 | 0.0026 | 0.0001 | 24.7711 | 0.5493 | 27.3285 | 0.0242 | 0.0001 | 0.0057 | 0.0322 | 0 | 0 | 99.9999 | 49.56087
JL98-1C-30 | SMS breccia in Grt-Bt schist | 50 | Semi-massive breccia | Remobilized sulfides in metasediments. | SMS-SED | Strongly |  |  | 33250 N | 2480 | 10671 | 33243 | 574777.5 | 6176817.6 | 1C30 | 1C | pn | 1358 | 1C3004pn1 | 28 | 33.3571 | 0.0001 | 0.0206 | 0.0001 | 0.0001 | 0.0001 | 31.1467 | 0.6164 | 34.4948 | 0.0184 | 0.0001 | 0.0025 | 0.0114 | 0.0431 | 0.0001 | 99.7116 | 33.45358 | 0.0001002892 | 0.02065958 | 0.0001002892 | 0.0001002892 | 0.0001002892 | 31.23679 | 0.6181828 | 34.59457 | 0.01845322 | 0.0001002892 | 0.002507231 | 0.01143297 | 0.04322466 | 0.0001002892 | 100 | 47.3455 | 0.0001 | 0.0196 | 0.0001 | 0.0001 | 0.0001 | 25.3817 | 0.476 | 26.7393 | 0.0132 | 0.0001 | 0.0015 | 0.0066 | 0.0161 | 0 | 100 | 55.96171
JL98-1C-30 | SMS breccia in Grt-Bt schist | 50 | Semi-massive breccia | Remobilized sulfides in metasediments. | SMS-SED | Strongly |  |  | 33250 N | 2480 | 10671 | 33243 | 574777.5 | 6176817.6 | 1C30 | 1C | pn | 1360 | 1C3004pn2 | 30 | 33.2637 | 0.0001 | 0.0062 | 0.0001 | 0.008 | 0.0001 | 30.2256 | 0.636 | 35.4366 | 0.027 | 0.0244 | 0.0195 | 0.0377 | 0.0043 | 0.0001 | 99.6894 | 33.36734 | 0.0001003116 | 0.006219317 | 0.0001003116 | 0.008024925 | 0.0001003116 | 30.31977 | 0.6379816 | 35.54701 | 0.02708412 | 0.02447602 | 0.01956076 | 0.03781746 | 0.004313397 | 0.0001003116 | 100 | 47.2654 | 0.0001 | 0.0059 | 0.0001 | 0.007 | 0.0001 | 24.6583 | 0.4917 | 27.4998 | 0.0194 | 0.017 | 0.0119 | 0.0217 | 0.0016 | 0 | 100 | 55.71792
JL98-1C-30 | SMS breccia in Grt-Bt schist | 50 | Semi-massive breccia | Remobilized sulfides in metasediments. | SMS-SED | Strongly |  |  | 33250 N | 2480 | 10671 | 33243 | 574777.5 | 6176817.6 | 1C30 | 1C | pn | 1363 | 1C3005pn1 | 33 | 33.2305 | 0.0001 | 0.0265 | 0.0016 | 0.0238 | 0.0001 | 30.8596 | 0.6355 | 34.6784 | 0.0375 | 0.0592 | 0.0003 | 0.0383 | 0.0279 | 0.0001 | 99.6194 | 33.35746 | 0.0001003821 | 0.02660124 | 0.001606113 | 0.02389093 | 0.0001003821 | 30.9775 | 0.637928 | 34.81089 | 0.03764327 | 0.05942618 | 0.0003011462 | 0.03844633 | 0.02800659 | 0.0001003821 | 100 | 47.2441 | 0.0001 | 0.0252 | 0.0014 | 0.0209 | 0.0001 | 25.1895 | 0.4916 | 26.9263 | 0.0269 | 0.0413 | 0.0002 | 0.0221 | 0.0104 | 0 | 100.0001 | 54.56869
JL98-1C-30 | SMS breccia in Grt-Bt schist | 50 | Semi-massive breccia | Remobilized sulfides in metasediments. | SMS-SED | Strongly |  |  | 33250 N | 2480 | 10671 | 33243 | 574777.5 | 6176817.6 | 1C30 | 1C | po | 1341 | 1C3001po1 | 11 | 39.5336 | 0.0001 | 0.0001 | 0.006 | 0.0155 | 0.0001 | 60.2601 | 0.0674 | 0.3144 | 0.0038 | 0.0257 | 0.0002 | 0.0147 | 0.0408 | 0.0001 | 100.2826 | 39.42219 | 9.97182e-05 | 9.97182e-05 | 0.005983092 | 0.01545632 | 9.97182e-05 | 60.09028 | 0.06721006 | 0.313514 | 0.003789291 | 0.02562758 | 0.0001994364 | 0.01465857 | 0.04068502 | 9.97182e-05 | 100 | 53.1475 | 0.0001 | 0.0001 | 0.005 | 0.0128 | 0.0001 | 46.512 | 0.0493 | 0.2309 | 0.0026 | 0.017 | 0.0001 | 0.008 | 0.0145 | 0 | 100 | 4.664688 | 46.8525 | 0.881556 | mono
JL98-1C-30 | SMS breccia in Grt-Bt schist | 50 | Semi-massive breccia | Remobilized sulfides in metasediments. | SMS-SED | Strongly |  |  | 33250 N | 2480 | 10671 | 33243 | 574777.5 | 6176817.6 | 1C30 | 1C | po | 1349 | 1C3002po1 | 19 | 39.4325 | 0.0029 | 0.0001 | 0.0001 | 0.0011 | 0.0001 | 58.195 | 0.0533 | 0.3229 | 0.0001 | 0.0184 | 0.0029 | 0.0002 | 0.0186 | 0.0001 | 98.0483 | 40.21742 | 0.002957726 | 0.0001019905 | 0.0001019905 | 0.001121896 | 0.0001019905 | 59.3534 | 0.05436096 | 0.3293275 | 0.0001019905 | 0.01876626 | 0.002957726 | 0.0002039811 | 0.01897024 | 0.0001019905 | 100 | 53.9667 | 0.0028 | 0.0001 | 0.0001 | 0.0009 | 0.0001 | 45.7272 | 0.0397 | 0.2413 | 0.0001 | 0.0123 | 0.0017 | 0.0001 | 0.0067 | 0 | 99.9998 | 6.058161 | 46.0331 | 0.8529908
JL98-1C-30 | SMS breccia in Grt-Bt schist | 50 | Semi-massive breccia | Remobilized sulfides in metasediments. | SMS-SED | Strongly |  |  | 33250 N | 2480 | 10671 | 33243 | 574777.5 | 6176817.6 | 1C30 | 1C | po | 1356 | 1C3003po1 | 26 | 39.5717 | 0.0093 | 0.0046 | 0.0044 | 0.0001 | 0.0001 | 59.0604 | 0.0456 | 0.4039 | 0.0044 | 0.0001 | 0.0227 | 0.0002 | 0.0001 | 0.0001 | 99.1277 | 39.91992 | 0.009381838 | 0.004640479 | 0.004438719 | 0.00010088 | 0.00010088 | 59.58012 | 0.04600127 | 0.4074542 | 0.004438719 | 0.00010088 | 0.02289975 | 0.00020176 | 0.00010088 | 0.00010088 | 100 | 53.6559 | 0.009 | 0.0042 | 0.0037 | 0.0001 | 0.0001 | 45.9777 | 0.0336 | 0.2991 | 0.003 | 0.0001 | 0.0132 | 0.0001 | 0 | 0 | 99.9998 | 8.857456 | 46.3439 | 0.8637242 | mono
JL98-1C-30 | SMS breccia in Grt-Bt schist | 50 | Semi-massive breccia | Remobilized sulfides in metasediments. | SMS-SED | Strongly |  |  | 33250 N | 2480 | 10671 | 33243 | 574777.5 | 6176817.6 | 1C30 | 1C | po | 1357 | 1C3004po1 | 27 | 39.3525 | 0.0039 | 0.021 | 0.0111 | 0.007 | 0.0001 | 59.1649 | 0.0318 | 0.3322 | 0.0001 | 0.0257 | 0.0169 | 0.0002 | 0.0001 | 0.0001 | 98.9676 | 39.76301 | 0.003940684 | 0.02121907 | 0.01121579 | 0.007073022 | 0.0001010432 | 59.78209 | 0.03213173 | 0.3356654 | 0.0001010432 | 0.02596809 | 0.0170763 | 0.0002020863 | 0.0001010432 | 0.0001010432 | 100 | 53.4911 | 0.0037 | 0.0191 | 0.0095 | 0.0059 | 0.0001 | 46.1733 | 0.0235 | 0.2466 | 0.0001 | 0.0172 | 0.0098 | 0.0001 | 0 | 0 | 100 | 10.44654 | 46.5089 | 0.8694699 | mono
JL98-1C-30 | SMS breccia in Grt-Bt schist | 50 | Semi-massive breccia | Remobilized sulfides in metasediments. | SMS-SED | Strongly |  |  | 33250 N | 2480 | 10671 | 33243 | 574777.5 | 6176817.6 | 1C30 | 1C | po | 1359 | 1C3004po2 | 29 | 39.4796 | 0.0103 | 0.0001 | 0.0001 | 0.0096 | 0.0001 | 59.0655 | 0.0339 | 0.3306 | 0.0001 | 0.0001 | 0.0002 | 0.0064 | 0.0001 | 0.0001 | 98.9368 | 39.90386 | 0.01041069 | 0.0001010746 | 0.0001010746 | 0.009703164 | 0.0001010746 | 59.70023 | 0.0342643 | 0.3341527 | 0.0001010746 | 0.0001010746 | 0.0002021493 | 0.006468776 | 0.0001010746 | 0.0001010746 | 100 | 53.6358 | 0.01 | 0.0001 | 0.0001 | 0.008 | 0.0001 | 46.0717 | 0.0251 | 0.2453 | 0.0001 | 0.0001 | 0.0001 | 0.0036 | 0 | 0 | 100.0001 | 9.752212 | 46.3643 | 0.8644282 | mono
JL98-1C-30 | SMS breccia in Grt-Bt schist | 50 | Semi-massive breccia | Remobilized sulfides in metasediments. | SMS-SED | Strongly |  |  | 33250 N | 2480 | 10671 | 33243 | 574777.5 | 6176817.6 | 1C30 | 1C | po | 1361 | 1C3005po1 | 31 | 39.5561 | 0.0001 | 0.0001 | 0.0039 | 0.0171 | 0.0311 | 59.1656 | 0.0571 | 0.3701 | 0.0508 | 0.0235 | 0.0007 | 0.0002 | 0.0001 | 0.0001 | 99.2766 | 39.84433 | 0.0001007287 | 0.0001007287 | 0.003928418 | 0.0172246 | 0.03132662 | 59.59672 | 0.05751607 | 0.3727968 | 0.05117016 | 0.02367124 | 0.0007051007 | 0.0002014573 | 0.0001007287 | 0.0001007287 | 100 | 53.579 | 0.0001 | 0.0001 | 0.0033 | 0.0143 | 0.0246 | 46.0117 | 0.0421 | 0.2738 | 0.0347 | 0.0156 | 0.0004 | 0.0001 | 0 | 0 | 99.9998 | 6.481611 | 46.4208 | 0.8663991 | mono
JL98-1C-30 | SMS breccia in Grt-Bt schist | 50 | Semi-massive breccia | Remobilized sulfides in metasediments. | SMS-SED | Strongly |  |  | 33250 N | 2480 | 10671 | 33243 | 574777.5 | 6176817.6 | 1C30 | 1C | py (symp) | 1347 | 1C3002py1 | 17 | 53.711 | 0.0001 | 0.0055 | 0.0048 | 0.0001 | 0.0033 | 45.8183 | 0.1903 | 1.7851 | 0.0001 | 0.0052 | 0.0269 | 0.0002 | 0.0001 | 0.0001 | 101.5511 | 52.89061 | 9.847259e-05 | 0.005415993 | 0.004726684 | 9.847259e-05 | 0.003249596 | 45.11847 | 0.1873933 | 1.757834 | 9.847259e-05 | 0.005120575 | 0.02648913 | 0.0001969452 | 9.847259e-05 | 9.847259e-05 | 100 | 66.2129 | 0.0001 | 0.0046 | 0.0037 | 0.0001 | 0.0024 | 32.4292 | 0.1276 | 1.2019 | 0.0001 | 0.0031 | 0.0142 | 0.0001 | 0 | 0 | 100 | 9.380452
JL98-1C-30 | SMS breccia in Grt-Bt schist | 50 | Semi-massive breccia | Remobilized sulfides in metasediments. | SMS-SED | Strongly |  |  | 33250 N | 2480 | 10671 | 33243 | 574777.5 | 6176817.6 | 1C30 | 1C | py (symp) | 1348 | 1C3002py2 | 18 | 53.56 | 0.0001 | 0.005 | 0.0024 | 0.0142 | 0.0001 | 46.7607 | 0.6367 | 0.4937 | 0.0358 | 0.0267 | 0.017 | 0.0002 | 0.051 | 0.0058 | 101.6094 | 52.71166 | 9.841609e-05 | 0.004920805 | 0.002361986 | 0.01397508 | 9.841609e-05 | 46.02005 | 0.6266153 | 0.4858802 | 0.03523296 | 0.0262771 | 0.01673074 | 0.0001968322 | 0.05019221 | 0.005708133 | 100 | 66.0497 | 0.0001 | 0.0041 | 0.0019 | 0.0108 | 0.0001 | 33.1077 | 0.4272 | 0.3325 | 0.0223 | 0.0162 | 0.009 | 0.0001 | 0.0166 | 0.0018 | 100.0001 | 0.7754044
JL98-1C-30 | SMS breccia in Grt-Bt schist | 50 | Semi-massive breccia | Remobilized sulfides in metasediments. | SMS-SED | Strongly |  |  | 33250 N | 2480 | 10671 | 33243 | 574777.5 | 6176817.6 | 1C30 | 1C | py (symp) | 1353 | 1C3003py1 | 23 | 53.7665 | 0.0001 | 0.0113 | 0.0045 | 0.004 | 0.0001 | 43.5936 | 1.6872 | 0.6267 | 0.0288 | 0.0001 | 0.0143 | 0.0089 | 0.0171 | 0.0001 | 99.7633 | 53.89407 | 0.0001002373 | 0.01132681 | 0.004510677 | 0.00400949 | 0.0001002373 | 43.69703 | 1.691203 | 0.6281869 | 0.02886833 | 0.0001002373 | 0.01433393 | 0.008921116 | 0.01714057 | 0.0001002373 | 100 | 67.1264 | 0.0001 | 0.0094 | 0.0035 | 0.0031 | 0.0001 | 31.2479 | 1.1461 | 0.4273 | 0.0181 | 0.0001 | 0.0076 | 0.0045 | 0.0056 | 0 | 99.9998 | 0.3714438
JL98-1C-31 | Bt gneiss | 5 | Foliated; stringer | sulfidic metasediments. | DS-SED | Strongly |  |  | 33250 N | 2480 | 10612 | 33242 | 574762.2 | 6176827.0 | 1C31 | 1C | po | 1339 | 1C3103po2 | 9 | 38.9814 | 0.0001 | 0.0036 | 0.0001 | 0.004 | 0.0005 | 58.887 | 0.0733 | 0.0885 | 0.014 | 0.0007 | 0.0002 | 0.0023 | 0.0001 | 0.0001 | 98.0559 | 39.75426 | 0.0001019826 | 0.003671375 | 0.0001019826 | 0.004079306 | 0.0005099132 | 60.05452 | 0.07475328 | 0.09025464 | 0.01427757 | 0.0007138785 | 0.0002039653 | 0.002345601 | 0.0001019826 | 0.0001019826 | 100 | 53.4777 | 0.0001 | 0.0033 | 0.0001 | 0.0034 | 0.0004 | 46.3823 | 0.0547 | 0.0663 | 0.0097 | 0.0005 | 0.0001 | 0.0013 | 0 | 0 | 99.9999 | 1.207367 | 46.5222 | 0.8699364 | mono
JL98-1C-33 | Sil-Bt schist | tr | Diss | Metasediments. | DS-SED | Non |  |  | 33250 N | 2480 | 10567 | 33243 | 574750.8 | 6176834.7 | 1C33 | 1C | cp | 1324 | 1C3301cp1 | 23 | 35.0318 | 0.0001 | 0.0001 | 0.0001 | 0.0001 | 0.0001 | 30.2707 | 0.0233 | 0.0363 | 33.9217 | 0.0677 | 0.0003 | 0.0002 | 0.0001 | 0.0001 | 99.3527 | 35.26004 | 0.0001006515 | 0.0001006515 | 0.0001006515 | 0.0001006515 | 0.0001006515 | 30.46792 | 0.0234518 | 0.0365365 | 34.14271 | 0.06814108 | 0.0003019546 | 0.000201303 | 0.0001006515 | 0.0001006515 | 100 | 50.3362 | 0.0001 | 0.0001 | 0.0001 | 0.0001 | 0.0001 | 24.9723 | 0.0182 | 0.0285 | 24.5961 | 0.0477 | 0.0002 | 0.0001 | 0 | 0 | 99.9998 | 1.55794
JL98-1C-33 | Sil-Bt schist | tr | Diss | Metasediments. | DS-SED | Non |  |  | 33250 N | 2480 | 10567 | 33243 | 574750.8 | 6176834.7 | 1C33 | 1C | cp | 1327 | 1C3302cp1 | 26 | 34.7941 | 0.0001 | 0.0001 | 0.0009 | 0.0001 | 0.0167 | 30.0324 | 0.0138 | 0.0078 | 33.5785 | 0.0388 | 0.0003 | 0.0002 | 0.0001 | 0.0001 | 98.484 | 35.3297 | 0.0001015393 | 0.0001015393 | 0.000913854 | 0.0001015393 | 0.01695707 | 30.4947 | 0.01401243 | 0.007920068 | 34.09539 | 0.03939726 | 0.000304618 | 0.0002030787 | 0.0001015393 | 0.0001015393 | 100 | 50.4093 | 0.0001 | 0.0001 | 0.0008 | 0.0001 | 0.0141 | 24.9812 | 0.0109 | 0.0062 | 24.5492 | 0.0276 | 0.0002 | 0.0001 | 0 | 0 | 99.9999 | 0.5652174
JL98-1C-33 | Sil-Bt schist | tr | Diss | Metasediments. | DS-SED | Non |  |  | 33250 N | 2480 | 10567 | 33243 | 574750.8 | 6176834.7 | 1C33 | 1C | cp | 1329 | 1C3302cp2 | 28 | 34.7908 | 0.0001 | 0.0001 | 0.0001 | 0.0001 | 0.0213 | 30.2585 | 0.0221 | 0.0001 | 34.8546 | 0.0001 | 0.0003 | 0.0003 | 0.0001 | 0.0001 | 99.9487 | 34.80866 | 0.0001000513 | 0.0001000513 | 0.0001000513 | 0.0001000513 | 0.02131093 | 30.27403 | 0.02211134 | 0.0001000513 | 34.87249 | 0.0001000513 | 0.000300154 | 0.000300154 | 0.0001000513 | 0.0001000513 | 100 | 49.8599 | 0.0001 | 0.0001 | 0.0001 | 0.0001 | 0.0178 | 24.8973 | 0.0172 | 0.0001 | 25.2068 | 0.0001 | 0.0002 | 0.0001 | 0 | 0 | 99.9999 | 0.004524887
JL98-1C-33 | Sil-Bt schist | tr | Diss | Metasediments. | DS-SED | Non |  |  | 33250 N | 2480 | 10567 | 33243 | 574750.8 | 6176834.7 | 1C33 | 1C | po | 1325 | 1C3301po1 | 24 | 38.8079 | 0.0001 | 0.0046 | 0.0005 | 0.0058 | 0.0021 | 58.9942 | 0.0965 | 0.3436 | 0.0108 | 0.0001 | 0.0002 | 0.0094 | 0.0001 | 0.0001 | 98.276 | 39.48868 | 0.0001017542 | 0.004680695 | 0.0005087712 | 0.005901746 | 0.002136839 | 60.0291 | 0.09819284 | 0.3496276 | 0.01098946 | 0.0001017542 | 0.0002035085 | 0.009564899 | 0.0001017542 | 0.0001017542 | 100 | 53.2076 | 0.0001 | 0.0042 | 0.0005 | 0.0049 | 0.0016 | 46.4388 | 0.072 | 0.2573 | 0.0075 | 0.0001 | 0.0001 | 0.0052 | 0 | 0 | 99.9999 | 3.560622 | 46.7923 | 0.8794289 | mono
JL98-1C-33 | Sil-Bt schist | tr | Diss | Metasediments. | DS-SED | Non |  |  | 33250 N | 2480 | 10567 | 33243 | 574750.8 | 6176834.7 | 1C33 | 1C | po | 1326 | 1C3301po2 | 25 | 38.6162 | 0.0001 | 0.0036 | 0.0001 | 0.0013 | 0.0001 | 59.4564 | 0.1037 | 0.338 | 0.0203 | 0.0059 | 0.0002 | 0.0094 | 0.0001 | 0.0001 | 98.5555 | 39.18219 | 0.0001014657 | 0.003652764 | 0.0001014657 | 0.001319054 | 0.0001014657 | 60.32784 | 0.1052199 | 0.342954 | 0.02059753 | 0.005986475 | 0.0002029313 | 0.009537773 | 0.0001014657 | 0.0001014657 | 100 | 52.8887 | 0.0001 | 0.0033 | 0.0001 | 0.0011 | 0.0001 | 46.753 | 0.0773 | 0.2528 | 0.014 | 0.0039 | 0.0001 | 0.0052 | 0 | 0 | 99.9997 | 3.259402 | 47.111 | 0.8907574 | mono
JL98-1C-33 | Sil-Bt schist | tr | Diss | Metasediments. | DS-SED | Non |  |  | 33250 N | 2480 | 10567 | 33243 | 574750.8 | 6176834.7 | 1C33 | 1C | po | 1328 | 1C3302po1 | 27 | 38.6043 | 0.0254 | 0.0084 | 0.0126 | 0.0036 | 0.0236 | 59.1657 | 0.0556 | 0.4297 | 0.0197 | 0.0088 | 0.0002 | 0.0106 | 0.0001 | 0.0001 | 98.3684 | 39.24462 | 0.0258213 | 0.008539328 | 0.01280899 | 0.003659712 | 0.02399144 | 60.14706 | 0.05652222 | 0.4368273 | 0.02002676 | 0.008945962 | 0.0002033173 | 0.01077582 | 0.0001016587 | 0.0001016587 | 100 | 52.9515 | 0.0248 | 0.0077 | 0.0109 | 0.003 | 0.0189 | 46.5941 | 0.0415 | 0.3219 | 0.0136 | 0.0059 | 0.0001 | 0.0059 | 0 | 0 | 99.9998 | 7.728417 | 47.0483 | 0.8885169 | mono
JL98-1C-33 | Sil-Bt schist | tr | Diss | Metasediments. | DS-SED | Non |  |  | 33250 N | 2480 | 10567 | 33243 | 574750.8 | 6176834.7 | 1C33 | 1C | po | 1330 | 1C3302po2 | 29 | 38.7217 | 0.0001 | 0.0001 | 0.0014 | 0.0001 | 0.0277 | 60.8401 | 0.1084 | 0.2634 | 0.007 | 0.0198 | 0.0002 | 0.0002 | 0.0321 | 0.0001 | 100.0224 | 38.71303 | 9.997761e-05 | 9.997761e-05 | 0.001399686 | 9.997761e-05 | 0.0276938 | 60.82647 | 0.1083757 | 0.263341 | 0.006998432 | 0.01979557 | 0.0001999552 | 0.0001999552 | 0.03209281 | 9.997761e-05 | 100 | 52.4014 | 0.0001 | 0.0001 | 0.0012 | 0.0001 | 0.0219 | 47.2711 | 0.0798 | 0.1947 | 0.0048 | 0.0132 | 0.0001 | 0.0001 | 0.0114 | 0 | 100 | 2.429889 | 47.5986 | 0.908346 | hex
JL99-1C-35 | MS ore | 85 | Massive, w/ c.g. pn eyes | Remobilized sulfide in metasediments | MS-SED | Strongly |  |  | 32900 N | 2650 | 10864 | 32893 | 574769.8 | 6176696.1 | 1C35 | 1C | cp | 1566 | 1C3501cp1 | 23 | 35.412 | 0.0001 | 0.001 | 0.0041 | 0.0186 | 0.0001 | 29.2706 | 0.0361 | 0.0473 | 34.5778 | 0.0711 | 0.0026 | 0.0115 | 0.045 | 0.0167 | 99.5146 | 35.58473 | 0.0001004878 | 0.001004878 | 0.004119998 | 0.01869072 | 0.0001004878 | 29.41337 | 0.03627608 | 0.04753071 | 34.74646 | 0.0714468 | 0.002612682 | 0.01155609 | 0.0452195 | 0.01678146 | 100 | 50.7456 | 0.0001 | 0.001 | 0.0037 | 0.0164 | 0.0001 | 24.0823 | 0.0281 | 0.037 | 25.0044 | 0.05 | 0.0016 | 0.0067 | 0.017 | 0.006 | 100 | 1.310249
JL99-1C-35 | MS ore | 85 | Massive, w/ c.g. pn eyes | Remobilized sulfide in metasediments | MS-SED | Strongly |  |  | 32900 N | 2650 | 10864 | 32893 | 574769.8 | 6176696.1 | 1C35 | 1C | cp | 1570 | 1C3501cp2 | 27 | 35.0684 | 0.0001 | 0.0188 | 0.0016 | 0.0202 | 0.0001 | 29.2306 | 0.0081 | 0.0378 | 34.5666 | 0.0605 | 0.0003 | 0.0002 | 0.0001 | 0.0001 | 99.0135 | 35.4178 | 0.0001009963 | 0.01898731 | 0.001615941 | 0.02040126 | 0.0001009963 | 29.52183 | 0.008180703 | 0.03817661 | 34.911 | 0.06110278 | 0.000302989 | 0.0002019927 | 0.0001009963 | 0.0001009963 | 100 | 50.5488 | 0.0001 | 0.0182 | 0.0015 | 0.018 | 0.0001 | 24.1908 | 0.0064 | 0.0297 | 25.1433 | 0.0428 | 0.0002 | 0.0001 | 0 | 0 | 100 | 4.666667
JL99-1C-35 | MS ore | 85 | Massive, w/ c.g. pn eyes | Remobilized sulfide in metasediments | MS-SED | Strongly |  |  | 32900 N | 2650 | 10864 | 32893 | 574769.8 | 6176696.1 | 1C35 | 1C | cp | 1573 | 1C3501cp3 | 30 | 34.7903 | 0.0001 | 0.0126 | 0.0088 | 0.0001 | 0.0001 | 29.5407 | 0.0056 | 0.0586 | 33.9923 | 0.0001 | 0.0003 | 0.0002 | 0.0001 | 0.0001 | 98.41 | 35.3524 | 0.0001016157 | 0.01280358 | 0.008942181 | 0.0001016157 | 0.0001016157 | 30.01799 | 0.005690479 | 0.05954679 | 34.54151 | 0.0001016157 | 0.0003048471 | 0.0002032314 | 0.0001016157 | 0.0001016157 | 100 | 50.4546 | 0.0001 | 0.0122 | 0.0081 | 0.0001 | 0.0001 | 24.5969 | 0.0044 | 0.0464 | 24.8767 | 0.0001 | 0.0002 | 0.0001 | 0 | 0 | 100 | 10.46429
JL99-1C-35 | MS ore | 85 | Massive, w/ c.g. pn eyes | Remobilized sulfide in metasediments | MS-SED | Strongly |  |  | 32900 N | 2650 | 10864 | 32893 | 574769.8 | 6176696.1 | 1C35 | 1C | pn | 1564 | 1C3501pn1 | 21 | 33.6291 | 0.0001 | 0.0116 | 0.0001 | 0.0017 | 0.0001 | 29.455 | 0.6515 | 36.2089 | 0.0241 | 0.0001 | 0.0197 | 0.0333 | 0.0329 | 0.0001 | 100.0683 | 33.60615 | 9.993175e-05 | 0.01159208 | 9.993175e-05 | 0.00169884 | 9.993175e-05 | 29.4349 | 0.6510553 | 36.18419 | 0.02408355 | 9.993175e-05 | 0.01968655 | 0.03327727 | 0.03287754 | 9.993175e-05 | 100 | 47.5511 | 0.0001 | 0.011 | 0.0001 | 0.0015 | 0.0001 | 23.9123 | 0.5012 | 27.9619 | 0.0172 | 0.0001 | 0.0119 | 0.0191 | 0.0122 | 0 | 99.9998 | 55.57774
JL99-1C-35 | MS ore | 85 | Massive, w/ c.g. pn eyes | Remobilized sulfide in metasediments | MS-SED | Strongly |  |  | 32900 N | 2650 | 10864 | 32893 | 574769.8 | 6176696.1 | 1C35 | 1C | pn | 1567 | 1C3501pn2 | 24 | 33.3591 | 0.0001 | 0.0114 | 0.0001 | 0.0001 | 0.0117 | 28.9047 | 0.6524 | 36.7099 | 0.0229 | 0.0001 | 0.0003 | 0.0484 | 0.0001 | 0.0001 | 99.7214 | 33.4523 | 0.0001002794 | 0.01143185 | 0.0001002794 | 0.0001002794 | 0.01173269 | 28.98545 | 0.6542227 | 36.81246 | 0.02296398 | 0.0001002794 | 0.0003008381 | 0.04853522 | 0.0001002794 | 0.0001002794 | 100 | 47.3821 | 0.0001 | 0.0109 | 0.0001 | 0.0001 | 0.0097 | 23.5715 | 0.5042 | 28.4767 | 0.0164 | 0.0001 | 0.0002 | 0.0279 | 0 | 0 | 100 | 56.26901
JL99-1C-35 | MS ore | 85 | Massive, w/ c.g. pn eyes | Remobilized sulfide in metasediments | MS-SED | Strongly |  |  | 32900 N | 2650 | 10864 | 32893 | 574769.8 | 6176696.1 | 1C35 | 1C | pn | 1571 | 1C3501pn3 | 28 | 33.6626 | 0.0001 | 0.0219 | 0.0009 | 0.003 | 0.021 | 28.6725 | 0.5577 | 36.6115 | 0.0001 | 0.0388 | 0.0094 | 0.0544 | 0.0268 | 0.0001 | 99.6808 | 33.7704 | 0.0001003202 | 0.02197013 | 0.000902882 | 0.003009607 | 0.02106725 | 28.76432 | 0.5594859 | 36.72874 | 0.0001003202 | 0.03892425 | 0.009430101 | 0.0545742 | 0.02688582 | 0.0001003202 | 100 | 47.7451 | 0.0001 | 0.0208 | 0.0008 | 0.0026 | 0.0174 | 23.3488 | 0.4304 | 28.3598 | 0.0001 | 0.027 | 0.0057 | 0.0313 | 0.01 | 0 | 99.9999 | 65.6473
JL99-1C-35 | MS ore | 85 | Massive, w/ c.g. pn eyes | Remobilized sulfide in metasediments | MS-SED | Strongly |  |  | 32900 N | 2650 | 10864 | 32893 | 574769.8 | 6176696.1 | 1C35 | 1C | po | 1565 | 1C3501po1 | 22 | 39.654 | 0.0001 | 0.0001 | 0.0001 | 0.0075 | 0.0231 | 58.2406 | 0.0452 | 0.6238 | 0.0081 | 0.0527 | 0.0044 | 0.0002 | 0.0001 | 0.0139 | 98.6739 | 40.18692 | 0.0001013439 | 0.0001013439 | 0.0001013439 | 0.007600794 | 0.02341045 | 59.02331 | 0.04580745 | 0.6321834 | 0.008208858 | 0.05340825 | 0.004459133 | 0.0002026878 | 0.0001013439 | 0.01408681 | 100 | 53.9427 | 0.0001 | 0.0001 | 0.0001 | 0.0063 | 0.0183 | 45.4873 | 0.0334 | 0.4634 | 0.0056 | 0.0352 | 0.0026 | 0.0001 | 0 | 0.0048 | 100 | 13.80088 | 46.0573 | 0.853819
JL99-1C-35 | MS ore | 85 | Massive, w/ c.g. pn eyes | Remobilized sulfide in metasediments | MS-SED | Strongly |  |  | 32900 N | 2650 | 10864 | 32893 | 574769.8 | 6176696.1 | 1C35 | 1C | po | 1568 | 1C3501po2 | 25 | 40.054 | 0.0052 | 0.0028 | 0.0001 | 0.0126 | 0.0001 | 58.0772 | 0.0989 | 0.6391 | 0.0001 | 0.0163 | 0.0192 | 0.0002 | 0.0257 | 0.0148 | 98.9663 | 40.47236 | 0.005254314 | 0.002829246 | 0.0001010445 | 0.01273161 | 0.0001010445 | 58.68381 | 0.09993301 | 0.6457754 | 0.0001010445 | 0.01647025 | 0.01940054 | 0.000202089 | 0.02596844 | 0.01495459 | 100 | 54.2431 | 0.005 | 0.0026 | 0.0001 | 0.0105 | 0.0001 | 45.1567 | 0.0728 | 0.4727 | 0.0001 | 0.0108 | 0.0111 | 0.0001 | 0.0092 | 0.005 | 99.9999 | 6.462083 | 45.7568 | 0.8435506
JL99-1C-35 | MS ore | 85 | Massive, w/ c.g. pn eyes | Remobilized sulfide in metasediments | MS-SED | Strongly |  |  | 32900 N | 2650 | 10864 | 32893 | 574769.8 | 6176696.1 | 1C35 | 1C | po | 1572 | 1C3501po3 | 29 | 39.6044 | 0.0001 | 0.0043 | 0.0044 | 0.0029 | 0.0276 | 58.3877 | 0.0474 | 0.6208 | 0.0025 | 0.003 | 0.0002 | 0.0254 | 0.0001 | 0.0001 | 98.7309 | 40.11348 | 0.0001012854 | 0.004355273 | 0.004456558 | 0.002937277 | 0.02795477 | 59.13822 | 0.04800929 | 0.6287798 | 0.002532135 | 0.003038562 | 0.0002025708 | 0.02572649 | 0.0001012854 | 0.0001012854 | 100 | 53.8624 | 0.0001 | 0.0039 | 0.0038 | 0.0024 | 0.0219 | 45.5913 | 0.035 | 0.4611 | 0.0017 | 0.002 | 0.0001 | 0.014 | 0 | 0 | 99.9997 | 13.09705 | 46.1373 | 0.8565771
JL99-1C-35 | MS ore | 85 | Massive, w/ c.g. pn eyes | Remobilized sulfide in metasediments | MS-SED | Strongly |  |  | 32900 N | 2650 | 10864 | 32893 | 574769.8 | 6176696.1 | 1C35 | 1C | py | 1569 | 1C3501py1 | 26 | 53.9345 | 0.0001 | 0.0214 | 0.0001 | 0.0001 | 0.0001 | 44.5021 | 0.3836 | 0.9325 | 0.0617 | 0.0001 | 0.0072 | 0.0002 | 0.0001 | 0.0001 | 99.8439 | 54.01882 | 0.0001001563 | 0.02143346 | 0.0001001563 | 0.0001001563 | 0.0001001563 | 44.57168 | 0.3841997 | 0.9339579 | 0.06179646 | 0.0001001563 | 0.007211257 | 0.0002003127 | 0.0001001563 | 0.0001001563 | 100 | 67.2064 | 0.0001 | 0.0179 | 0.0001 | 0.0001 | 0.0001 | 31.8377 | 0.2601 | 0.6346 | 0.0388 | 0.0001 | 0.0038 | 0.0001 | 0 | 0 | 99.9999 | 2.430918
DM98-1C-02 | serpentinized peridotite | 25 | Interstitial | Magmatic sulfides in um. | IS-U | [5 empty] | 10829 | 32792 | 574744.2 | 6176675.8 | DM1C02 | 1C | pn | 1550 | DM981C02pn1 | 7 | 33.628 | 0.0001 | 0.0025 | 0.0095 | 0.0331 | 0.0001 | 32.5099 | 0.7159 | 33.9311 | 0.0393 | 0.0291 | 0.0003 | 0.0183 | 0.0001 | 0.0001 | 100.9174 | 33.3223 | 9.909094e-05 | 0.002477273 | 0.009413639 | 0.0327991 | 9.909094e-05 | 32.21437 | 0.709392 | 33.62265 | 0.03894274 | 0.02883546 | 0.0002972728 | 0.01813364 | 9.909094e-05 | 9.909094e-05 | 100 | 47.1748 | 0.0001 | 0.0024 | 0.0084 | 0.0287 | 0.0001 | 26.1844 | 0.5464 | 25.9963 | 0.0278 | 0.02 | 0.0002 | 0.0104 | 0 | 0 | 100 | 47.39642
DM98-1C-02 | serpentinized peridotite | 25 | Interstitial | Magmatic sulfides in um. | IS-U | [5 empty] | 10829 | 32792 | 574744.2 | 6176675.8 | DM1C02 | 1C | pn | 1552 | DM981C02pn2 | 9 | 33.5557 | 0.0016 | 0.0034 | 0.0002 | 0.0001 | 0.0118 | 32.7563 | 0.6718 | 34.0652 | 0.0568 | 0.032 | 0.0171 | 0.0278 | 0.0001 | 0.0001 | 101.2 | 33.15781 | 0.001581028 | 0.003359684 | 0.0001976285 | 9.881423e-05 | 0.01166008 | 32.36789 | 0.663834 | 33.66126 | 0.05612648 | 0.03162055 | 0.01689723 | 0.02747036 | 9.881423e-05 | 9.881423e-05 | 100 | 46.9929 | 0.0016 | 0.0031 | 0.0002 | 0.0001 | 0.0097 | 26.3378 | 0.5119 | 26.0545 | 0.0401 | 0.022 | 0.0103 | 0.0158 | 0 | 0 | 100 | 50.70735
DM98-1C-02 | serpentinized peridotite | 25 | Interstitial | Magmatic sulfides in um. | IS-U | [5 empty] | 10829 | 32792 | 574744.2 | 6176675.8 | DM1C02 | 1C | pn | 1554 | DM981C02pn3 | 11 | 33.3871 | 0.0001 | 0.0001 | 0.0001 | 0.0073 | 0.0127 | 32.5167 | 0.7098 | 33.5496 | 0.0103 | 0.0641 | 0.0003 | 0.0298 | 0.0262 | 0.0001 | 100.3143 | 33.28249 | 9.968668e-05 | 9.968668e-05 | 9.968668e-05 | 0.007277128 | 0.01266021 | 32.41482 | 0.7075761 | 33.44448 | 0.01026773 | 0.06389916 | 0.0002990601 | 0.02970663 | 0.02611791 | 9.968668e-05 | 100 | 47.1349 | 0.0001 | 0.0001 | 0.0001 | 0.0063 | 0.0105 | 26.3565 | 0.5452 | 25.8676 | 0.0073 | 0.0444 | 0.0002 | 0.0171 | 0.0098 | 0 | 100.0001 | 47.26627
DM98-1C-02 | serpentinized peridotite | 25 | Interstitial | Magmatic sulfides in um. | IS-U | [5 empty] | 10829 | 32792 | 574744.2 | 6176675.8 | DM1C02 | 1C | pn | 1556 | DM981C02pn4 | 13 | 33.4204 | 0.0001 | 0.0111 | 0.0001 | 0.0001 | 0.011 | 32.2547 | 0.6444 | 33.5246 | 0.032 | 0.0001 | 0.0003 | 0.0257 | 0.0189 | 0.0001 | 99.9436 | 33.43926 | 0.0001000564 | 0.01110626 | 0.0001000564 | 0.0001000564 | 0.01100621 | 32.2729 | 0.6447636 | 33.54352 | 0.03201806 | 0.0001000564 | 0.0003001693 | 0.0257145 | 0.01891067 | 0.0001000564 | 100 | 47.3077 | 0.0001 | 0.0105 | 0.0001 | 0.0001 | 0.0091 | 26.2139 | 0.4963 | 25.9173 | 0.0229 | 0.0001 | 0.0002 | 0.0148 | 0.007 | 0 | 100.0001 | 52.02452
DM98-1C-02 | serpentinized peridotite | 25 | Interstitial | Magmatic sulfides in um. | IS-U | [5 empty] | 10829 | 32792 | 574744.2 | 6176675.8 | DM1C02 | 1C | pn | 1558 | DM981C02pn5 | 15 | 33.4888 | 0.0208 | 0.0121 | 0.0041 | 0.0165 | 0.0001 | 32.7104 | 0.6103 | 34.1552 | 0.0001 | 0.0001 | 0.0003 | 0.0359 | 0.0001 | 0.0001 | 101.0549 | 33.13921 | 0.02058287 | 0.01197369 | 0.004057201 | 0.01632776 | 9.895611e-05 | 32.36894 | 0.6039292 | 33.79866 | 9.895611e-05 | 9.895611e-05 | 0.0002968683 | 0.03552524 | 9.895611e-05 | 9.895611e-05 | 100 | 46.9653 | 0.0208 | 0.0113 | 0.0036 | 0.0143 | 0.0001 | 26.3379 | 0.4657 | 26.1602 | 0.0001 | 0.0001 | 0.0002 | 0.0204 | 0 | 0 | 100 | 55.96461
DM98-1C-02 | serpentinized peridotite | 25 | Interstitial | Magmatic sulfides in um. | IS-U | [5 empty] | 10829 | 32792 | 574744.2 | 6176675.8 | DM1C02 | 1C | pn | 1562 | DM981C02pn6 | 19 | 34.0877 | 0.0001 | 0.0064 | 0.0001 | 0.0132 | 0.011 | 32.7413 | 0.6058 | 33.5781 | 0.0557 | 0.0358 | 0.0034 | 0.0061 | 0.0001 | 0.0001 | 101.1449 | 33.70185 | 9.886806e-05 | 0.006327556 | 9.886806e-05 | 0.01305058 | 0.01087549 | 32.37069 | 0.5989427 | 33.19802 | 0.05506951 | 0.03539477 | 0.003361514 | 0.006030952 | 9.886806e-05 | 9.886806e-05 | 100 | 47.5936 | 0.0001 | 0.006 | 0.0001 | 0.0114 | 0.009 | 26.2461 | 0.4602 | 25.6043 | 0.0392 | 0.0245 | 0.002 | 0.0034 | 0 | 0 | 99.9999 | 55.4277
DM98-1C-02 | serpentinized peridotite | 25 | Interstitial | Magmatic sulfides in um. | IS-U | [5 empty] | 10829 | 32792 | 574744.2 | 6176675.8 | DM1C02 | 1C | pn | 1563 | DM981C02pn7 | 20 | 33.4377 | 0.0001 | 0.0158 | 0.0001 | 0.0001 | 0.0216 | 32.9072 | 0.629 | 33.408 | 0.0175 | 0.0492 | 0.0239 | 0.0304 | 0.051 | 0.0001 | 100.5917 | 33.24101 | 9.941178e-05 | 0.01570706 | 9.941178e-05 | 9.941178e-05 | 0.02147294 | 32.71363 | 0.6253001 | 33.21149 | 0.01739706 | 0.0489106 | 0.02375942 | 0.03022118 | 0.05070001 | 9.941178e-05 | 100 | 47.0879 | 0.0001 | 0.0149 | 0.0001 | 0.0001 | 0.0178 | 26.6061 | 0.482 | 25.6939 | 0.0125 | 0.034 | 0.0144 | 0.0174 | 0.0189 | 0 | 100.0001 | 53.11288
DM98-1C-02 | serpentinized peridotite | 25 | Interstitial | Magmatic sulfides in um. | IS-U | [5 empty] | 10829 | 32792 | 574744.2 | 6176675.8 | DM1C02 | 1C | po | 1551 | DM981C02po1 | 8 | 39.2459 | 0.0001 | 0.0065 | 0.0001 | 0.0091 | 0.0001 | 59.7327 | 0.0336 | 0.1495 | 0.0081 | 0.0001 | 0.0002 | 0.0053 | 0.0001 | 0.0001 | 99.1915 | 39.56579 | 0.0001008151 | 0.006552981 | 0.0001008151 | 0.009174173 | 0.0001008151 | 60.21958 | 0.03387387 | 0.1507186 | 0.008166022 | 0.0001008151 | 0.0002016302 | 0.0053432 | 0.0001008151 | 0.0001008151 | 100 | 53.2817 | 0.0001 | 0.0059 | 0.0001 | 0.0076 | 0.0001 | 46.5601 | 0.0248 | 0.1108 | 0.0056 | 0.0001 | 0.0001 | 0.0029 | 0 | 0 | 99.9999 | 4.449405 | 46.7182 | 0.8768151 | mono
DM98-1C-02 | serpentinized peridotite | 25 | Interstitial | Magmatic sulfides in um. | IS-U | [5 empty] | 10829 | 32792 | 574744.2 | 6176675.8 | DM1C02 | 1C | po | 1553 | DM981C02po2 | 10 | 39.2255 | 0.012 | 0.0115 | 0.0035 | 0.0205 | 0.0001 | 60.1879 | 0.0001 | 0.1202 | 0.0019 | 0.0001 | 0.0193 | 0.0154 | 0.0001 | 0.0001 | 99.6182 | 39.37584 | 0.01204599 | 0.01154408 | 0.003513414 | 0.02057857 | 0.0001003833 | 60.41858 | 0.0001003833 | 0.1206607 | 0.001907282 | 0.0001003833 | 0.01937397 | 0.01545902 | 0.0001003833 | 0.0001003833 | 100 | 53.0833 | 0.0116 | 0.0104 | 0.003 | 0.0171 | 0.0001 | 46.7645 | 0.0001 | 0.0888 | 0.0013 | 0.0001 | 0.0112 | 0.0085 | 0 | 0 | 100 | 1202 | 46.9167 | 0.8838316 | mono
DM98-1C-02 | serpentinized peridotite | 25 | Interstitial | Magmatic sulfides in um. | IS-U | [5 empty] | 10829 | 32792 | 574744.2 | 6176675.8 | DM1C02 | 1C | po | 1555 | DM981C02po3 | 12 | 39.1304 | 0.0001 | 0.0095 | 0.003 | 0.0183 | 0.0001 | 60.0508 | 0.0051 | 0.141 | 0.0281 | 0.0104 | 0.0002 | 0.0002 | 0.0035 | 0.0001 | 99.4008 | 39.36628 | 0.0001006028 | 0.009557267 | 0.003018084 | 0.01841031 | 0.0001006028 | 60.41279 | 0.005130743 | 0.14185 | 0.02826939 | 0.01046269 | 0.0002012056 | 0.0002012056 | 0.003521098 | 0.0001006028 | 100 | 53.0741 | 0.0001 | 0.0086 | 0.0026 | 0.0153 | 0.0001 | 46.7633 | 0.0038 | 0.1045 | 0.0192 | 0.0069 | 0.0001 | 0.0001 | 0.0013 | 0 | 100 | 27.64706 | 46.9259 | 0.8841582 | mono
DM98-1C-02 | serpentinized peridotite | 25 | Interstitial | Magmatic sulfides in um. | IS-U | [5 empty] | 10829 | 32792 | 574744.2 | 6176675.8 | DM1C02 | 1C | po | 1557 | DM981C02po4 | 14 | 38.6371 | 0.0001 | 0.0001 | 0.0001 | 0.0001 | 0.0001 | 59.2856 | 0.0021 | 0.1768 | 0.0106 | 0.0001 | 0.0327 | 0.0024 | 0.0001 | 0.0001 | 98.1481 | 39.36612 | 0.0001018868 | 0.0001018868 | 0.0001018868 | 0.0001018868 | 0.0001018868 | 60.40423 | 0.002139624 | 0.1801359 | 0.01080001 | 0.0001018868 | 0.033317 | 0.002445284 | 0.0001018868 | 0.0001018868 | 100 | 53.0775 | 0.0001 | 0.0001 | 0.0001 | 0.0001 | 0.0001 | 46.7598 | 0.0016 | 0.1327 | 0.0074 | 0.0001 | 0.0192 | 0.0013 | 0 | 0 | 100.0001 | 84.19048 | 46.9226 | 0.8840394 | mono
DM98-1C-02 | serpentinized peridotite | 25 | Interstitial | Magmatic sulfides in um. | IS-U | [5 empty] | 10829 | 32792 | 574744.2 | 6176675.8 | DM1C02 | 1C | po | 1559 | DM981C02po5 | 16 | 39.4592 | 0.0344 | 0.0078 | 0.0002 | 0.0242 | 0.0191 | 59.8696 | 0.0295 | 0.191 | 0.0175 | 0.0067 | 0.0282 | 0.0002 | 0.0001 | 0.0001 | 99.6878 | 39.58278 | 0.03450773 | 0.007824428 | 0.0002006264 | 0.02427579 | 0.01915982 | 60.0571 | 0.02959239 | 0.1915982 | 0.01755481 | 0.006720983 | 0.02828832 | 0.0002006264 | 0.0001003132 | 0.0001003132 | 100 | 53.2993 | 0.0331 | 0.0071 | 0.0002 | 0.0201 | 0.015 | 46.4298 | 0.0216 | 0.1409 | 0.0119 | 0.0044 | 0.0163 | 0.0001 | 0 | 0 | 99.9998 | 6.474576 | 46.7005 | 0.8761935 | mono
DM98-1C-02 | serpentinized peridotite | 25 | Interstitial | Magmatic sulfides in um. | IS-U | [5 empty] | 10829 | 32792 | 574744.2 | 6176675.8 | DM1C02 | 1C | po | 1560 | DM981C02po6 | 17 | 38.8757 | 0.0001 | 0.0005 | 0.0001 | 0.0001 | 0.0092 | 60.0036 | 0.0001 | 0.3008 | 0.0001 | 0.0608 | 0.0002 | 0.0089 | 0.0001 | 0.0001 | 99.2604 | 39.16537 | 0.0001007451 | 0.0005037256 | 0.0001007451 | 0.0001007451 | 0.00926855 | 60.45069 | 0.0001007451 | 0.3030413 | 0.0001007451 | 0.06125303 | 0.0002014902 | 0.008966315 | 0.0001007451 | 0.0001007451 | 100 | 52.8705 | 0.0001 | 0.0005 | 0.0001 | 0.0001 | 0.0073 | 46.8522 | 0.0001 | 0.2235 | 0.0001 | 0.0406 | 0.0001 | 0.0049 | 0 | 0 | 100.0001 | 3008 | 47.1296 | 0.8914158 | mono
DM98-1C-02 | serpentinized peridotite | 25 | Interstitial | Magmatic sulfides in um. | IS-U | [5 empty] | 10829 | 32792 | 574744.2 | 6176675.8 | DM1C02 | 1C | po | 1561 | DM981C02po7 | 18 | 39.2301 | 0.0001 | 0.0001 | 0.0001 | 0.0044 | 0.0092 | 59.647 | 0.0681 | 0.191 | 0.0125 | 0.0215 | 0.0002 | 0.0002 | 0.0001 | 0.0081 | 99.1927 | 39.54938 | 0.0001008139 | 0.0001008139 | 0.0001008139 | 0.00443581 | 0.009274876 | 60.13245 | 0.06865425 | 0.1925545 | 0.01260173 | 0.02167498 | 0.0002016277 | 0.0002016277 | 0.0001008139 | 0.008165924 | 100 | 53.2696 | 0.0001 | 0.0001 | 0.0001 | 0.0036 | 0.0073 | 46.5014 | 0.0503 | 0.1416 | 0.0086 | 0.0143 | 0.0001 | 0.0001 | 0 | 0.0028 | 100 | 2.804699 | 46.7304 | 0.8772433 | mono
DM98-1C-03 | serpentinized peridotite | 15 | Interstitial | Magmatic sulfides in um. | IS-U | [5 empty] | 10780 | 32792 | 574731.6 | 6176683.9 | DM1C03 | 1C | pn | 1499 | DM981C03pn1 | 22 | 33.9947 | 0.0001 | 0.0119 | 0.0001 | 0.0027 | 0.0105 | 32.5259 | 0.6976 | 34.0221 | 0.0269 | 0.0714 | 0.0223 | 0.0209 | 0.0292 | 0.0001 | 101.4364 | 33.51331 | 9.858394e-05 | 0.01173149 | 9.858394e-05 | 0.002661766 | 0.01035131 | 32.06531 | 0.6877216 | 33.54033 | 0.02651908 | 0.07038893 | 0.02198422 | 0.02060404 | 0.02878651 | 9.858394e-05 | 100 | 47.3993 | 0.0001 | 0.0111 | 0.0001 | 0.0023 | 0.0085 | 26.038 | 0.5292 | 25.9077 | 0.0189 | 0.0488 | 0.0133 | 0.0118 | 0.0107 | 0 | 99.9998 | 48.77021
DM98-1C-03 | serpentinized peridotite | 15 | Interstitial | Magmatic sulfides in um. | IS-U | [5 empty] | 10780 | 32792 | 574731.6 | 6176683.9 | DM1C03 | 1C | pn | 1502 | DM981C03pn2 | 25 | 34.0401 | 0.0041 | 0.0161 | 0.0001 | 0.0001 | 0.0001 | 32.8566 | 0.7126 | 33.9699 | 0.0001 | 0.0844 | 0.0003 | 0.0046 | 0.0001 | 0.0001 | 101.6893 | 33.47461 | 0.004031889 | 0.01583254 | 9.833876e-05 | 9.833876e-05 | 9.833876e-05 | 32.31077 | 0.700762 | 33.40558 | 9.833876e-05 | 0.08299792 | 0.0002950163 | 0.004523583 | 9.833876e-05 | 9.833876e-05 | 100 | 47.3425 | 0.0041 | 0.015 | 0.0001 | 0.0001 | 0.0001 | 26.2362 | 0.5392 | 25.8023 | 0.0001 | 0.0576 | 0.0002 | 0.0026 | 0 | 0 | 100.0001 | 47.67036
DM98-1C-03 | serpentinized peridotite | 15 | Interstitial | Magmatic sulfides in um. | IS-U | [5 empty] | 10780 | 32792 | 574731.6 | 6176683.9 | DM1C03 | 1C | pn | 1504 | DM981C03pn3 | 27 | 33.8445 | 0.0001 | 0.0001 | 0.0001 | 0.0001 | 0.0049 | 33.0034 | 0.668 | 33.6684 | 0.0416 | 0.0001 | 0.0003 | 0.0523 | 0.0001 | 0.0001 | 101.2841 | 33.41541 | 9.873218e-05 | 9.873218e-05 | 9.873218e-05 | 9.873218e-05 | 0.004837877 | 32.58498 | 0.659531 | 33.24155 | 0.04107259 | 9.873218e-05 | 0.0002961965 | 0.05163693 | 9.873218e-05 | 9.873218e-05 | 100 | 47.2756 | 0.0001 | 0.0001 | 0.0001 | 0.0001 | 0.004 | 26.4683 | 0.5077 | 25.6848 | 0.0293 | 0.0001 | 0.0002 | 0.0297 | 0 | 0 | 100.0001 | 50.4018
DM98-1C-03 | serpentinized peridotite | 15 | Interstitial | Magmatic sulfides in um. | IS-U | [5 empty] | 10780 | 32792 | 574731.6 | 6176683.9 | DM1C03 | 1C | po | 1500 | DM981C03po1 | 23 | 39.9882 | 0.0001 | 0.0172 | 0.0001 | 0.0001 | 0.0251 | 60.3337 | 0.0726 | 0.114 | 0.0375 | 0.0488 | 0.0002 | 0.0002 | 0.0001 | 0.0001 | 100.638 | 39.73469 | 9.936604e-05 | 0.01709096 | 9.936604e-05 | 9.936604e-05 | 0.02494088 | 59.95121 | 0.07213975 | 0.1132773 | 0.03726227 | 0.04849063 | 0.0001987321 | 0.0001987321 | 9.936604e-05 | 9.936604e-05 | 100 | 53.4605 | 0.0001 | 0.0154 | 0.0001 | 0.0001 | 0.0196 | 46.3105 | 0.0528 | 0.0832 | 0.0253 | 0.032 | 0.0001 | 0.0001 | 0 | 0 | 99.9998 | 1.570248 | 46.5393 | 0.8705362 | mono
DM98-1C-03 | serpentinized peridotite | 15 | Interstitial | Magmatic sulfides in um. | IS-U | [5 empty] | 10780 | 32792 | 574731.6 | 6176683.9 | DM1C03 | 1C | po | 1501 | DM981C03po2 | 24 | 39.7735 | 0.0001 | 0.0001 | 0.0147 | 0.0001 | 0.0164 | 59.965 | 0.0342 | 0.0947 | 0.0001 | 0.0151 | 0.0014 | 0.0002 | 0.0186 | 0.0001 | 99.9343 | 39.79965 | 0.0001000657 | 0.0001000657 | 0.01470966 | 0.0001000657 | 0.01641078 | 60.00442 | 0.03422248 | 0.09476226 | 0.0001000657 | 0.01510993 | 0.00140092 | 0.0002001315 | 0.01861223 | 0.0001000657 | 100 | 53.5279 | 0.0001 | 0.0001 | 0.0125 | 0.0001 | 0.0129 | 46.3342 | 0.0251 | 0.0696 | 0.0001 | 0.0099 | 0.0008 | 0.0001 | 0.0066 | 0 | 100 | 2.769006 | 46.4721 | 0.8681846 | mono
DM98-1C-03 | serpentinized peridotite | 15 | Interstitial | Magmatic sulfides in um. | IS-U | [5 empty] | 10780 | 32792 | 574731.6 | 6176683.9 | DM1C03 | 1C | po | 1503 | DM981C03po3 | 26 | 40.2301 | 0.0163 | 0.0001 | 0.0122 | 0.0001 | 0.0446 | 60.2946 | 0.04 | 0.1221 | 0.0012 | 0.0057 | 0.0002 | 0.0002 | 0.0001 | 0.0319 | 100.7994 | 39.91105 | 0.01617073 | 9.920694e-05 | 0.01210325 | 9.920694e-05 | 0.0442463 | 59.81643 | 0.03968278 | 0.1211317 | 0.001190483 | 0.005654796 | 0.0001984139 | 0.0001984139 | 9.920694e-05 | 0.03164701 | 100 | 53.645 | 0.0155 | 0.0001 | 0.0102 | 0.0001 | 0.0347 | 46.1609 | 0.029 | 0.089 | 0.0008 | 0.0038 | 0.0001 | 0.0001 | 0 | 0.0107 | 100 | 3.0525 | 46.355 | 0.8641066 | mono
DM98-1C-04 | serpentinized peridotite | 7 | Diss | Magmatic sulfides in um. | DS-U | [5 empty] | 10787 | 32791 | 574733.3 | 6176682.4 | DM1C04 | 1C | pn | 1484 | DM981C04pn1 | 7 | 33.6121 | 0.0221 | 0.0054 | 0.0096 | 0.0001 | 0.0191 | 33.0727 | 0.598 | 33.1557 | 0.0076 | 0.0181 | 0.0033 | 0.0627 | 0.0001 | 0.0001 | 100.5867 | 33.41605 | 0.0219711 | 0.005368503 | 0.009544005 | 9.941672e-05 | 0.01898859 | 32.87979 | 0.594512 | 32.96231 | 0.007555671 | 0.01799443 | 0.003280752 | 0.06233428 | 9.941672e-05 | 9.941672e-05 | 100 | 47.2679 | 0.0221 | 0.005 | 0.0085 | 0.0001 | 0.0157 | 26.7029 | 0.4576 | 25.4645 | 0.0054 | 0.0125 | 0.002 | 0.0358 | 0 | 0 | 100 | 55.44431
DM98-1C-04 | serpentinized peridotite | 7 | Diss | Magmatic sulfides in um. | DS-U | [5 empty] | 10787 | 32791 | 574733.3 | 6176682.4 | DM1C04 | 1C | pn | 1486 | DM981C04pn2 | 9 | 33.647 | 0.0001 | 0.0001 | 0.0001 | 0.0001 | 0.0001 | 33.4666 | 0.6051 | 33.2504 | 0.0487 | 0.0001 | 0.0003 | 0.0451 | 0.023 | 0.0071 | 101.0939 | 33.28292 | 9.891794e-05 | 9.891794e-05 | 9.891794e-05 | 9.891794e-05 | 9.891794e-05 | 33.10447 | 0.5985524 | 32.89061 | 0.04817304 | 9.891794e-05 | 0.0002967538 | 0.04461199 | 0.02275113 | 0.007023174 | 100 | 47.1238 | 0.0001 | 0.0001 | 0.0001 | 0.0001 | 0.0001 | 26.9105 | 0.4611 | 25.4329 | 0.0344 | 0.0001 | 0.0002 | 0.0257 | 0.0085 | 0.0025 | 100.0002 | 54.95026
DM98-1C-04 | serpentinized peridotite | 7 | Diss | Magmatic sulfides in um. | DS-U | [5 empty] | 10787 | 32791 | 574733.3 | 6176682.4 | DM1C04 | 1C | pn | 1488 | DM981C04pn3 | 11 | 33.5114 | 0.0001 | 0.0078 | 0.0144 | 0.0001 | 0.0001 | 33.2976 | 0.6555 | 32.9708 | 0.0498 | 0.0375 | 0.0003 | 0.0445 | 0.0001 | 0.0001 | 100.5901 | 33.31481 | 9.941336e-05 | 0.007754242 | 0.01431552 | 9.941336e-05 | 9.941336e-05 | 33.10226 | 0.6516546 | 32.77738 | 0.04950785 | 0.03728001 | 0.0002982401 | 0.04423895 | 9.941336e-05 | 9.941336e-05 | 100 | 47.1536 | 0.0001 | 0.0073 | 0.0128 | 0.0001 | 0.0001 | 26.9001 | 0.5018 | 25.3372 | 0.0354 | 0.0259 | 0.0002 | 0.0254 | 0 | 0 | 100 | 50.2987
DM98-1C-04 | serpentinized peridotite | 7 | Diss | Magmatic sulfides in um. | DS-U | [5 empty] | 10787 | 32791 | 574733.3 | 6176682.4 | DM1C04 | 1C | po | 1485 | DM981C04po1 | 8 | 38.9674 | 0.0001 | 0.0003 | 0.0041 | 0.014 | 0.0001 | 60.6145 | 0.0363 | 0.2245 | 0.0067 | 0.0431 | 0.0231 | 0.0002 | 0.0001 | 0.0021 | 99.9366 | 38.99212 | 0.0001000634 | 0.0003001903 | 0.004102601 | 0.01400888 | 0.0001000634 | 60.65295 | 0.03632303 | 0.2246424 | 0.00670425 | 0.04312734 | 0.02311465 | 0.0002001269 | 0.0001000634 | 0.002101332 | 100 | 52.6889 | 0.0001 | 0.0003 | 0.0035 | 0.0117 | 0.0001 | 47.0556 | 0.0267 | 0.1658 | 0.0045 | 0.0286 | 0.0134 | 0.0001 | 0 | 0.0007 | 100 | 6.184573 | 47.3111 | 0.897933 | mono
DM98-1C-04 | serpentinized peridotite | 7 | Diss | Magmatic sulfides in um. | DS-U | [5 empty] | 10787 | 32791 | 574733.3 | 6176682.4 | DM1C04 | 1C | po | 1487 | DM981C04po2 | 10 | 39.059 | 0.0001 | 0.0016 | 0.0001 | 0.0001 | 0.0001 | 61.0675 | 0.0472 | 0.1287 | 0.0001 | 0.0001 | 0.0002 | 0.0002 | 0.0001 | 0.0001 | 100.3052 | 38.94015 | 9.969573e-05 | 0.001595132 | 9.969573e-05 | 9.969573e-05 | 9.969573e-05 | 60.88169 | 0.04705638 | 0.1283084 | 9.969573e-05 | 9.969573e-05 | 0.0001993915 | 0.0001993915 | 9.969573e-05 | 9.969573e-05 | 100 | 52.6274 | 0.0001 | 0.0014 | 0.0001 | 0.0001 | 0.0001 | 47.241 | 0.0346 | 0.0947 | 0.0001 | 0.0001 | 0.0001 | 0.0001 | 0 | 0 | 99.9999 | 2.726695 | 47.3725 | 0.900149 | hex
DM98-1C-04 | serpentinized peridotite | 7 | Diss | Magmatic sulfides in um. | DS-U | [5 empty] | 10787 | 32791 | 574733.3 | 6176682.4 | DM1C04 | 1C | po | 1489 | DM981C04po3 | 12 | 38.9687 | 0.0001 | 0.0042 | 0.0082 | 0.0001 | 0.0001 | 60.9854 | 0.0442 | 0.1098 | 0.003 | 0.0086 | 0.0065 | 0.0115 | 0.0033 | 0.0001 | 100.1538 | 38.90886 | 9.984644e-05 | 0.00419355 | 0.008187408 | 9.984644e-05 | 9.984644e-05 | 60.89175 | 0.04413212 | 0.1096314 | 0.002995393 | 0.008586794 | 0.006490018 | 0.01148234 | 0.003294932 | 9.984644e-05 | 100 | 52.597 | 0.0001 | 0.0038 | 0.007 | 0.0001 | 0.0001 | 47.2595 | 0.0325 | 0.081 | 0.0021 | 0.0057 | 0.0038 | 0.0063 | 0.0012 | 0 | 100.0002 | 2.484163 | 47.4032 | 0.9012529 | hex
DM98-1C-05 | serpentinized peridotite | 5 | Diss | Magmatic sulfides in um. | DS-U | [5 empty] | 10793 | 32791 | 574734.8 | 6176681.5 | DM1C05 | 1C | pn | 1505 | DM981C05pn1 | 28 | 32.6685 | 0.0001 | 0.011 | 0.0014 | 0.0124 | 0.089 | 33.7528 | 0.7894 | 30.4978 | 0.0235 | 0.005 | 0.0003 | 0.0111 | 0.0026 | 0.0001 | 97.865 | 33.38119 | 0.0001021816 | 0.01123997 | 0.001430542 | 0.01267052 | 0.0909416 | 34.48914 | 0.8066214 | 31.16313 | 0.02401267 | 0.005109079 | 0.0003065447 | 0.01134216 | 0.002656721 | 0.0001021816 | 100 | 47.1948 | 0.0001 | 0.0107 | 0.0013 | 0.011 | 0.075 | 27.9958 | 0.6205 | 24.0624 | 0.0171 | 0.0036 | 0.0002 | 0.0065 | 0.001 | 0 | 100 | 38.63415
DM98-1C-05 | serpentinized peridotite | 5 | Diss | Magmatic sulfides in um. | DS-U | [5 empty] | 10793 | 32791 | 574734.8 | 6176681.5 | DM1C05 | 1C | pn | 1507 | DM981C05pn2 | 30 | 34.0481 | 0.0044 | 0.0076 | 0.0059 | 0.0045 | 0.0001 | 34.9631 | 0.8072 | 31.4249 | 0.03 | 0.0001 | 0.0131 | 0.0338 | 0.0001 | 0.0001 | 101.343 | 33.59689 | 0.004341691 | 0.007499285 | 0.005821813 | 0.004440366 | 9.86748e-05 | 34.49977 | 0.796503 | 31.00846 | 0.02960244 | 9.86748e-05 | 0.0129264 | 0.03335208 | 9.86748e-05 | 9.86748e-05 | 100 | 47.4387 | 0.0044 | 0.0071 | 0.0052 | 0.0039 | 0.0001 | 27.9684 | 0.6119 | 23.9122 | 0.0211 | 0.0001 | 0.0078 | 0.0191 | 0 | 0 | 100 | 38.93075
DM98-1C-05 | serpentinized peridotite | 5 | Diss | Magmatic sulfides in um. | DS-U | [5 empty] | 10793 | 32791 | 574734.8 | 6176681.5 | DM1C05 | 1C | pn | 1509 | DM981C05pn3 | 32 | 34.0559 | 0.0001 | 0.0065 | 0.0001 | 0.005 | 0.0001 | 35.0022 | 0.7701 | 31.5971 | 0.0182 | 0.0001 | 0.0123 | 0.0533 | 0.0001 | 0.0001 | 101.5212 | 33.5456 | 9.850159e-05 | 0.006402604 | 9.850159e-05 | 0.00492508 | 9.850159e-05 | 34.47772 | 0.7585608 | 31.12365 | 0.01792729 | 9.850159e-05 | 0.0121157 | 0.05250135 | 9.850159e-05 | 9.850159e-05 | 100 | 47.3844 | 0.0001 | 0.006 | 0.0001 | 0.0043 | 0.0001 | 27.9613 | 0.583 | 24.0102 | 0.0128 | 0.0001 | 0.0073 | 0.0301 | 0 | 0 | 99.9998 | 41.02987
DM98-1C-05 | serpentinized peridotite | 5 | Diss | Magmatic sulfides in um. | DS-U | [5 empty] | 10793 | 32791 | 574734.8 | 6176681.5 | DM1C05 | 1C | po | 1506 | DM981C05po1 | 29 | 36.6988 | 0.0001 | 0.0001 | 0.0001 | 0.0022 | 0.0121 | 63.4754 | 0.0127 | 0.0001 | 0.0042 | 0.0444 | 0.0002 | 0.0002 | 0.0075 | 0.0001 | 100.2582 | 36.60429 | 9.974246e-05 | 9.974246e-05 | 9.974246e-05 | 0.002194334 | 0.01206884 | 63.31193 | 0.01266729 | 9.974246e-05 | 0.004189184 | 0.04428565 | 0.0001994849 | 0.0001994849 | 0.007480685 | 9.974246e-05 | 100 | 50.1457 | 0.0001 | 0.0001 | 0.0001 | 0.0019 | 0.0097 | 49.7973 | 0.0094 | 0.0001 | 0.0029 | 0.0298 | 0.0001 | 0.0001 | 0.0027 | 0 | 100 | 0.007874016 | 49.8543 | 0.9941889 | hex
DM98-1C-05 | serpentinized peridotite | 5 | Diss | Magmatic sulfides in um. | DS-U | [5 empty] | 10793 | 32791 | 574734.8 | 6176681.5 | DM1C05 | 1C | po | 1508 | DM981C05po2 | 31 | 37.0413 | 0.0001 | 0.0001 | 0.0027 | 0.0026 | 0.0395 | 63.4412 | 0.0474 | 0.0151 | 0.0001 | 0.0272 | 0.0002 | 0.0002 | 0.0001 | 0.0001 | 100.6179 | 36.81383 | 9.938589e-05 | 9.938589e-05 | 0.002683419 | 0.002584033 | 0.03925743 | 63.0516 | 0.04710891 | 0.01500727 | 9.938589e-05 | 0.02703296 | 0.0001987718 | 0.0001987718 | 9.938589e-05 | 9.938589e-05 | 100 | 50.3692 | 0.0001 | 0.0001 | 0.0023 | 0.0022 | 0.0314 | 49.5299 | 0.035 | 0.0112 | 0.0001 | 0.0182 | 0.0001 | 0.0001 | 0 | 0 | 99.9999 | 0.3185654 | 49.6307 | 0.9853383 | hex
DM98-1C-05 | serpentinized peridotite | 5 | Diss | Magmatic sulfides in um. | DS-U | [5 empty] | 10793 | 32791 | 574734.8 | 6176681.5 | DM1C05 | 1C | po | 1510 | DM981C05po3 | 33 | 39.0769 | 0.0001 | 0.004 | 0.0001 | 0.0014 | 0.0321 | 61.401 | 0.0468 | 0.1185 | 0.0001 | 0.0194 | 0.0022 | 0.0002 | 0.0001 | 0.0001 | 100.703 | 38.80411 | 9.930191e-05 | 0.003972076 | 9.930191e-05 | 0.001390227 | 0.03187591 | 60.97236 | 0.04647329 | 0.1176728 | 9.930191e-05 | 0.01926457 | 0.002184642 | 0.0001986038 | 9.930191e-05 | 9.930191e-05 | 100 | 52.4854 | 0.0001 | 0.0036 | 0.0001 | 0.0012 | 0.0252 | 47.349 | 0.0342 | 0.0869 | 0.0001 | 0.0128 | 0.0012 | 0.0001 | 0 | 0 | 99.9999 | 2.532051 | 47.5145 | 0.9052899 | hex
DM98-1C-06 | serpentinized peridotite | 3 | Diss | Magmatic sulfides in um. | DS-U | [5 empty] | 10799 | 32789 | 574736 | 6176680.0 | DM1C06 | 1C | pn | 1512 | DM981C06pn1 | 8 | 33.5536 | 0.0001 | 0.0094 | 0.0108 | 0.0001 | 0.0342 | 34.2001 | 0.7621 | 32.384 | 0.0135 | 0.0108 | 0.0003 | 0.0366 | 0.0001 | 0.0001 | 101.0158 | 33.21619 | 9.899441e-05 | 0.009305475 | 0.0106914 | 9.899441e-05 | 0.03385609 | 33.85619 | 0.7544364 | 32.05835 | 0.01336425 | 0.0106914 | 0.0002969832 | 0.03623196 | 9.899441e-05 | 9.899441e-05 | 100 | 47.0265 | 0.0001 | 0.0088 | 0.0095 | 0.0001 | 0.028 | 27.52 | 0.5811 | 24.7878 | 0.0095 | 0.0075 | 0.0002 | 0.0209 | 0 | 0 | 100 | 42.49311
DM98-1C-06 | serpentinized peridotite | 3 | Diss | Magmatic sulfides in um. | DS-U | [5 empty] | 10799 | 32789 | 574736 | 6176680.0 | DM1C06 | 1C | pn | 1514 | DM981C06pn2 | 10 | 33.5172 | 0.0069 | 0.0001 | 0.0052 | 0.0001 | 0.0001 | 34.1977 | 0.7078 | 32.1449 | 0.0001 | 0.0246 | 0.0083 | 0.0002 | 0.021 | 0.0001 | 100.6343 | 33.30594 | 0.006856509 | 9.93697e-05 | 0.005167224 | 9.93697e-05 | 9.93697e-05 | 33.98215 | 0.7033387 | 31.94229 | 9.93697e-05 | 0.02444495 | 0.008247685 | 0.0001987394 | 0.02086764 | 9.93697e-05 | 100 | 47.1263 | 0.007 | 0.0001 | 0.0046 | 0.0001 | 0.0001 | 27.6065 | 0.5415 | 24.6839 | 0.0001 | 0.017 | 0.005 | 0.0001 | 0.0078 | 0 | 100.0001 | 45.41523
DM98-1C-06 | serpentinized peridotite | 3 | Diss | Magmatic sulfides in um. | DS-U | [5 empty] | 10799 | 32789 | 574736 | 6176680.0 | DM1C06 | 1C | pn | 1516 | DM981C06pn3 | 12 | 33.7301 | 0.0268 | 0.0001 | 0.0063 | 0.0265 | 0.0273 | 34.4038 | 0.8476 | 32.1861 | 0.0041 | 0.0001 | 0.0003 | 0.0575 | 0.0001 | 0.0001 | 101.3168 | 33.29171 | 0.02645168 | 9.870031e-05 | 0.00621812 | 0.02615558 | 0.02694519 | 33.95666 | 0.8365839 | 31.76778 | 0.004046713 | 9.870031e-05 | 0.0002961009 | 0.05675268 | 9.870031e-05 | 9.870031e-05 | 100 | 47.107 | 0.0267 | 0.0001 | 0.0055 | 0.0228 | 0.0223 | 27.5862 | 0.644 | 24.5495 | 0.0029 | 0.0001 | 0.0002 | 0.0326 | 0 | 0 | 99.9999 | 37.97322
DM98-1C-06 | serpentinized peridotite | 3 | Diss | Magmatic sulfides in um. | DS-U | [5 empty] | 10799 | 32789 | 574736 | 6176680.0 | DM1C06 | 1C | po | 1511 | DM981C06po1 | 7 | 37.8386 | 0.0001 | 0.0001 | 0.0001 | 0.0005 | 0.0158 | 62.295 | 0.0432 | 0.1204 | 0.0422 | 0.0208 | 0.0002 | 0.0002 | 0.0001 | 0.0001 | 100.3774 | 37.69633 | 9.962402e-05 | 9.962402e-05 | 9.962402e-05 | 0.0004981201 | 0.01574059 | 62.06078 | 0.04303758 | 0.1199473 | 0.04204134 | 0.0207218 | 0.000199248 | 0.000199248 | 9.962402e-05 | 9.962402e-05 | 100 | 51.3167 | 0.0001 | 0.0001 | 0.0001 | 0.0004 | 0.0125 | 48.5059 | 0.0319 | 0.0892 | 0.0289 | 0.0139 | 0.0001 | 0.0001 | 0 | 0 | 99.9999 | 2.787037 | 48.6832 | 0.9486814 | hex
DM98-1C-06 | serpentinized peridotite | 3 | Diss | Magmatic sulfides in um. | DS-U | [5 empty] | 10799 | 32789 | 574736 | 6176680.0 | DM1C06 | 1C | po | 1513 | DM981C06po2 | 9 | 37.4357 | 0.0003 | 0.0001 | 0.0053 | 0.0151 | 0.0059 | 62.9351 | 0.0525 | 0.0416 | 0.0085 | 0.0014 | 0.0002 | 0.0002 | 0.0001 | 0.0001 | 100.5021 | 37.24867 | 0.0002985012 | 9.950041e-05 | 0.005273522 | 0.01502456 | 0.005870524 | 62.62068 | 0.05223771 | 0.04139217 | 0.008457535 | 0.001393006 | 0.0001990008 | 0.0001990008 | 9.950041e-05 | 9.950041e-05 | 100 | 50.8346 | 0.0003 | 0.0001 | 0.0045 | 0.0127 | 0.0046 | 49.0664 | 0.0388 | 0.0308 | 0.0058 | 0.001 | 0.0001 | 0.0001 | 0 | 0 | 99.9998 | 0.792381 | 49.1652 | 0.9671602 | hex
DM98-1C-06 | serpentinized peridotite | 3 | Diss | Magmatic sulfides in um. | DS-U | [5 empty] | 10799 | 32789 | 574736 | 6176680.0 | DM1C06 | 1C | po | 1515 | DM981C06po3 | 11 | 38.0499 | 0.0001 | 0.0056 | 0.0049 | 0.0215 | 0.0001 | 61.8487 | 0.0247 | 0.1421 | 0.0001 | 0.0388 | 0.0306 | 0.0002 | 0.0036 | 0.0001 | 100.171 | 37.98495 | 9.982929e-05 | 0.00559044 | 0.004891635 | 0.0214633 | 9.982929e-05 | 61.74312 | 0.02465784 | 0.1418574 | 9.982929e-05 | 0.03873377 | 0.03054776 | 0.0001996586 | 0.003593855 | 9.982929e-05 | 100 | 51.6251 | 0.0001 | 0.0051 | 0.0042 | 0.018 | 0.0001 | 48.1787 | 0.0182 | 0.1053 | 0.0001 | 0.0258 | 0.0178 | 0.0001 | 0.0013 | 0 | 99.9999 | 5.753036 | 48.3748 | 0.9370403 | hex
DM98-1C-07 | MS horizon | 95 | Massive | Remobilized sulfides between metasediments and um. | MS-SED | [5 empty] | 10806 | 32792 | 574738.3 | 6176679.6 | DM1C07 | 1C | pn | 1490 | DM981C07pn1 | 13 | 33.6233 | 0.0001 | 0.012 | 0.0001 | 0.0001 | 0.0099 | 31.6438 | 0.4167 | 35.548 | 0.0001 | 0.0001 | 0.0091 | 0.0002 | 0.044 | 0.0001 | 101.3076 | 33.18932 | 9.870928e-05 | 0.01184511 | 9.870928e-05 | 9.870928e-05 | 0.009772218 | 31.23537 | 0.4113216 | 35.08917 | 9.870928e-05 | 9.870928e-05 | 0.008982544 | 0.0001974186 | 0.04343208 | 9.870928e-05 | 100 | 47.0506 | 0.0001 | 0.0113 | 0.0001 | 0.0001 | 0.0081 | 25.4233 | 0.3172 | 27.1673 | 0.0001 | 0.0001 | 0.0055 | 0.0001 | 0.0162 | 0 | 100.0001 | 85.30838
DM98-1C-07 | MS horizon | 95 | Massive | Remobilized sulfides between metasediments and um. | MS-SED | [5 empty] | 10806 | 32792 | 574738.3 | 6176679.6 | DM1C07 | 1C | pn | 1493 | DM981C07pn2 | 16 | 33.7237 | 0.0001 | 0.0036 | 0.0019 | 0.0001 | 0.0001 | 31.7121 | 0.4729 | 35.316 | 0.0001 | 0.0108 | 0.0249 | 0.0552 | 0.0001 | 0.0001 | 101.3217 | 33.28379 | 9.869554e-05 | 0.003553039 | 0.001875215 | 9.869554e-05 | 9.869554e-05 | 31.29843 | 0.4667312 | 34.85532 | 9.869554e-05 | 0.01065912 | 0.02457519 | 0.05447994 | 9.869554e-05 | 9.869554e-05 | 100 | 47.1542 | 0.0001 | 0.0033 | 0.0017 | 0.0001 | 0.0001 | 25.4582 | 0.3597 | 26.9688 | 0.0001 | 0.0074 | 0.0149 | 0.0313 | 0 | 0 | 99.9999 | 74.67964
DM98-1C-07 | MS horizon | 95 | Massive | Remobilized sulfides between metasediments and um. | MS-SED | [5 empty] | 10806 | 32792 | 574738.3 | 6176679.6 | DM1C07 | 1C | pn | 1496 | DM981C07pn3 | 19 | 33.4523 | 0.0001 | 0.0001 | 0.0082 | 0.0132 | 0.0017 | 31.1453 | 0.3999 | 36.2199 | 0.0001 | 0.0325 | 0.0342 | 0.0211 | 0.0348 | 0.0001 | 101.3635 | 33.00231 | 9.865484e-05 | 9.865484e-05 | 0.008089697 | 0.01302244 | 0.001677132 | 30.72635 | 0.3945207 | 35.73268 | 9.865484e-05 | 0.03206282 | 0.03373996 | 0.02081617 | 0.03433188 | 9.865484e-05 | 100 | 46.8548 | 0.0001 | 0.0001 | 0.0072 | 0.0114 | 0.0014 | 25.046 | 0.3047 | 27.7064 | 0.0001 | 0.0223 | 0.0205 | 0.012 | 0.0128 | 0 | 99.9998 | 90.57239
DM98-1C-07 | MS horizon | 95 | Massive | Remobilized sulfides between metasediments and um. | MS-SED | [5 empty] | 10806 | 32792 | 574738.3 | 6176679.6 | DM1C07 | 1C | po | 1491 | DM981C07po1 | 14 | 39.318 | 0.0001 | 0.0019 | 0.0001 | 0.0172 | 0.0048 | 60.4006 | 0.0405 | 0.2718 | 0.0001 | 0.0001 | 0.0144 | 0.0002 | 0.0001 | 0.0001 | 100.07 | 39.2905 | 9.993005e-05 | 0.001898671 | 9.993005e-05 | 0.01718797 | 0.004796642 | 60.35835 | 0.04047167 | 0.2716099 | 9.993005e-05 | 9.993005e-05 | 0.01438993 | 0.0001998601 | 9.993005e-05 | 9.993005e-05 | 100 | 52.9977 | 0.0001 | 0.0017 | 0.0001 | 0.0143 | 0.0038 | 46.7438 | 0.0297 | 0.2001 | 0.0001 | 0.0001 | 0.0083 | 0.0001 | 0 | 0 | 99.9999 | 6.711111 | 47.0022 | 0.8868724 | mono
DM98-1C-07 | MS horizon | 95 | Massive | Remobilized sulfides between metasediments and um. | MS-SED | [5 empty] | 10806 | 32792 | 574738.3 | 6176679.6 | DM1C07 | 1C | po | 1494 | DM981C07po2 | 17 | 39.5826 | 0.0075 | 0.0082 | 0.0021 | 0.0011 | 0.0163 | 60.659 | 0.0252 | 0.3198 | 0.0163 | 0.0402 | 0.0002 | 0.0017 | 0.041 | 0.0079 | 100.7291 | 39.29609 | 0.007445713 | 0.008140647 | 0.0020848 | 0.001092038 | 0.01618202 | 60.21994 | 0.0250176 | 0.3174852 | 0.01618202 | 0.03990902 | 0.0001985524 | 0.001687695 | 0.04070323 | 0.007842818 | 100 | 53.016 | 0.0072 | 0.0074 | 0.0017 | 0.0009 | 0.0127 | 46.6462 | 0.0184 | 0.2339 | 0.011 | 0.0264 | 0.0001 | 0.0009 | 0.0145 | 0.0027 | 100 | 12.69048 | 46.984 | 0.886223 | mono
DM98-1C-07 | MS horizon | 95 | Massive | Remobilized sulfides between metasediments and um. | MS-SED | [5 empty] | 10806 | 32792 | 574738.3 | 6176679.6 | DM1C07 | 1C | po | 1497 | DM981C07po3 | 20 | 39.3673 | 0.005 | 0.0029 | 0.0001 | 0.0001 | 0.0022 | 60.9916 | 0.0515 | 0.4022 | 0.0001 | 0.0001 | 0.0002 | 0.0002 | 0.0001 | 0.0001 | 100.8237 | 39.04568 | 0.004959151 | 0.002876308 | 9.918303e-05 | 9.918303e-05 | 0.002182027 | 60.49332 | 0.05107926 | 0.3989141 | 9.918303e-05 | 9.918303e-05 | 0.0001983661 | 0.0001983661 | 9.918303e-05 | 9.918303e-05 | 100 | 52.7429 | 0.0048 | 0.0026 | 0.0001 | 0.0001 | 0.0017 | 46.9155 | 0.0375 | 0.2943 | 0.0001 | 0.0001 | 0.0001 | 0.0001 | 0 | 0 | 99.9999 | 7.809709 | 47.257 | 0.8959879 | mono
DM98-1C-07 | MS horizon | 95 | Massive | Remobilized sulfides between metasediments and um. | MS-SED | [5 empty] | 10806 | 32792 | 574738.3 | 6176679.6 | DM1C07 | 1C | py | 1492 | DM981C07py1 | 15 | 54.2152 | 0.0001 | 0.0157 | 0.0001 | 0.0116 | 0.002 | 46.7688 | 0.6481 | 0.3622 | 0.0001 | 0.0109 | 0.0002 | 0.0002 | 0.0001 | 0.0001 | 102.0354 | 53.13372 | 9.80052e-05 | 0.01538682 | 9.80052e-05 | 0.0113686 | 0.001960104 | 45.83586 | 0.6351717 | 0.3549748 | 9.80052e-05 | 0.01068257 | 0.0001960104 | 0.0001960104 | 9.80052e-05 | 9.80052e-05 | 100 | 66.4059 | 0.0001 | 0.0129 | 0.0001 | 0.0088 | 0.0014 | 32.8897 | 0.4319 | 0.2423 | 0.0001 | 0.0065 | 0.0001 | 0.0001 | 0 | 0 | 99.9999 | 0.5588644
DM98-1C-07 | MS horizon | 95 | Massive | Remobilized sulfides between metasediments and um. | MS-SED | [5 empty] | 10806 | 32792 | 574738.3 | 6176679.6 | DM1C07 | 1C | py | 1495 | DM981C07py2 | 18 | 53.8761 | 0.0001 | 0.0127 | 0.0045 | 0.0001 | 0.0001 | 46.3715 | 0.7894 | 0.8724 | 0.0049 | 0.058 | 0.0002 | 0.0062 | 0.0001 | 0.0001 | 101.9964 | 52.82157 | 9.804268e-05 | 0.01245142 | 0.00441192 | 9.804268e-05 | 9.804268e-05 | 45.46386 | 0.7739489 | 0.8553243 | 0.004804091 | 0.05686475 | 0.0001960854 | 0.006078646 | 9.804268e-05 | 9.804268e-05 | 100 | 66.1455 | 0.0001 | 0.0104 | 0.0035 | 0.0001 | 0.0001 | 32.6868 | 0.5273 | 0.5849 | 0.003 | 0.0349 | 0.0001 | 0.0031 | 0 | 0 | 99.9998 | 1.105143
DM98-1C-07 | MS horizon | 95 | Massive | Remobilized sulfides between metasediments and um. | MS-SED | [5 empty] | 10806 | 32792 | 574738.3 | 6176679.6 | DM1C07 | 1C | py | 1498 | DM981C07py3 | 21 | 53.8128 | 0.0112 | 0.0127 | 0.0005 | 0.0039 | 0.0141 | 45.6401 | 1.9388 | 0.4284 | 0.0494 | 0.0001 | 0.0002 | 0.0002 | 0.0043 | 0.0001 | 101.9168 | 52.80072 | 0.01098936 | 0.01246114 | 0.0004905963 | 0.003826651 | 0.01383481 | 44.78172 | 1.902336 | 0.4203429 | 0.04847091 | 9.811925e-05 | 0.0001962385 | 0.0001962385 | 0.004219128 | 9.811925e-05 | 100 | 66.1422 | 0.0098 | 0.0104 | 0.0004 | 0.003 | 0.0101 | 32.2075 | 1.2965 | 0.2876 | 0.0306 | 0.0001 | 0.0001 | 0.0001 | 0.0014 | 0 | 99.9998 | 0.2209614
DM98-1C-08 | Grt-Bt schist | 3 | Diss | Metasediments | DS-SED | [5 empty] | 10812 | 32792 | 574739.9 | 6176678.6 | DM1C08 | 1C | pn | 1518 | DM981C08pn1 | 14 | 33.1709 | 0.0016 | 0.0001 | 0.0001 | 0.0138 | 0.0001 | 29.9372 | 0.5425 | 35.8625 | 0.0001 | 0.0001 | 0.0342 | 0.0456 | 0.0001 | 0.0001 | 99.609 | 33.30111 | 0.001606281 | 0.0001003925 | 0.0001003925 | 0.01385417 | 0.0001003925 | 30.05471 | 0.5446295 | 36.00327 | 0.0001003925 | 0.0001003925 | 0.03433425 | 0.045779 | 0.0001003925 | 0.0001003925 | 100 | 47.1959 | 0.0016 | 0.0001 | 0.0001 | 0.0121 | 0.0001 | 24.4555 | 0.42 | 27.8672 | 0.0001 | 0.0001 | 0.0208 | 0.0263 | 0 | 0 | 99.9999 | 66.10599
DM98-1C-08 | Grt-Bt schist | 3 | Diss | Metasediments | DS-SED | [5 empty] | 10812 | 32792 | 574739.9 | 6176678.6 | DM1C08 | 1C | pn | 1520 | DM981C08pn2 | 16 | 33.2819 | 0.0001 | 0.0158 | 0.0037 | 0.0109 | 0.001 | 30.2964 | 0.621 | 36.2446 | 0.0134 | 0.0608 | 0.0003 | 0.0483 | 0.0438 | 0.0001 | 100.6421 | 33.06956 | 9.9362e-05 | 0.0156992 | 0.003676394 | 0.01083046 | 0.00099362 | 30.10311 | 0.617038 | 36.01336 | 0.01331451 | 0.06041209 | 0.000298086 | 0.04799184 | 0.04352055 | 9.9362e-05 | 100 | 46.944 | 0.0001 | 0.0149 | 0.0033 | 0.0095 | 0.0008 | 24.5347 | 0.4766 | 27.9204 | 0.0096 | 0.0421 | 0.0002 | 0.0277 | 0.0163 | 0 | 100.0002 | 58.3649
DM98-1C-08 | Grt-Bt schist | 3 | Diss | Metasediments | DS-SED | [5 empty] | 10812 | 32792 | 574739.9 | 6176678.6 | DM1C08 | 1C | pn | 1522 | DM981C08pn3 | 18 | 33.2308 | 0.0001 | 0.0031 | 0.0072 | 0.0094 | 0.008 | 29.9918 | 0.7036 | 36.0116 | 0.0233 | 0.0043 | 0.0192 | 0.0892 | 0.0001 | 0.0001 | 100.1018 | 33.19701 | 9.98983e-05 | 0.003096847 | 0.007192678 | 0.009390441 | 0.007991864 | 29.9613 | 0.7028845 | 35.97498 | 0.0232763 | 0.004295627 | 0.01918047 | 0.08910929 | 9.98983e-05 | 9.98983e-05 | 100 | 47.085 | 0.0001 | 0.0029 | 0.0064 | 0.0082 | 0.0066 | 24.3984 | 0.5424 | 27.867 | 0.0167 | 0.003 | 0.0116 | 0.0513 | 0 | 0 | 99.9996 | 51.18192
DM98-1C-08 | Grt-Bt schist | 3 | Diss | Metasediments | DS-SED | [5 empty] | 10812 | 32792 | 574739.9 | 6176678.6 | DM1C08 | 1C | po | 1517 | DM981C08po1 | 13 | 39.5002 | 0.0001 | 0.0001 | 0.0001 | 0.0062 | 0.0187 | 59.5264 | 0.0742 | 0.3313 | 0.0001 | 0.0043 | 0.0002 | 0.0002 | 0.0001 | 0.0001 | 99.4623 | 39.71374 | 0.0001005406 | 0.0001005406 | 0.0001005406 | 0.006233518 | 0.01880109 | 59.8482 | 0.07460113 | 0.333091 | 0.0001005406 | 0.004323246 | 0.0002010812 | 0.0002010812 | 0.0001005406 | 0.0001005406 | 100 | 53.4398 | 0.0001 | 0.0001 | 0.0001 | 0.0052 | 0.0148 | 46.2373 | 0.0546 | 0.2448 | 0.0001 | 0.0029 | 0.0001 | 0.0001 | 0 | 0 | 100 | 4.46496 | 46.5602 | 0.8712645 | mono
DM98-1C-08 | Grt-Bt schist | 3 | Diss | Metasediments | DS-SED | [5 empty] | 10812 | 32792 | 574739.9 | 6176678.6 | DM1C08 | 1C | po | 1519 | DM981C08po2 | 15 | 38.9487 | 0.0001 | 0.0001 | 0.0001 | 0.0001 | 0.0219 | 59.0397 | 0.0485 | 0.3642 | 0.0001 | 0.0079 | 0.0002 | 0.0002 | 0.0189 | 0.0001 | 98.4508 | 39.56159 | 0.0001015736 | 0.0001015736 | 0.0001015736 | 0.0001015736 | 0.02224461 | 59.96874 | 0.04926319 | 0.369931 | 0.0001015736 | 0.008024313 | 0.0002031472 | 0.0002031472 | 0.01919741 | 0.0001015736 | 100 | 53.2863 | 0.0001 | 0.0001 | 0.0001 | 0.0001 | 0.0175 | 46.3751 | 0.0361 | 0.2722 | 0.0001 | 0.0053 | 0.0001 | 0.0001 | 0.0068 | 0 | 100 | 7.509278 | 46.7137 | 0.876655 | mono
DM98-1C-08 | Grt-Bt schist | 3 | Diss | Metasediments | DS-SED | [5 empty] | 10812 | 32792 | 574739.9 | 6176678.6 | DM1C08 | 1C | po | 1521 | DM981C08po3 | 17 | 39.5912 | 0.0001 | 0.0131 | 0.0001 | 0.0039 | 0.0287 | 59.64 | 0.0001 | 0.2951 | 0.006 | 0.0001 | 0.0115 | 0.0161 | 0.0001 | 0.0001 | 99.6062 | 39.74773 | 0.0001003954 | 0.01315179 | 0.0001003954 | 0.003915419 | 0.02881347 | 59.87579 | 0.0001003954 | 0.2962667 | 0.006023721 | 0.0001003954 | 0.01154547 | 0.01616365 | 0.0001003954 | 0.0001003954 | 100 | 53.475 | 0.0001 | 0.0118 | 0.0001 | 0.0032 | 0.0226 | 46.2496 | 0.0001 | 0.2177 | 0.0041 | 0.0001 | 0.0067 | 0.0088 | 0 | 0 | 99.9999 | 2951 | 46.5249 | 0.8700309 | mono
DM98-1C-09 | Grt-Bt schist | 3 | Diss | Metasediments | DS-SED | [5 empty] | 10837 | 32791 | 574746.1 | 6176674.3 | DM1C09 | 1C | pn | 1524 | DM981C09pn1 | 2 | 33.4341 | 0.0001 | 0.0051 | 0.0001 | 0.0116 | 0.0001 | 30.1021 | 0.0365 | 37.4225 | 0.0326 | 0.0275 | 0.0003 | 0.0868 | 0.0001 | 0.0001 | 101.1596 | 33.05084 | 9.885369e-05 | 0.005041538 | 9.885369e-05 | 0.01146703 | 9.885369e-05 | 29.75704 | 0.0360816 | 36.99352 | 0.0322263 | 0.02718477 | 0.0002965611 | 0.08580501 | 9.885369e-05 | 9.885369e-05 | 100 | 46.9244 | 0.0001 | 0.0048 | 0.0001 | 0.01 | 0.0001 | 24.2562 | 0.0279 | 28.6845 | 0.0231 | 0.019 | 0.0002 | 0.0495 | 0 | 0 | 99.9999 | 1025.274
DM98-1C-09 | Grt-Bt schist | 3 | Diss | Metasediments | DS-SED | [5 empty] | 10837 | 32791 | 574746.1 | 6176674.3 | DM1C09 | 1C | pn | 1527 | DM981C09pn2 | 5 | 34.0427 | 0.0001 | 0.0001 | 0.008 | 0.0001 | 0.0184 | 30.1059 | 0.0199 | 37.5636 | 0.0431 | 0.0674 | 0.0042 | 0.0218 | 0.0217 | 0.0001 | 101.9171 | 33.40234 | 9.811896e-05 | 9.811896e-05 | 0.007849517 | 9.811896e-05 | 0.01805389 | 29.5396 | 0.01952567 | 36.85701 | 0.04228927 | 0.06613218 | 0.004120996 | 0.02138993 | 0.02129181 | 9.811896e-05 | 100 | 47.3204 | 0.0001 | 0.0001 | 0.007 | 0.0001 | 0.0149 | 24.0267 | 0.015 | 28.5166 | 0.0303 | 0.0459 | 0.0025 | 0.0123 | 0.0079 | 0 | 99.9998 | 1887.618
DM98-1C-09 | Grt-Bt schist | 3 | Diss | Metasediments | DS-SED | [5 empty] | 10837 | 32791 | 574746.1 | 6176674.3 | DM1C09 | 1C | pn | 1528 | DM981C09pn3 | 6 | 33.5743 | 0.0001 | 0.0117 | 0.001 | 0.0228 | 0.0001 | 30.7915 | 0.5428 | 36.0401 | 0.0391 | 0.0007 | 0.0003 | 0.037 | 0.0001 | 0.0001 | 101.0617 | 33.22159 | 9.894945e-05 | 0.01157709 | 0.0009894945 | 0.02256048 | 9.894945e-05 | 30.46802 | 0.5370976 | 35.66148 | 0.03868924 | 0.0006926462 | 0.0002968484 | 0.0366113 | 9.894945e-05 | 9.894945e-05 | 100 | 47.0959 | 0.0001 | 0.011 | 0.0009 | 0.0197 | 0.0001 | 24.7984 | 0.4143 | 27.6101 | 0.0277 | 0.0005 | 0.0002 | 0.0211 | 0 | 0 | 100 | 66.39665
DM98-1C-09 | Grt-Bt schist | 3 | Diss | Metasediments | DS-SED | [5 empty] | 10837 | 32791 | 574746.1 | 6176674.3 | DM1C09 | 1C | pn | 1531 | DM981C09pn4 | 9 | 33.561 | 0.0001 | 0.0008 | 0.0001 | 0.0001 | 0.0311 | 30.9237 | 0.4853 | 36.006 | 0.0449 | 0.0485 | 0.0003 | 0.0489 | 0.0718 | 0.0001 | 101.2227 | 33.15561 | 9.879207e-05 | 0.0007903366 | 9.879207e-05 | 9.879207e-05 | 0.03072433 | 30.55016 | 0.4794379 | 35.57107 | 0.04435764 | 0.04791415 | 0.0002963762 | 0.04830932 | 0.07093271 | 9.879207e-05 | 100 | 47.0383 | 0.0001 | 0.0008 | 0.0001 | 0.0001 | 0.0254 | 24.8844 | 0.3701 | 27.5611 | 0.0318 | 0.0334 | 0.0002 | 0.0278 | 0.0265 | 0 | 100.0001 | 74.19328
DM98-1C-09 | Grt-Bt schist | 3 | Diss | Metasediments | DS-SED | [5 empty] | 10837 | 32791 | 574746.1 | 6176674.3 | DM1C09 | 1C | pn | 1533 | DM981C09pn5 | 11 | 33.7117 | 0.0001 | 0.0104 | 0.0031 | 0.0001 | 0.0001 | 31.2376 | 0.4105 | 36.2169 | 0.0391 | 0.0579 | 0.0209 | 0.0311 | 0.0442 | 0.0001 | 101.7838 | 33.12089 | 9.824746e-05 | 0.01021774 | 0.003045671 | 9.824746e-05 | 9.824746e-05 | 30.69015 | 0.4033058 | 35.58218 | 0.03841476 | 0.05688528 | 0.02053372 | 0.03055496 | 0.04342538 | 9.824746e-05 | 100 | 46.9916 | 0.0001 | 0.0097 | 0.0028 | 0.0001 | 0.0001 | 24.9997 | 0.3113 | 27.5712 | 0.0275 | 0.0396 | 0.0124 | 0.0176 | 0.0162 | 0 | 99.9999 | 88.22631
DM98-1C-09 | Grt-Bt schist | 3 | Diss | Metasediments | DS-SED | [5 empty] | 10837 | 32791 | 574746.1 | 6176674.3 | DM1C09 | 1C | po | 1523 | DM981C09po1 | 1 | 39.8205 | 0.0391 | 0.0079 | 0.0001 | 0.0244 | 0.0001 | 59.5976 | 0.0248 | 0.3657 | 0.0001 | 0.0158 | 0.0002 | 0.0002 | 0.0001 | 0.0001 | 99.8967 | 39.86168 | 0.03914043 | 0.007908169 | 0.0001001034 | 0.02442523 | 0.0001001034 | 59.65923 | 0.02482564 | 0.3660782 | 0.0001001034 | 0.01581634 | 0.0002002068 | 0.0002002068 | 0.0001001034 | 0.0001001034 | 100 | 53.5888 | 0.0375 | 0.0071 | 0.0001 | 0.0202 | 0.0001 | 46.0483 | 0.0181 | 0.2688 | 0.0001 | 0.0105 | 0.0001 | 0.0001 | 0 | 0 | 99.9998 | 14.74597 | 46.411 | 0.8660578 | mono
DM98-1C-09 | Grt-Bt schist | 3 | Diss | Metasediments | DS-SED | [5 empty] | 10837 | 32791 | 574746.1 | 6176674.3 | DM1C09 | 1C | po | 1529 | DM981C09po3 | 7 | 39.9254 | 0.0001 | 0.0195 | 0.0001 | 0.0001 | 0.0001 | 60.9137 | 0.0392 | 0.3716 | 0.0001 | 0.0144 | 0.0252 | 0.0086 | 0.0001 | 0.0001 | 101.3183 | 39.40591 | 9.869885e-05 | 0.01924628 | 9.869885e-05 | 9.869885e-05 | 9.869885e-05 | 60.12112 | 0.03868995 | 0.3667649 | 9.869885e-05 | 0.01421263 | 0.02487211 | 0.008488101 | 9.869885e-05 | 9.869885e-05 | 100 | 53.1223 | 0.0001 | 0.0174 | 0.0001 | 0.0001 | 0.0001 | 46.533 | 0.0284 | 0.27 | 0.0001 | 0.0094 | 0.0144 | 0.0047 | 0 | 0 | 100.0001 | 9.479592 | 46.8778 | 0.8824505 | mono
DM98-1C-09 | Grt-Bt schist | 3 | Diss | Metasediments | DS-SED | [5 empty] | 10837 | 32791 | 574746.1 | 6176674.3 | DM1C09 | 1C | po | 1530 | DM981C09po4 | 8 | 39.8286 | 0.0001 | 0.0001 | 0.0001 | 0.0001 | 0.0001 | 61.5594 | 0.0644 | 0.3165 | 0.0501 | 0.0187 | 0.0002 | 0.0002 | 0.0006 | 0.0029 | 101.8421 | 39.10819 | 9.819122e-05 | 9.819122e-05 | 9.819122e-05 | 9.819122e-05 | 9.819122e-05 | 60.44593 | 0.06323515 | 0.3107752 | 0.0491938 | 0.01836176 | 0.0001963824 | 0.0001963824 | 0.0005891473 | 0.002847545 | 100 | 52.8118 | 0.0001 | 0.0001 | 0.0001 | 0.0001 | 0.0001 | 46.865 | 0.0465 | 0.2292 | 0.0335 | 0.0122 | 0.0001 | 0.0001 | 0.0002 | 0.001 | 100.0001 | 4.914596 | 47.1883 | 0.8935181 | mono
DM98-1C-09 | Grt-Bt schist | 3 | Diss | Metasediments | DS-SED | [5 empty] | 10837 | 32791 | 574746.1 | 6176674.3 | DM1C09 | 1C | po | 1532 | DM981C09po5 | 10 | 39.7629 | 0.0001 | 0.0001 | 0.0149 | 0.0001 | 0.0001 | 60.5491 | 0.0629 | 0.3513 | 0.0001 | 0.0151 | 0.0002 | 0.0002 | 0.0031 | 0.0001 | 100.7603 | 39.46286 | 9.924544e-05 | 9.924544e-05 | 0.01478757 | 9.924544e-05 | 9.924544e-05 | 60.09222 | 0.06242538 | 0.3486492 | 9.924544e-05 | 0.01498606 | 0.0001984909 | 0.0001984909 | 0.003076609 | 9.924544e-05 | 100 | 53.1797 | 0.0001 | 0.0001 | 0.0126 | 0.0001 | 0.0001 | 46.4937 | 0.0457 | 0.2566 | 0.0001 | 0.0099 | 0.0001 | 0.0001 | 0.0011 | 0 | 100 | 5.585056 | 46.8203 | 0.8804168 | mono
DM98-1C-09 | Grt-Bt schist | 3 | Diss | Metasediments | DS-SED | [5 empty] | 10837 | 32791 | 574746.1 | 6176674.3 | DM1C09 | 1C | py | 1525 | DM981C09py1 | 3 | 54.3041 | 0.0001 | 0.0085 | 0.0058 | 0.0038 | 0.0308 | 43.886 | 2.6956 | 0.2413 | 0.0317 | 0.064 | 0.0223 | 0.0002 | 0.0001 | 0.0001 | 101.2944 | 53.61017 | 9.872214e-05 | 0.008391382 | 0.005725884 | 0.003751441 | 0.03040642 | 43.3252 | 2.661154 | 0.2382165 | 0.03129492 | 0.06318217 | 0.02201504 | 0.0001974443 | 9.872214e-05 | 9.872214e-05 | 100 | 66.8884 | 0.0001 | 0.007 | 0.0045 | 0.0029 | 0.0221 | 31.0358 | 1.8065 | 0.1623 | 0.0197 | 0.0387 | 0.0118 | 0.0001 | 0 | 0 | 99.9999 | 0.08951625
DM98-1C-09 | Grt-Bt schist | 3 | Diss | Metasediments | DS-SED | [5 empty] | 10837 | 32791 | 574746.1 | 6176674.3 | DM1C09 | 1C | py | 1526 | DM981C09py2 | 4 | 53.2303 | 0.0001 | 0.012 | 0.0001 | 0.0001 | 0.0099 | 45.9682 | 0.2003 | 1.1166 | 0.0001 | 0.0001 | 0.0002 | 0.0002 | 0.0001 | 0.0001 | 100.5384 | 52.94524 | 9.946448e-05 | 0.01193574 | 9.946448e-05 | 9.946448e-05 | 0.009846984 | 45.72203 | 0.1992274 | 1.11062 | 9.946448e-05 | 9.946448e-05 | 0.000198929 | 0.000198929 | 9.946448e-05 | 9.946448e-05 | 100 | 66.2433 | 0.0001 | 0.01 | 0.0001 | 0.0001 | 0.0072 | 32.8442 | 0.1356 | 0.7589 | 0.0001 | 0.0001 | 0.0001 | 0.0001 | 0 | 0 | 99.9999 | 5.574638
DM98-1C-11 | Bt schist | tr | Diss | Metasediments | DS-SED | [5 empty] | 10692 | 32791 | 574708.9 | 6176698.0 | DM1C11 | 1C | po | 1534 | DM981C11po1 | 12 | 38.8793 | 0.016 | 0.0133 | 0.0019 | 0.0315 | 0.0001 | 61.9104 | 0.0755 | 0.2577 | 0.0001 | 0.0043 | 0.0298 | 0.0002 | 0.0284 | 0.0001 | 101.2486 | 38.39984 | 0.01580269 | 0.01313598 | 0.001876569 | 0.03111154 | 9.87668e-05 | 61.14692 | 0.07456893 | 0.254522 | 9.87668e-05 | 0.004246972 | 0.02943251 | 0.0001975336 | 0.02804977 | 9.87668e-05 | 100 | 52.0682 | 0.0153 | 0.012 | 0.0016 | 0.0261 | 0.0001 | 47.6032 | 0.055 | 0.1885 | 0.0001 | 0.0028 | 0.0171 | 0.0001 | 0.01 | 0 | 100.0001 | 3.413245 | 47.9319 | 0.92056 | hex
DM98-1C-11 | Bt schist | tr | Diss | Metasediments | DS-SED | [5 empty] | 10692 | 32791 | 574708.9 | 6176698.0 | DM1C11 | 1C | po | 1535 | DM981C11po2 | 13 | 39.3319 | 0.0001 | 0.0001 | 0.0034 | 0.0126 | 0.04 | 62.0437 | 0.0482 | 0.2642 | 0.0001 | 0.0295 | 0.0015 | 0.0098 | 0.0001 | 0.0001 | 101.7853 | 38.64202 | 9.824601e-05 | 9.824601e-05 | 0.003340364 | 0.012379 | 0.03929841 | 60.95546 | 0.04735458 | 0.259566 | 9.824601e-05 | 0.02898257 | 0.00147369 | 0.009628109 | 9.824601e-05 | 9.824601e-05 | 100 | 52.3192 | 0.0001 | 0.0001 | 0.0029 | 0.0104 | 0.0311 | 47.384 | 0.0349 | 0.1919 | 0.0001 | 0.0192 | 0.0008 | 0.0053 | 0 | 0 | 100 | 5.481328 | 47.6808 | 0.9113442 | hex
DM98-1C-11 | Bt schist | tr | Diss | Metasediments | DS-SED | [5 empty] | 10692 | 32791 | 574708.9 | 6176698.0 | DM1C11 | 1C | po | 1536 | DM981C11po3 | 14 | 39.0007 | 0.0001 | 0.0109 | 0.0001 | 0.0047 | 0.0042 | 62.1435 | 0.0635 | 0.2107 | 0.0006 | 0.0001 | 0.0087 | 0.0002 | 0.0001 | 0.0001 | 101.4482 | 38.44395 | 9.857247e-05 | 0.0107444 | 9.857247e-05 | 0.004632906 | 0.004140044 | 61.25639 | 0.06259352 | 0.2076922 | 0.0005914348 | 9.857247e-05 | 0.008575805 | 0.0001971449 | 9.857247e-05 | 9.857247e-05 | 100 | 52.1076 | 0.0001 | 0.0098 | 0.0001 | 0.0039 | 0.0033 | 47.6697 | 0.0461 | 0.1537 | 0.0004 | 0.0001 | 0.005 | 0.0001 | 0 | 0 | 99.9999 | 3.31811 | 47.8923 | 0.9191039 | hex
DM98-1C-11 | Bt schist | tr | Diss | Metasediments | DS-SED | [5 empty] | 10692 | 32791 | 574708.9 | 6176698.0 | DM1C11 | 1C | po | 1538 | DM981C11po4 | 16 | 38.9036 | 0.0001 | 0.0027 | 0.0001 | 0.0001 | 0.0245 | 61.0331 | 0.0836 | 0.2107 | 0.0001 | 0.0151 | 0.0029 | 0.0002 | 0.022 | 0.0068 | 100.3056 | 38.78507 | 9.969533e-05 | 0.002691774 | 9.969533e-05 | 9.969533e-05 | 0.02442536 | 60.84715 | 0.0833453 | 0.2100581 | 9.969533e-05 | 0.01505399 | 0.002891165 | 0.0001993907 | 0.02193297 | 0.006779283 | 100 | 52.4743 | 0.0001 | 0.0025 | 0.0001 | 0.0001 | 0.0193 | 47.2651 | 0.0613 | 0.1552 | 0.0001 | 0.01 | 0.0017 | 0.0001 | 0.0078 | 0.0023 | 100 | 2.520335 | 47.5257 | 0.9056948 | hex
DM98-1C-11 | Bt schist | tr | Diss | Metasediments | DS-SED | [5 empty] | 10692 | 32791 | 574708.9 | 6176698.0 | DM1C11 | 1C | po | 1539 | DM981C11po5 | 17 | 38.8202 | 0.0001 | 0.0001 | 0.0072 | 0.0133 | 0.0101 | 61.2772 | 0.1023 | 0.2316 | 0.0024 | 0.0345 | 0.0007 | 0.0002 | 0.0001 | 0.0001 | 100.5001 | 38.62703 | 9.950239e-05 | 9.950239e-05 | 0.007164172 | 0.01323382 | 0.01004974 | 60.97228 | 0.1017909 | 0.2304475 | 0.002388057 | 0.03432832 | 0.0006965167 | 0.0001990048 | 9.950239e-05 | 9.950239e-05 | 100 | 52.3032 | 0.0001 | 0.0001 | 0.0061 | 0.0111 | 0.008 | 47.401 | 0.075 | 0.1704 | 0.0016 | 0.0228 | 0.0004 | 0.0001 | 0 | 0 | 99.9999 | 2.26393 | 47.6967 | 0.911927 | hex
DM98-1C-11 | Bt schist | tr | Diss | Metasediments | DS-SED | [5 empty] | 10692 | 32791 | 574708.9 | 6176698.0 | DM1C11 | 1C | po | 1540 | DM981C11po6 | 18 | 38.7927 | 0.0001 | 0.0001 | 0.0001 | 0.0023 | 0.0074 | 61.8482 | 0.0811 | 0.2155 | 0.0001 | 0.0201 | 0.0002 | 0.029 | 0.0539 | 0.0001 | 101.0509 | 38.38927 | 9.896003e-05 | 9.896003e-05 | 9.896003e-05 | 0.002276081 | 0.007323042 | 61.205 | 0.08025658 | 0.2132589 | 9.896003e-05 | 0.01989097 | 0.0001979201 | 0.02869841 | 0.05333946 | 9.896003e-05 | 100 | 52.0665 | 0.0001 | 0.0001 | 0.0001 | 0.0019 | 0.0058 | 47.6599 | 0.0592 | 0.158 | 0.0001 | 0.0133 | 0.0001 | 0.0158 | 0.0191 | 0 | 100 | 2.657213 | 47.9335 | 0.9206207 | hex
DM98-1C-11 | Bt schist | tr | Diss | Metasediments | DS-SED | [5 empty] | 10692 | 32791 | 574708.9 | 6176698.0 | DM1C11 | 1C | py | 1537 | DM981C11py1 | 15 | 53.8552 | 0.0001 | 0.0095 | 0.0001 | 0.006 | 0.0001 | 46.8818 | 0.0277 | 1.142 | 0.0097 | 0.0443 | 0.0521 | 0.0093 | 0.0001 | 0.0001 | 102.0381 | 52.7795 | 9.800261e-05 | 0.009310248 | 9.800261e-05 | 0.005880157 | 9.800261e-05 | 45.94539 | 0.02714672 | 1.11919 | 0.009506253 | 0.04341516 | 0.05105936 | 0.009114243 | 9.800261e-05 | 9.800261e-05 | 100 | 66.1013 | 0.0001 | 0.0078 | 0.0001 | 0.0046 | 0.0001 | 33.0373 | 0.0185 | 0.7655 | 0.006 | 0.0267 | 0.0273 | 0.0046 | 0 | 0 | 99.9999 | 41.22744
DM98-1C-11 | Bt schist | tr | Diss | Metasediments | DS-SED | [5 empty] | 10692 | 32791 | 574708.9 | 6176698.0 | DM1C11 | 1C | py | 1541 | DM981C11py2 | 19 | 54.1173 | 0.0001 | 0.0001 | 0.0001 | 0.0088 | 0.0184 | 47.6317 | 0.2734 | 0.0336 | 0.0001 | 0.0153 | 0.0645 | 0.0026 | 0.0697 | 0.0001 | 102.2358 | 52.93381 | 9.781309e-05 | 9.781309e-05 | 9.781309e-05 | 0.008607552 | 0.01799761 | 46.59004 | 0.267421 | 0.0328652 | 9.781309e-05 | 0.0149654 | 0.06308945 | 0.00254314 | 0.06817573 | 9.781309e-05 | 100 | 66.2368 | 0.0001 | 0.0001 | 0.0001 | 0.0067 | 0.0132 | 33.4717 | 0.1821 | 0.0225 | 0.0001 | 0.0092 | 0.0338 | 0.0013 | 0.0225 | 0 | 100.0002 | 0.1228969
DM98-1C-11 | Bt schist | tr | Diss | Metasediments | DS-SED | [5 empty] | 10692 | 32791 | 574708.9 | 6176698.0 | DM1C11 | 1C | py | 1542 | DM981C11py3 | 20 | 54.2718 | 0.0001 | 0.0001 | 0.0001 | 0.0001 | 0.0172 | 47.9785 | 0.0521 | 0.0109 | 0.0451 | 0.04 | 0.0281 | 0.0186 | 0.0001 | 0.0001 | 102.4629 | 52.96727 | 9.75963e-05 | 9.75963e-05 | 9.75963e-05 | 9.75963e-05 | 0.01678656 | 46.82524 | 0.05084767 | 0.010638 | 0.04401593 | 0.03903852 | 0.02742456 | 0.01815291 | 9.75963e-05 | 9.75963e-05 | 100 | 66.2459 | 0.0001 | 0.0001 | 0.0001 | 0.0001 | 0.0122 | 33.624 | 0.0346 | 0.0072 | 0.0278 | 0.0239 | 0.0147 | 0.0092 | 0 | 0 | 99.9999 | 0.2092131
DM98-1C-12 | Bt schist | tr | Diss | Metasediments | DS-SED | [5 empty] | 10756 | 32791 | 574725.3 | 6176687.5 | DM1C12 | 1C | po | 1543 | DM981C12po1 | 21 | 40.0354 | 0.0001 | 0.0086 | 0.0001 | 0.0001 | 0.0166 | 60.2345 | 0.0209 | 0.3162 | 0.0001 | 0.0001 | 0.0002 | 0.0023 | 0.0001 | 0.0001 | 100.6354 | 39.78262 | 9.936861e-05 | 0.008545701 | 9.936861e-05 | 9.936861e-05 | 0.01649519 | 59.85419 | 0.02076804 | 0.3142036 | 9.936861e-05 | 9.936861e-05 | 0.0001987372 | 0.002285478 | 9.936861e-05 | 9.936861e-05 | 100 | 53.5095 | 0.0001 | 0.0077 | 0.0001 | 0.0001 | 0.0129 | 46.222 | 0.0152 | 0.2308 | 0.0001 | 0.0001 | 0.0001 | 0.0012 | 0 | 0 | 99.9999 | 15.12919 | 46.4904 | 0.8688252 | mono
DM98-1C-12 | Bt schist | tr | Diss | Metasediments | DS-SED | [5 empty] | 10756 | 32791 | 574725.3 | 6176687.5 | DM1C12 | 1C | po | 1544 | DM981C12po2 | 22 | 39.6025 | 0.0001 | 0.0001 | 0.0001 | 0.0001 | 0.0515 | 60.7316 | 0.0411 | 0.3766 | 0.0356 | 0.0001 | 0.0002 | 0.0012 | 0.0001 | 0.0036 | 100.8445 | 39.27086 | 9.916257e-05 | 9.916257e-05 | 9.916257e-05 | 9.916257e-05 | 0.05106872 | 60.22302 | 0.04075582 | 0.3734462 | 0.03530188 | 9.916257e-05 | 0.0001983251 | 0.001189951 | 9.916257e-05 | 0.003569853 | 100 | 52.9808 | 0.0001 | 0.0001 | 0.0001 | 0.0001 | 0.0402 | 46.6474 | 0.0299 | 0.2752 | 0.0241 | 0.0001 | 0.0001 | 0.0006 | 0 | 0.0012 | 100 | 9.163017 | 47.0192 | 0.8874762 | mono
DM98-1C-12 | Bt schist | tr | Diss | Metasediments | DS-SED | [5 empty] | 10756 | 32791 | 574725.3 | 6176687.5 | DM1C12 | 1C | po | 1547 | DM981C12po3 | 25 | 39.667 | 0.0001 | 0.0247 | 0.0137 | 0.0001 | 0.0296 | 60.5529 | 0.0628 | 0.3307 | 0.0085 | 0.0238 | 0.0002 | 0.0002 | 0.0001 | 0.0001 | 100.7145 | 39.38559 | 9.929057e-05 | 0.02452477 | 0.01360281 | 9.929057e-05 | 0.02939001 | 60.12332 | 0.06235448 | 0.3283539 | 0.008439698 | 0.02363116 | 0.0001985811 | 0.0001985811 | 9.929057e-05 | 9.929057e-05 | 100 | 53.0972 | 0.0001 | 0.0221 | 0.0116 | 0.0001 | 0.0232 | 46.5366 | 0.0457 | 0.2418 | 0.0057 | 0.0156 | 0.0001 | 0.0001 | 0 | 0 | 99.9999 | 5.265924 | 46.9027 | 0.8833366 | mono
DM98-1C-12 | Bt schist | tr | Diss | Metasediments | DS-SED | [5 empty] | 10756 | 32791 | 574725.3 | 6176687.5 | DM1C12 | 1C | py | 1545 | DM981C12py1 | 23 | 54.0852 | 0.0001 | 0.0288 | 0.0001 | 0.0051 | 0.0079 | 46.0535 | 1.8355 | 0.0001 | 0.0001 | 0.0065 | 0.0032 | 0.0002 | 0.0005 | 0.0001 | 102.0269 | 53.01073 | 9.801337e-05 | 0.02822785 | 9.801337e-05 | 0.004998682 | 0.007743056 | 45.13859 | 1.799035 | 9.801337e-05 | 9.801337e-05 | 0.006370869 | 0.003136428 | 0.0001960267 | 0.0004900668 | 9.801337e-05 | 100 | 66.3157 | 0.0001 | 0.0237 | 0.0001 | 0.0038 | 0.0057 | 32.4204 | 1.2245 | 0.0001 | 0.0001 | 0.0039 | 0.0017 | 0.0001 | 0.0002 | 0 | 100.0001 | 5.448107e-05
DM98-1C-12 | Bt schist | tr | Diss | Metasediments | DS-SED | [5 empty] | 10756 | 32791 | 574725.3 | 6176687.5 | DM1C12 | 1C | py | 1546 | DM981C12py2 | 24 | 53.9893 | 0.0001 | 0.0001 | 0.0001 | 0.0001 | 0.0001 | 47.5742 | 0.0225 | 0.6072 | 0.0164 | 0.0001 | 0.0148 | 0.0002 | 0.0001 | 0.0001 | 102.2254 | 52.81398 | 9.782305e-05 | 9.782305e-05 | 9.782305e-05 | 9.782305e-05 | 9.782305e-05 | 46.53853 | 0.02201019 | 0.5939815 | 0.01604298 | 9.782305e-05 | 0.01447781 | 0.0001956461 | 9.782305e-05 | 9.782305e-05 | 100 | 66.1126 | 0.0001 | 0.0001 | 0.0001 | 0.0001 | 0.0001 | 33.4477 | 0.015 | 0.4061 | 0.0101 | 0.0001 | 0.0077 | 0.0001 | 0 | 0 | 99.9999 | 26.98667
DM98-1C-12 | Bt schist | tr | Diss | Metasediments | DS-SED | [5 empty] | 10756 | 32791 | 574725.3 | 6176687.5 | DM1C12 | 1C | py | 1548 | DM981C12py3 | 26 | 54.0672 | 0.0001 | 0.0272 | 0.0001 | 0.0001 | 0.0362 | 45.6091 | 1.9557 | 0.0016 | 0.0049 | 0.0094 | 0.0002 | 0.0113 | 0.0436 | 0.0001 | 101.7668 | 53.12853 | 9.826387e-05 | 0.02672777 | 9.826387e-05 | 9.826387e-05 | 0.03557152 | 44.81727 | 1.921747 | 0.001572222 | 0.00481493 | 0.009236804 | 0.0001965277 | 0.01110382 | 0.04284305 | 9.826387e-05 | 100 | 66.4371 | 0.0001 | 0.0223 | 0.0001 | 0.0001 | 0.026 | 32.1771 | 1.3075 | 0.0011 | 0.003 | 0.0057 | 0.0001 | 0.0057 | 0.0141 | 0 | 100 | 0.0008181214
DM98-1C-12 | Bt schist | tr | Diss | Metasediments | DS-SED | [5 empty] | 10756 | 32791 | 574725.3 | 6176687.5 | DM1C12 | 1C | py | 1549 | DM981C12py4 | 27 | 53.2981 | 0.0001 | 0.0163 | 0.0001 | 0.0001 | 0.0082 | 47.9409 | 0.0332 | 0.1081 | 0.0207 | 0.0001 | 0.0002 | 0.0002 | 0.0033 | 0.0001 | 101.4297 | 52.54684 | 9.859045e-05 | 0.01607024 | 9.859045e-05 | 9.859045e-05 | 0.008084417 | 47.26515 | 0.03273203 | 0.1065763 | 0.02040822 | 9.859045e-05 | 0.0001971809 | 0.0001971809 | 0.003253485 | 9.859045e-05 | 100 | 65.8591 | 0.0001 | 0.0134 | 0.0001 | 0.0001 | 0.0059 | 34.0117 | 0.0223 | 0.0729 | 0.0129 | 0.0001 | 0.0001 | 0.0001 | 0.0011 | 0 | 99.9999 | 3.256024
JL98-1D-01 | Grt-Bt schist | 1 | Diss | Metasediments. | DS-SED | Slightly |  |  | 39025 N | 3400 | 10849 | 39022 | 575769.9 | 6178273.9 | 1D01 | 1D | cp | 178 | 1D0101cp1 | 12 | 34.849 | 0.0001 | 0.0001 | 0.0047 | 0.0001 | 0.0001 | 29.9888 | 0.0491 | 0.0026 | 34.5092 | 0.0377 | 0.0066 | 0.0002 | 0.0001 | 0.0059 | 99.4543 | 35.04021 | 0.0001005487 | 0.0001005487 | 0.004725789 | 0.0001005487 | 0.0001005487 | 30.15335 | 0.04936941 | 0.002614266 | 34.69855 | 0.03790686 | 0.006636214 | 0.0002010974 | 0.0001005487 | 0.005932373 | 100 | 50.117 | 0.0001 | 0.0001 | 0.0042 | 0.0001 | 0.0001 | 24.7612 | 0.0384 | 0.002 | 25.0438 | 0.0266 | 0.0041 | 0.0001 | 0 | 0.0021 | 99.9999 | 0.05295316
JL98-1D-01 | Grt-Bt schist | 1 | Diss | Metasediments. | DS-SED | Slightly |  |  | 39025 N | 3400 | 10849 | 39022 | 575769.9 | 6178273.9 | 1D01 | 1D | cp | 179 | 1D0101cp2 | 13 | 34.4228 | 0.0001 | 0.0449 | 0.0001 | 0.0088 | 0.0001 | 29.0863 | 0.0287 | 0.0026 | 34.5085 | 0.0001 | 0.0017 | 0.0003 | 0.0001 | 0.0001 | 98.1052 | 35.08764 | 0.0001019314 | 0.0457672 | 0.0001019314 | 0.008969963 | 0.0001019314 | 29.64807 | 0.02925431 | 0.002650216 | 35.175 | 0.0001019314 | 0.001732834 | 0.0003057942 | 0.0001019314 | 0.0001019314 | 100 | 50.1863 | 0.0001 | 0.0438 | 0.0001 | 0.0079 | 0.0001 | 24.347 | 0.0228 | 0.002 | 25.3885 | 0.0001 | 0.001 | 0.0001 | 0 | 0 | 99.9998 | 0.09059233
JL98-1D-01 | Grt-Bt schist | 1 | Diss | Metasediments. | DS-SED | Slightly |  |  | 39025 N | 3400 | 10849 | 39022 | 575769.9 | 6178273.9 | 1D01 | 1D | cp | 186 | 1D0102cp1 | 20 | 34.6456 | 0.0001 | 0.0001 | 0.0001 | 0.0027 | 0.0107 | 30.329 | 0.0258 | 0.0071 | 34.1712 | 0.0247 | 0.0182 | 0.0223 | 0.0001 | 0.0001 | 99.2578 | 34.90466 | 0.0001007477 | 0.0001007477 | 0.0001007477 | 0.002720189 | 0.01078001 | 30.55579 | 0.02599292 | 0.00715309 | 34.42672 | 0.02488469 | 0.01833609 | 0.02246675 | 0.0001007477 | 0.0001007477 | 100 | 49.9523 | 0.0001 | 0.0001 | 0.0001 | 0.0024 | 0.009 | 25.1063 | 0.0202 | 0.0056 | 24.862 | 0.0175 | 0.0112 | 0.0131 | 0 | 0 | 99.9999 | 0.2751938
JL98-1D-01 | Grt-Bt schist | 1 | Diss | Metasediments. | DS-SED | Slightly |  |  | 39025 N | 3400 | 10849 | 39022 | 575769.9 | 6178273.9 | 1D01 | 1D | po | 173 | 1D0101po1 | 7 | 39.1833 | 0.0001 | 0.0131 | 0.0031 | 0.0049 | 0.0063 | 60.0156 | 0.0942 | 0.1311 | 0.0019 | 0.03 | 0.0002 | 0.0002 | 0.0001 | 0.0001 | 99.4842 | 39.38646 | 0.0001005185 | 0.01316792 | 0.003116073 | 0.004925405 | 0.006332664 | 60.32677 | 0.0946884 | 0.1317797 | 0.001909851 | 0.03015554 | 0.0002010369 | 0.0002010369 | 0.0001005185 | 0.0001005185 | 100 | 53.0961 | 0.0001 | 0.0119 | 0.0026 | 0.0041 | 0.005 | 46.6921 | 0.0694 | 0.097 | 0.0013 | 0.02 | 0.0001 | 0.0001 | 0 | 0 | 99.9998 | 1.39172 | 46.9037 | 0.8833737 | mono
JL98-1D-01 | Grt-Bt schist | 1 | Diss | Metasediments. | DS-SED | Slightly |  |  | 39025 N | 3400 | 10849 | 39022 | 575769.9 | 6178273.9 | 1D01 | 1D | po | 174 | 1D0101po2 | 8 | 39.0888 | 0.0001 | 0.0086 | 0.0001 | 0.0162 | 0.0001 | 60.261 | 0.1269 | 0.1572 | 0.0001 | 0.0415 | 0.0002 | 0.0002 | 0.0001 | 0.0001 | 99.7012 | 39.20595 | 0.0001002997 | 0.008625774 | 0.0001002997 | 0.01624855 | 0.0001002997 | 60.4416 | 0.1272803 | 0.1576711 | 0.0001002997 | 0.04162437 | 0.0002005994 | 0.0002005994 | 0.0001002997 | 0.0001002997 | 100 | 52.9095 | 0.0001 | 0.0078 | 0.0001 | 0.0136 | 0.0001 | 46.8312 | 0.0935 | 0.1162 | 0.0001 | 0.0275 | 0.0001 | 0.0001 | 0 | 0 | 99.9999 | 1.238771 | 47.0904 | 0.8900179 | mono
JL98-1D-01 | Grt-Bt schist | 1 | Diss | Metasediments. | DS-SED | Slightly |  |  | 39025 N | 3400 | 10849 | 39022 | 575769.9 | 6178273.9 | 1D01 | 1D | po | 176 | 1D0101po4 | 10 | 39.0579 | 0.0001 | 0.058 | 0.0133 | 0.0049 | 0.0216 | 59.4827 | 0.0935 | 0.0995 | 0.0056 | 0.0043 | 0.0393 | 0.0002 | 0.0001 | 0.0001 | 98.8811 | 39.49986 | 0.0001011316 | 0.05865631 | 0.0134505 | 0.004955446 | 0.02184442 | 60.15578 | 0.09455801 | 0.1006259 | 0.005663367 | 0.004348657 | 0.0397447 | 0.0002022631 | 0.0001011316 | 0.0001011316 | 100 | 53.2129 | 0.0001 | 0.0529 | 0.0114 | 0.0041 | 0.0171 | 46.5283 | 0.0693 | 0.074 | 0.0039 | 0.0029 | 0.0229 | 0.0001 | 0 | 0 | 99.9999 | 1.064171 | 46.787 | 0.8792417 | mono
JL98-1D-01 | Grt-Bt schist | 1 | Diss | Metasediments. | DS-SED | Slightly |  |  | 39025 N | 3400 | 10849 | 39022 | 575769.9 | 6178273.9 | 1D01 | 1D | po | 177 | 1D0101po5 | 11 | 39.0348 | 0.0001 | 0.0423 | 0.0104 | 0.022 | 0.006 | 59.6339 | 0.115 | 0.1413 | 0.0337 | 0.0557 | 0.0021 | 0.0002 | 0.0001 | 0.0001 | 99.0977 | 39.39022 | 0.0001009105 | 0.04268515 | 0.01049469 | 0.02220031 | 0.006054631 | 60.17688 | 0.1160471 | 0.1425866 | 0.03400684 | 0.05620716 | 0.002119121 | 0.000201821 | 0.0001009105 | 0.0001009105 | 100 | 53.1012 | 0.0001 | 0.0385 | 0.0089 | 0.0185 | 0.0048 | 46.5762 | 0.0851 | 0.105 | 0.0231 | 0.0372 | 0.0012 | 0.0001 | 0 | 0 | 99.9999 | 1.228696 | 46.8987 | 0.8831947 | mono
JL98-1D-01 | Grt-Bt schist | 1 | Diss | Metasediments. | DS-SED | Slightly |  |  | 39025 N | 3400 | 10849 | 39022 | 575769.9 | 6178273.9 | 1D01 | 1D | po | 184 | 1D0102po1 | 18 | 39.1379 | 0.0125 | 0.0001 | 0.0001 | 0.0239 | 0.0001 | 60.1343 | 0.1537 | 0.1403 | 0.0001 | 0.0021 | 0.0215 | 0.0002 | 0.0066 | 0.0001 | 99.6335 | 39.28187 | 0.01254598 | 0.0001003678 | 0.0001003678 | 0.02398792 | 0.0001003678 | 60.3555 | 0.1542654 | 0.1408161 | 0.0001003678 | 0.002107725 | 0.02157909 | 0.0002007357 | 0.006624278 | 0.0001003678 | 100 | 52.9895 | 0.0121 | 0.0001 | 0.0001 | 0.02 | 0.0001 | 46.7447 | 0.1132 | 0.1038 | 0.0001 | 0.0014 | 0.0124 | 0.0001 | 0.0023 | 0 | 99.9999 | 0.9128172 | 47.0104 | 0.8871644 | mono
JL98-1D-01 | Grt-Bt schist | 1 | Diss | Metasediments. | DS-SED | Slightly |  |  | 39025 N | 3400 | 10849 | 39022 | 575769.9 | 6178273.9 | 1D01 | 1D | po | 185 | 1D0102po2 | 19 | 38.4109 | 0.0001 | 0.0126 | 0.0056 | 0.0244 | 0.0038 | 59.8599 | 0.1069 | 0.1772 | 0.0231 | 0.0043 | 0.0002 | 0.0223 | 0.0001 | 0.0001 | 98.6515 | 38.93595 | 0.0001013669 | 0.01277223 | 0.005676548 | 0.02473353 | 0.003851943 | 60.67814 | 0.1083613 | 0.1796222 | 0.02341576 | 0.004358778 | 0.0002027339 | 0.02260483 | 0.0001013669 | 0.0001013669 | 100 | 52.6276 | 0.0001 | 0.0116 | 0.0048 | 0.0206 | 0.003 | 47.0884 | 0.0797 | 0.1326 | 0.0159 | 0.0029 | 0.0001 | 0.0124 | 0 | 0 | 99.9997 | 1.657624 | 47.3721 | 0.900138 | hex
JL98-1D-01 | Grt-Bt schist | 1 | Diss | Metasediments. | DS-SED | Slightly |  |  | 39025 N | 3400 | 10849 | 39022 | 575769.9 | 6178273.9 | 1D01 | 1D | py | 180 | 1D0101py1 | 14 | 53.649 | 0.0436 | 0.0202 | 0.004 | 0.0172 | 0.0324 | 47.0726 | 0.0352 | 0.0137 | 0.0214 | 0.0455 | 0.0285 | 0.0168 | 0.0001 | 0.0001 | 101.0003 | 53.11766 | 0.04316819 | 0.01999994 | 0.003960384 | 0.01702965 | 0.03207911 | 46.6064 | 0.03485138 | 0.01356432 | 0.02118806 | 0.04504937 | 0.02821774 | 0.01663361 | 9.900961e-05 | 9.900961e-05 | 100 | 66.3721 | 0.0385 | 0.0167 | 0.0031 | 0.0131 | 0.0234 | 33.4357 | 0.0237 | 0.0092 | 0.0133 | 0.0276 | 0.0151 | 0.0085 | 0 | 0 | 100 | 0.3892045
JL98-1D-03 | Bt gneiss | 5 | Diss, mostly confined to biotite schist | Metasediments. | DS-SED | Moderately |  |  | 39025 N | 3400 | 10921 | 39035 | 575790.6 | 6178265.4 | 1D03 | 1D | cp | 201 | 1D0301cp1 | 7 | 34.5761 | 0.0001 | 0.0001 | 0.0001 | 0.0164 | 0.0001 | 31.0844 | 0.0001 | 0.0305 | 34.191 | 0.0291 | 0.0112 | 0.0286 | 0.0001 | 0.0001 | 99.968 | 34.58717 | 0.000100032 | 0.000100032 | 0.000100032 | 0.01640525 | 0.000100032 | 31.09435 | 0.000100032 | 0.03050976 | 34.20194 | 0.02910931 | 0.01120359 | 0.02860915 | 0.000100032 | 0.000100032 | 100 | 49.5825 | 0.0001 | 0.0001 | 0.0001 | 0.0145 | 0.0001 | 25.5925 | 0.0001 | 0.0239 | 24.742 | 0.0205 | 0.0069 | 0.0166 | 0 | 0 | 99.9999 | 305
JL98-1D-03 | Bt gneiss | 5 | Diss, mostly confined to biotite schist | Metasediments. | DS-SED | Moderately |  |  | 39025 N | 3400 | 10921 | 39035 | 575790.6 | 6178265.4 | 1D03 | 1D | cp | 202 | 1D0301cp2 | 8 | 34.8856 | 0.0001 | 0.0516 | 0.0088 | 0.0104 | 0.0001 | 31.5633 | 0.0214 | 0.0001 | 34.0013 | 0.0001 | 0.0003 | 0.0002 | 0.0001 | 0.0001 | 100.5435 | 34.69702 | 9.945944e-05 | 0.05132107 | 0.008752431 | 0.01034378 | 9.945944e-05 | 31.39268 | 0.02128432 | 9.945944e-05 | 33.8175 | 9.945944e-05 | 0.0002983783 | 0.0001989189 | 9.945944e-05 | 9.945944e-05 | 100 | 49.6776 | 0.0001 | 0.0492 | 0.0079 | 0.0091 | 0.0001 | 25.8056 | 0.0166 | 0.0001 | 24.4332 | 0.0001 | 0.0002 | 0.0001 | 0 | 0 | 99.9999 | 0.004672897
JL98-1D-03 | Bt gneiss | 5 | Diss, mostly confined to biotite schist | Metasediments. | DS-SED | Moderately |  |  | 39025 N | 3400 | 10921 | 39035 | 575790.6 | 6178265.4 | 1D03 | 1D | cp | 205 | 1D0302cp1 | 11 | 34.9318 | 0.0001 | 0.0075 | 0.0111 | 0.0153 | 0.0001 | 31.3493 | 0.0087 | 0.0269 | 34.4061 | 0.0703 | 0.0003 | 0.0003 | 0.0001 | 0.0001 | 100.828 | 34.64494 | 9.91788e-05 | 0.00743841 | 0.01100885 | 0.01517436 | 9.91788e-05 | 31.09186 | 0.008628556 | 0.0266791 | 34.12356 | 0.0697227 | 0.0002975364 | 0.0002975364 | 9.91788e-05 | 9.91788e-05 | 100 | 49.6412 | 0.0001 | 0.0071 | 0.0099 | 0.0134 | 0.0001 | 25.578 | 0.0067 | 0.0208 | 24.6733 | 0.049 | 0.0002 | 0.0001 | 0 | 0 | 99.9999 | 3.091954
JL98-1D-03 | Bt gneiss | 5 | Diss, mostly confined to biotite schist | Metasediments. | DS-SED | Moderately |  |  | 39025 N | 3400 | 10921 | 39035 | 575790.6 | 6178265.4 | 1D03 | 1D | cp | 206 | 1D0302cp2 | 12 | 34.5514 | 0.0001 | 0.001 | 0.0088 | 0.0013 | 0.001 | 31.0736 | 0.0118 | 0.0001 | 33.5419 | 0.0455 | 0.0137 | 0.0002 | 0.0247 | 0.0001 | 99.2752 | 34.80366 | 0.0001007301 | 0.001007301 | 0.008864248 | 0.001309491 | 0.001007301 | 31.30047 | 0.01188615 | 0.0001007301 | 33.78679 | 0.04583219 | 0.01380002 | 0.0002014602 | 0.02488033 | 0.0001007301 | 100 | 49.8095 | 0.0001 | 0.001 | 0.008 | 0.0012 | 0.0009 | 25.7191 | 0.0092 | 0.0001 | 24.4008 | 0.0321 | 0.0085 | 0.0001 | 0.0094 | 0 | 100 | 0.008474576
JL98-1D-03 | Bt gneiss | 5 | Diss, mostly confined to biotite schist | Metasediments. | DS-SED | Moderately |  |  | 39025 N | 3400 | 10921 | 39035 | 575790.6 | 6178265.4 | 1D03 | 1D | cp | 215 | 1D0304cp1 | 21 | 34.807 | 0.0001 | 0.0001 | 0.0157 | 0.0001 | 0.0121 | 31.5242 | 0.0374 | 0.0026 | 34.3475 | 0.0518 | 0.0003 | 0.0003 | 0.0001 | 0.0001 | 100.7994 | 34.53096 | 9.920694e-05 | 9.920694e-05 | 0.01557549 | 9.920694e-05 | 0.01200404 | 31.27419 | 0.0371034 | 0.00257938 | 34.0751 | 0.05138919 | 0.0002976208 | 0.0002976208 | 9.920694e-05 | 9.920694e-05 | 100 | 49.5096 | 0.0001 | 0.0001 | 0.0141 | 0.0001 | 0.01 | 25.7445 | 0.0289 | 0.002 | 24.654 | 0.0362 | 0.0002 | 0.0001 | 0 | 0 | 99.9999 | 0.06951872
JL98-1D-03 | Bt gneiss | 5 | Diss, mostly confined to biotite schist | Metasediments. | DS-SED | Moderately |  |  | 39025 N | 3400 | 10921 | 39035 | 575790.6 | 6178265.4 | 1D03 | 1D | cp | 216 | 1D0304cp2 | 22 | 34.7766 | 0.0001 | 0.0017 | 0.0001 | 0.0255 | 0.0001 | 31.1899 | 0.0294 | 0.0001 | 34.4852 | 0.044 | 0.0017 | 0.0003 | 0.012 | 0.0001 | 100.5668 | 34.5806 | 9.943639e-05 | 0.001690419 | 9.943639e-05 | 0.02535628 | 9.943639e-05 | 31.01411 | 0.0292343 | 9.943639e-05 | 34.29084 | 0.04375201 | 0.001690419 | 0.0002983092 | 0.01193237 | 9.943639e-05 | 100 | 49.5783 | 0.0001 | 0.0016 | 0.0001 | 0.0224 | 0.0001 | 25.5291 | 0.0228 | 0.0001 | 24.8089 | 0.0308 | 0.001 | 0.0001 | 0.0045 | 0 | 99.9999 | 0.003401361
JL98-1D-03 | Bt gneiss | 5 | Diss, mostly confined to biotite schist | Metasediments. | DS-SED | Moderately |  |  | 39025 N | 3400 | 10921 | 39035 | 575790.6 | 6178265.4 | 1D03 | 1D | cp | 220 | 1D0304cp3 | 26 | 34.8734 | 0.0001 | 0.003 | 0.0043 | 0.0035 | 0.0163 | 31.1488 | 0.0168 | 0.0163 | 33.9074 | 0.1001 | 0.0003 | 0.0002 | 0.0342 | 0.0001 | 100.1248 | 34.82993 | 9.987536e-05 | 0.002996261 | 0.00429464 | 0.003495637 | 0.01627968 | 31.10997 | 0.01677906 | 0.01627968 | 33.86514 | 0.09997523 | 0.0002996261 | 0.0001997507 | 0.03415737 | 9.987536e-05 | 100 | 49.8472 | 0.0001 | 0.0029 | 0.0039 | 0.0031 | 0.0136 | 25.5626 | 0.013 | 0.0127 | 24.4574 | 0.0702 | 0.0002 | 0.0001 | 0.0129 | 0 | 99.9999 | 0.9702381
JL98-1D-03 | Bt gneiss | 5 | Diss, mostly confined to biotite schist | Metasediments. | DS-SED | Moderately |  |  | 39025 N | 3400 | 10921 | 39035 | 575790.6 | 6178265.4 | 1D03 | 1D | po | 203 | 1D0301po1 | 9 | 39.5485 | 0.0001 | 0.0119 | 0.0001 | 0.0065 | 0.0098 | 61.6617 | 0.1133 | 0.1982 | 0.0001 | 0.0001 | 0.0002 | 0.0249 | 0.0001 | 0.0001 | 101.5756 | 38.93504 | 9.844884e-05 | 0.01171541 | 9.844884e-05 | 0.006399175 | 0.009647986 | 60.70523 | 0.1115425 | 0.1951256 | 9.844884e-05 | 9.844884e-05 | 0.0001968977 | 0.02451376 | 9.844884e-05 | 9.844884e-05 | 100 | 52.6267 | 0.0001 | 0.0106 | 0.0001 | 0.0053 | 0.0076 | 47.1096 | 0.082 | 0.1441 | 0.0001 | 0.0001 | 0.0001 | 0.0135 | 0 | 0 | 99.9999 | 1.749338 | 47.3732 | 0.9001742 | hex
JL98-1D-03 | Bt gneiss | 5 | Diss, mostly confined to biotite schist | Metasediments. | DS-SED | Moderately |  |  | 39025 N | 3400 | 10921 | 39035 | 575790.6 | 6178265.4 | 1D03 | 1D | po | 204 | 1D0301po2 | 10 | 39.6921 | 0.0001 | 0.007 | 0.0001 | 0.0001 | 0.0001 | 61.6581 | 0.0966 | 0.1866 | 0.0013 | 0.0481 | 0.0002 | 0.0002 | 0.0226 | 0.0286 | 101.7418 | 39.01258 | 9.828802e-05 | 0.006880161 | 9.828802e-05 | 9.828802e-05 | 9.828802e-05 | 60.60253 | 0.09494623 | 0.1834054 | 0.001277744 | 0.04727654 | 0.000196576 | 0.000196576 | 0.02221309 | 0.02811037 | 100 | 52.7194 | 0.0001 | 0.0062 | 0.0001 | 0.0001 | 0.0001 | 47.0191 | 0.0698 | 0.1353 | 0.0008 | 0.0313 | 0.0001 | 0.0001 | 0.0079 | 0.0096 | 100 | 1.931677 | 47.2806 | 0.8968349 | mono
JL98-1D-03 | Bt gneiss | 5 | Diss, mostly confined to biotite schist | Metasediments. | DS-SED | Moderately |  |  | 39025 N | 3400 | 10921 | 39035 | 575790.6 | 6178265.4 | 1D03 | 1D | po | 207 | 1D0302po1 | 13 | 39.6518 | 0.0181 | 0.0001 | 0.0001 | 0.0184 | 0.0148 | 61.1307 | 0.1016 | 0.1199 | 0.0001 | 0.0001 | 0.0002 | 0.0002 | 0.0103 | 0.0001 | 101.0665 | 39.23338 | 0.017909 | 9.894475e-05 | 9.894475e-05 | 0.01820583 | 0.01464382 | 60.48562 | 0.1005279 | 0.1186348 | 9.894475e-05 | 9.894475e-05 | 0.0001978895 | 0.0001978895 | 0.01019131 | 9.894475e-05 | 100 | 52.9352 | 0.0172 | 0.0001 | 0.0001 | 0.0152 | 0.0115 | 46.8554 | 0.0738 | 0.0874 | 0.0001 | 0.0001 | 0.0001 | 0.0001 | 0.0036 | 0 | 99.9999 | 1.180118 | 47.0647 | 0.8891003 | mono
JL98-1D-03 | Bt gneiss | 5 | Diss, mostly confined to biotite schist | Metasediments. | DS-SED | Moderately |  |  | 39025 N | 3400 | 10921 | 39035 | 575790.6 | 6178265.4 | 1D03 | 1D | po | 208 | 1D0302po2 | 14 | 39.5858 | 0.0001 | 0.0233 | 0.0001 | 0.0001 | 0.0001 | 62.0029 | 0.1136 | 0.139 | 0.0001 | 0.0503 | 0.003 | 0.0002 | 0.0001 | 0.0001 | 101.9188 | 38.84053 | 9.811732e-05 | 0.02286134 | 9.811732e-05 | 9.811732e-05 | 9.811732e-05 | 60.83559 | 0.1114613 | 0.1363831 | 9.811732e-05 | 0.04935301 | 0.00294352 | 0.0001962346 | 9.811732e-05 | 9.811732e-05 | 100 | 52.5262 | 0.0001 | 0.0207 | 0.0001 | 0.0001 | 0.0001 | 47.2353 | 0.082 | 0.1007 | 0.0001 | 0.0328 | 0.0017 | 0.0001 | 0 | 0 | 100 | 1.223592 | 47.4738 | 0.9038118 | hex
JL98-1D-03 | Bt gneiss | 5 | Diss, mostly confined to biotite schist | Metasediments. | DS-SED | Moderately |  |  | 39025 N | 3400 | 10921 | 39035 | 575790.6 | 6178265.4 | 1D03 | 1D | po | 211 | 1D0303po1 | 17 | 39.947 | 0.0001 | 0.027 | 0.019 | 0.0031 | 0.0175 | 61.0735 | 0.1171 | 0.2096 | 0.0001 | 0.0296 | 0.02 | 0.0002 | 0.0001 | 0.0001 | 101.464 | 39.37061 | 9.855712e-05 | 0.02661042 | 0.01872585 | 0.003055271 | 0.0172475 | 60.19228 | 0.1154104 | 0.2065757 | 9.855712e-05 | 0.02917291 | 0.01971142 | 0.0001971142 | 9.855712e-05 | 9.855712e-05 | 100 | 53.0819 | 0.0001 | 0.024 | 0.0159 | 0.0025 | 0.0136 | 46.5943 | 0.0847 | 0.1521 | 0.0001 | 0.0193 | 0.0114 | 0.0001 | 0 | 0 | 100 | 1.789923 | 46.9181 | 0.8838813 | mono
JL98-1D-03 | Bt gneiss | 5 | Diss, mostly confined to biotite schist | Metasediments. | DS-SED | Moderately |  |  | 39025 N | 3400 | 10921 | 39035 | 575790.6 | 6178265.4 | 1D03 | 1D | po | 212 | 1D0303po2 | 18 | 39.5545 | 0.0001 | 0.0088 | 0.007 | 0.0043 | 0.0001 | 61.7091 | 0.0982 | 0.1999 | 0.0001 | 0.0237 | 0.0002 | 0.0002 | 0.0001 | 0.0001 | 101.6064 | 38.92914 | 9.8419e-05 | 0.008660872 | 0.00688933 | 0.004232017 | 9.8419e-05 | 60.73348 | 0.09664746 | 0.1967396 | 9.8419e-05 | 0.0233253 | 0.000196838 | 0.000196838 | 9.8419e-05 | 9.8419e-05 | 100 | 52.6188 | 0.0001 | 0.0078 | 0.0059 | 0.0036 | 0.0001 | 47.1316 | 0.0711 | 0.1453 | 0.0001 | 0.0154 | 0.0001 | 0.0001 | 0 | 0 | 100 | 2.035642 | 47.3812 | 0.9004614 | hex
JL98-1D-03 | Bt gneiss | 5 | Diss, mostly confined to biotite schist | Metasediments. | DS-SED | Moderately |  |  | 39025 N | 3400 | 10921 | 39035 | 575790.6 | 6178265.4 | 1D03 | 1D | po | 214 | 1D0303po3 | 20 | 39.662 | 0.0001 | 0.0053 | 0.0001 | 0.0005 | 0.0044 | 61.3222 | 0.1189 | 0.1378 | 0.0063 | 0.0303 | 0.0002 | 0.0002 | 0.0001 | 0.0001 | 101.2885 | 39.15746 | 9.872789e-05 | 0.005232578 | 9.872789e-05 | 0.0004936395 | 0.004344027 | 60.54211 | 0.1173875 | 0.136047 | 0.006219857 | 0.02991455 | 0.0001974558 | 0.0001974558 | 9.872789e-05 | 9.872789e-05 | 100 | 52.8585 | 0.0001 | 0.0047 | 0.0001 | 0.0004 | 0.0034 | 46.9219 | 0.0862 | 0.1003 | 0.0042 | 0.0198 | 0.0001 | 0.0001 | 0 | 0 | 99.9998 | 1.158957 | 47.1413 | 0.8918395 | mono
JL98-1D-03 | Bt gneiss | 5 | Diss, mostly confined to biotite schist | Metasediments. | DS-SED | Moderately |  |  | 39025 N | 3400 | 10921 | 39035 | 575790.6 | 6178265.4 | 1D03 | 1D | po | 217 | 1D0304po1 | 23 | 39.7992 | 0.0001 | 0.01 | 0.0021 | 0.0001 | 0.0001 | 60.8883 | 0.0846 | 0.1799 | 0.0157 | 0.0599 | 0.0002 | 0.0002 | 0.0225 | 0.0001 | 101.063 | 39.38058 | 9.894818e-05 | 0.009894818 | 0.002077912 | 9.894818e-05 | 9.894818e-05 | 60.24787 | 0.08371016 | 0.1780078 | 0.01553486 | 0.05926996 | 0.0001978964 | 0.0001978964 | 0.02226334 | 9.894818e-05 | 100 | 53.0985 | 0.0001 | 0.0089 | 0.0018 | 0.0001 | 0.0001 | 46.6401 | 0.0614 | 0.1311 | 0.0105 | 0.0392 | 0.0001 | 0.0001 | 0.0079 | 0 | 99.9999 | 2.126478 | 46.9014 | 0.8832905 | mono
JL98-1D-03 | Bt gneiss | 5 | Diss, mostly confined to biotite schist | Metasediments. | DS-SED | Moderately |  |  | 39025 N | 3400 | 10921 | 39035 | 575790.6 | 6178265.4 | 1D03 | 1D | po | 218 | 1D0304po2 | 24 | 39.4817 | 0.0001 | 0.0001 | 0.0001 | 0.0036 | 0.0074 | 61.7687 | 0.0565 | 0.1703 | 0.0063 | 0.0111 | 0.0015 | 0.0172 | 0.0123 | 0.0001 | 101.537 | 38.88405 | 9.848627e-05 | 9.848627e-05 | 9.848627e-05 | 0.003545506 | 0.007287984 | 60.83369 | 0.05564474 | 0.1677221 | 0.006204635 | 0.01093198 | 0.001477294 | 0.01693964 | 0.01211381 | 9.848627e-05 | 100 | 52.5753 | 0.0001 | 0.0001 | 0.0001 | 0.003 | 0.0057 | 47.225 | 0.0409 | 0.1239 | 0.0042 | 0.0072 | 0.0008 | 0.0093 | 0.0043 | 0 | 99.9999 | 3.014159 | 47.4246 | 0.9020319 | hex
JL98-1D-03 | Bt gneiss | 5 | Diss, mostly confined to biotite schist | Metasediments. | DS-SED | Moderately |  |  | 39025 N | 3400 | 10921 | 39035 | 575790.6 | 6178265.4 | 1D03 | 1D | po | 219 | 1D0304po3 | 25 | 39.298 | 0.0001 | 0.0129 | 0.0001 | 0.0119 | 0.0054 | 61.5211 | 0.1192 | 0.1989 | 0.0125 | 0.0126 | 0.0112 | 0.0002 | 0.0555 | 0.0001 | 101.2597 | 38.80912 | 9.875597e-05 | 0.01273952 | 9.875597e-05 | 0.01175196 | 0.005332822 | 60.75576 | 0.1177171 | 0.1964256 | 0.0123445 | 0.01244325 | 0.01106067 | 0.0001975119 | 0.05480956 | 9.875597e-05 | 100 | 52.5062 | 0.0001 | 0.0115 | 0.0001 | 0.0098 | 0.0042 | 47.1935 | 0.0867 | 0.1451 | 0.0084 | 0.0082 | 0.0064 | 0.0001 | 0.0195 | 0 | 99.9998 | 1.668624 | 47.4936 | 0.9045332 | hex
JL98-1D-03 | Bt gneiss | 5 | Diss, mostly confined to biotite schist | Metasediments. | DS-SED | Moderately |  |  | 39025 N | 3400 | 10921 | 39035 | 575790.6 | 6178265.4 | 1D03 | 1D | py | 210 | 1D0303py2 | 16 | 53.5224 | 0.0001 | 0.0172 | 0.0048 | 0.0006 | 0.0123 | 48.3046 | 0.0257 | 0.0001 | 0.0051 | 0.006 | 0.025 | 0.009 | 0.0001 | 0.0001 | 101.9331 | 52.50738 | 9.810356e-05 | 0.01687381 | 0.004708971 | 0.0005886214 | 0.01206674 | 47.38853 | 0.02521261 | 9.810356e-05 | 0.005003282 | 0.005886214 | 0.02452589 | 0.00882932 | 9.810356e-05 | 9.810356e-05 | 100 | 65.8233 | 0.0001 | 0.0142 | 0.0037 | 0.0004 | 0.0088 | 34.1076 | 0.0172 | 0.0001 | 0.0031 | 0.0036 | 0.0132 | 0.0045 | 0 | 0 | 99.9998 | 0.003891051
JL98-1D-04 | Bt schist | 10 | Diss and stringer | Metasediments. | DS-SED | Strongly |  |  | 39025 N | 3400 | 10852 | 39036 | 575773 | 6178277.0 | 1D04 | 1D | cp | 239 | 1D0403cp1 | 51 | 34.598 | 0.0001 | 0.0155 | 0.0095 | 0.0048 | 0.0059 | 30.8578 | 0.0212 | 0.0584 | 34.5513 | 0.0199 | 0.0009 | 0.0003 | 0.0001 | 0.0001 | 100.1438 | 34.54832 | 9.985641e-05 | 0.01547774 | 0.009486359 | 0.004793108 | 0.005891528 | 30.81349 | 0.02116956 | 0.05831614 | 34.50169 | 0.01987142 | 0.0008987077 | 0.0002995692 | 9.985641e-05 | 9.985641e-05 | 100 | 49.5482 | 0.0001 | 0.0149 | 0.0085 | 0.0043 | 0.005 | 25.3724 | 0.0165 | 0.0457 | 24.9697 | 0.014 | 0.0005 | 0.0001 | 0 | 0 | 99.9999 | 2.754717
JL98-1D-04 | Bt schist | 10 | Diss and stringer | Metasediments. | DS-SED | Strongly |  |  | 39025 N | 3400 | 10852 | 39036 | 575773 | 6178277.0 | 1D04 | 1D | po | 224 | 1D0401po1 | 30 | 39.5997 | 0.0001 | 0.0248 | 0.0039 | 0.0074 | 0.0001 | 61.6904 | 0.0758 | 0.1922 | 0.0001 | 0.0629 | 0.0002 | 0.0002 | 0.0001 | 0.0001 | 101.658 | 38.95385 | 9.836904e-05 | 0.02439552 | 0.003836393 | 0.007279309 | 9.836904e-05 | 60.68426 | 0.07456373 | 0.1890653 | 9.836904e-05 | 0.06187413 | 0.0001967381 | 0.0001967381 | 9.836904e-05 | 9.836904e-05 | 100 | 52.6454 | 0.0001 | 0.0221 | 0.0032 | 0.0061 | 0.0001 | 47.0873 | 0.0548 | 0.1395 | 0.0001 | 0.041 | 0.0001 | 0.0001 | 0 | 0 | 99.9999 | 2.53562 | 47.3545 | 0.8994993 | hex
JL98-1D-04 | Bt schist | 10 | Diss and stringer | Metasediments. | DS-SED | Strongly |  |  | 39025 N | 3400 | 10852 | 39036 | 575773 | 6178277.0 | 1D04 | 1D | po | 225 | 1D0401po2 | 31 | 39.5186 | 0.0001 | 0.022 | 0.0058 | 0.0284 | 0.0039 | 61.4416 | 0.0842 | 0.1783 | 0.0001 | 0.0089 | 0.0002 | 0.0002 | 0.0001 | 0.0001 | 101.2925 | 39.01434 | 9.872399e-05 | 0.02171928 | 0.005725992 | 0.02803761 | 0.003850236 | 60.6576 | 0.0831256 | 0.1760249 | 9.872399e-05 | 0.008786435 | 0.000197448 | 0.000197448 | 9.872399e-05 | 9.872399e-05 | 100 | 52.7049 | 0.0001 | 0.0197 | 0.0049 | 0.0233 | 0.0031 | 47.0468 | 0.0611 | 0.1299 | 0.0001 | 0.0058 | 0.0001 | 0.0001 | 0 | 0 | 99.9999 | 2.117577 | 47.295 | 0.8973549 | mono
JL98-1D-04 | Bt schist | 10 | Diss and stringer | Metasediments. | DS-SED | Strongly |  |  | 39025 N | 3400 | 10852 | 39036 | 575773 | 6178277.0 | 1D04 | 1D | po | 226 | 1D0401po3 | 32 | 39.7774 | 0.0001 | 0.0159 | 0.0032 | 0.0033 | 0.0235 | 60.7705 | 0.0638 | 0.1733 | 0.0232 | 0.0001 | 0.003 | 0.0002 | 0.0001 | 0.0001 | 100.8577 | 39.43913 | 9.914959e-05 | 0.01576479 | 0.003172787 | 0.003271937 | 0.02330015 | 60.2537 | 0.06325744 | 0.1718262 | 0.02300271 | 9.914959e-05 | 0.002974488 | 0.0001982992 | 9.914959e-05 | 9.914959e-05 | 100 | 53.1505 | 0.0001 | 0.0142 | 0.0027 | 0.0027 | 0.0183 | 46.6211 | 0.0464 | 0.1264 | 0.0156 | 0.0001 | 0.0017 | 0.0001 | 0 | 0 | 99.9999 | 2.716301 | 46.8494 | 0.881448 | mono
JL98-1D-04 | Bt schist | 10 | Diss and stringer | Metasediments. | DS-SED | Strongly |  |  | 39025 N | 3400 | 10852 | 39036 | 575773 | 6178277.0 | 1D04 | 1D | po | 229 | 1D0402po1 | 35 | 39.4891 | 0.0223 | 0.0015 | 0.0125 | 0.0001 | 0.0001 | 60.8518 | 0.0559 | 0.1671 | 0.0019 | 0.0001 | 0.0002 | 0.0065 | 0.0058 | 0.0001 | 100.615 | 39.24773 | 0.02216369 | 0.001490831 | 0.01242359 | 9.938876e-05 | 9.938876e-05 | 60.47985 | 0.05555832 | 0.1660786 | 0.001888386 | 9.938876e-05 | 0.0001987775 | 0.006460269 | 0.005764548 | 9.938876e-05 | 100 | 52.9498 | 0.0213 | 0.0013 | 0.0106 | 0.0001 | 0.0001 | 46.8466 | 0.0407 | 0.1224 | 0.0013 | 0.0001 | 0.0001 | 0.0035 | 0.0021 | 0 | 100 | 2.989267 | 47.0502 | 0.8885813 | mono
JL98-1D-04 | Bt schist | 10 | Diss and stringer | Metasediments. | DS-SED | Strongly |  |  | 39025 N | 3400 | 10852 | 39036 | 575773 | 6178277.0 | 1D04 | 1D | po | 230 | 1D0402po2 | 36 | 39.5526 | 0.001 | 0.0022 | 0.0001 | 0.0001 | 0.0001 | 60.2232 | 0.0738 | 0.1228 | 0.0107 | 0.0652 | 0.0193 | 0.0154 | 0.0001 | 0.0001 | 100.0867 | 39.51834 | 0.0009991338 | 0.002198094 | 9.991338e-05 | 9.991338e-05 | 9.991338e-05 | 60.17103 | 0.07373607 | 0.1226936 | 0.01069073 | 0.06514352 | 0.01928328 | 0.01538666 | 9.991338e-05 | 9.991338e-05 | 100 | 53.2404 | 0.0009 | 0.0019 | 0.0001 | 0.0001 | 0.0001 | 46.5423 | 0.054 | 0.0903 | 0.0072 | 0.043 | 0.0111 | 0.0084 | 0 | 0 | 99.9998 | 1.663957 | 46.7594 | 0.8782691 | mono
JL98-1D-04 | Bt schist | 10 | Diss and stringer | Metasediments. | DS-SED | Strongly |  |  | 39025 N | 3400 | 10852 | 39036 | 575773 | 6178277.0 | 1D04 | 1D | po | 231 | 1D0403po1 | 37 | 39.2909 | 0.0001 | 0.0002 | 0.0072 | 0.0241 | 0.0171 | 60.3968 | 0.1072 | 0.1608 | 0.0107 | 0.0001 | 0.0002 | 0.0002 | 0.0001 | 0.0001 | 100.0158 | 39.28469 | 9.99842e-05 | 0.0001999684 | 0.007198863 | 0.02409619 | 0.0170973 | 60.38726 | 0.1071831 | 0.1607746 | 0.01069831 | 9.99842e-05 | 0.0001999684 | 0.0001999684 | 9.99842e-05 | 9.99842e-05 | 100 | 52.9894 | 0.0001 | 0.0001 | 0.0061 | 0.02 | 0.0134 | 46.7659 | 0.0787 | 0.1185 | 0.0073 | 0.0001 | 0.0001 | 0.0001 | 0 | 0 | 99.9998 | 1.5 | 47.0104 | 0.8871661 | mono
JL98-1D-04 | Bt schist | 10 | Diss and stringer | Metasediments. | DS-SED | Strongly |  |  | 39025 N | 3400 | 10852 | 39036 | 575773 | 6178277.0 | 1D04 | 1D | po | 232 | 1D0403po2 | 38 | 39.2791 | 0.0001 | 0.0104 | 0.0165 | 0.0119 | 0.0001 | 61.0655 | 0.0869 | 0.1939 | 0.0001 | 0.0148 | 0.0002 | 0.0002 | 0.0001 | 0.0001 | 100.6799 | 39.01384 | 9.932469e-05 | 0.01032977 | 0.01638857 | 0.01181964 | 9.932469e-05 | 60.65312 | 0.08631316 | 0.1925906 | 9.932469e-05 | 0.01470005 | 0.0001986494 | 0.0001986494 | 9.932469e-05 | 9.932469e-05 | 100 | 52.7061 | 0.0001 | 0.0094 | 0.014 | 0.0099 | 0.0001 | 47.0449 | 0.0634 | 0.1421 | 0.0001 | 0.0097 | 0.0001 | 0.0001 | 0 | 0 | 100 | 2.2313 | 47.2939 | 0.8973136 | mono
JL98-1D-04 | Bt schist | 10 | Diss and stringer | Metasediments. | DS-SED | Strongly |  |  | 39025 N | 3400 | 10852 | 39036 | 575773 | 6178277.0 | 1D04 | 1D | po | 240 | 1D0403po3 | 52 | 39.3545 | 0.02 | 0.0096 | 0.0001 | 0.0001 | 0.0372 | 61.2394 | 0.0797 | 0.1182 | 0.0001 | 0.0001 | 0.0002 | 0.0136 | 0.0001 | 0.0001 | 100.873 | 39.01391 | 0.01982691 | 0.009516917 | 9.913456e-05 | 9.913456e-05 | 0.03687805 | 60.70941 | 0.07901024 | 0.117177 | 9.913456e-05 | 9.913456e-05 | 0.0001982691 | 0.0134823 | 9.913456e-05 | 9.913456e-05 | 100 | 52.704 | 0.0191 | 0.0086 | 0.0001 | 0.0001 | 0.0291 | 47.0866 | 0.0581 | 0.0865 | 0.0001 | 0.0001 | 0.0001 | 0.0074 | 0 | 0 | 99.9999 | 1.483061 | 47.2959 | 0.8973873 | mono
JL98-1D-04 | Bt schist | 10 | Diss and stringer | Metasediments. | DS-SED | Strongly |  |  | 39025 N | 3400 | 10852 | 39036 | 575773 | 6178277.0 | 1D04 | 1D | py | 221 | 1D0401py1 | 27 | 53.4884 | 0.0001 | 0.0001 | 0.0001 | 0.0108 | 0.0058 | 48.1441 | 0.0213 | 0.0529 | 0.0001 | 0.0486 | 0.0165 | 0.009 | 0.0001 | 0.0001 | 101.798 | 52.54366 | 9.823376e-05 | 9.823376e-05 | 9.823376e-05 | 0.01060925 | 0.005697558 | 47.29376 | 0.02092379 | 0.05196566 | 9.823376e-05 | 0.04774161 | 0.01620857 | 0.008841038 | 9.823376e-05 | 9.823376e-05 | 100 | 65.86 | 0.0001 | 0.0001 | 0.0001 | 0.0082 | 0.0042 | 34.0348 | 0.0143 | 0.0356 | 0.0001 | 0.0293 | 0.0087 | 0.0045 | 0 | 0 | 100 | 2.483568
JL98-1D-04 | Bt schist | 10 | Diss and stringer | Metasediments. | DS-SED | Strongly |  |  | 39025 N | 3400 | 10852 | 39036 | 575773 | 6178277.0 | 1D04 | 1D | py | 223 | 1D0401py3 | 29 | 53.7891 | 0.0001 | 0.0101 | 0.0001 | 0.0083 | 0.0001 | 47.6675 | 0.1007 | 0.0197 | 0.0001 | 0.0299 | 0.0322 | 0.0021 | 0.0324 | 0.0001 | 101.6925 | 52.89387 | 9.833567e-05 | 0.009931903 | 9.833567e-05 | 0.008161861 | 9.833567e-05 | 46.87415 | 0.09902402 | 0.01937213 | 9.833567e-05 | 0.02940236 | 0.03166409 | 0.002065049 | 0.03186076 | 9.833567e-05 | 100 | 66.1837 | 0.0001 | 0.0083 | 0.0001 | 0.0063 | 0.0001 | 33.6741 | 0.0674 | 0.0132 | 0.0001 | 0.018 | 0.0169 | 0.0011 | 0.0105 | 0 | 99.9999 | 0.1956306
JL98-1D-04 | Bt schist | 10 | Diss and stringer | Metasediments. | DS-SED | Strongly |  |  | 39025 N | 3400 | 10852 | 39036 | 575773 | 6178277.0 | 1D04 | 1D | py | 227 | 1D0402py1 | 33 | 53.723 | 0.0001 | 0.0037 | 0.0001 | 0.0012 | 0.0238 | 46.8282 | 0.0842 | 0.7468 | 0.0001 | 0.0015 | 0.0002 | 0.008 | 0.0001 | 0.0001 | 101.4211 | 52.97024 | 9.859881e-05 | 0.003648156 | 9.859881e-05 | 0.001183186 | 0.02346652 | 46.17205 | 0.0830202 | 0.7363359 | 9.859881e-05 | 0.001478982 | 0.0001971976 | 0.007887905 | 9.859881e-05 | 9.859881e-05 | 100 | 66.256 | 0.0001 | 0.003 | 0.0001 | 0.0009 | 0.0171 | 33.1581 | 0.0565 | 0.503 | 0.0001 | 0.0009 | 0.0001 | 0.004 | 0 | 0 | 99.9999 | 8.869359
JL98-1D-04 | Bt schist | 10 | Diss and stringer | Metasediments. | DS-SED | Strongly |  |  | 39025 N | 3400 | 10852 | 39036 | 575773 | 6178277.0 | 1D04 | 1D | py | 228 | 1D0402py2 | 34 | 53.6366 | 0.0001 | 0.008 | 0.0001 | 0.0001 | 0.0138 | 47.7873 | 0.0543 | 0.0225 | 0.0001 | 0.003 | 0.0099 | 0.0032 | 0.059 | 0.0001 | 101.5981 | 52.79292 | 9.842704e-05 | 0.007874163 | 9.842704e-05 | 9.842704e-05 | 0.01358293 | 47.03562 | 0.05344588 | 0.02214608 | 9.842704e-05 | 0.002952811 | 0.009744277 | 0.003149665 | 0.05807195 | 9.842704e-05 | 100 | 66.0946 | 0.0001 | 0.0066 | 0.0001 | 0.0001 | 0.0099 | 33.8092 | 0.0364 | 0.0152 | 0.0001 | 0.0018 | 0.0052 | 0.0016 | 0.0192 | 0 | 100.0001 | 0.4143646
JL98-1D-04 | Bt schist | 10 | Diss and stringer | Metasediments. | DS-SED | Strongly |  |  | 39025 N | 3400 | 10852 | 39036 | 575773 | 6178277.0 | 1D04 | 1D | py | 233 | 1D0403py1 | 39 | 53.5655 | 0.0054 | 0.0063 | 0.003 | 0.0083 | 0.006 | 47.7451 | 0.0415 | 0.0389 | 0.0001 | 0.0366 | 0.0002 | 0.0002 | 0.0001 | 0.0001 | 101.4573 | 52.7961 | 0.005322436 | 0.006209509 | 0.002956909 | 0.008180781 | 0.005913818 | 47.0593 | 0.04090391 | 0.03834125 | 9.856363e-05 | 0.03607429 | 0.0001971273 | 0.0001971273 | 9.856363e-05 | 9.856363e-05 | 100 | 66.0825 | 0.0048 | 0.0052 | 0.0023 | 0.0063 | 0.0043 | 33.818 | 0.0279 | 0.0262 | 0.0001 | 0.0222 | 0.0001 | 0.0001 | 0 | 0 | 100 | 0.9373494
JL98-1D-04 | Bt schist | 10 | Diss and stringer | Metasediments. | DS-SED | Strongly |  |  | 39025 N | 3400 | 10852 | 39036 | 575773 | 6178277.0 | 1D04 | 1D | py | 234 | 1D0403py2 | 40 | 53.511 | 0.0001 | 0.0001 | 0.0001 | 0.0001 | 0.0001 | 46.193 | 0.0269 | 0.0355 | 0.0025 | 0.0456 | 0.0002 | 0.0353 | 0.0001 | 0.0001 | 99.8507 | 53.59101 | 0.0001001495 | 0.0001001495 | 0.0001001495 | 0.0001001495 | 0.0001001495 | 46.26207 | 0.02694022 | 0.03555308 | 0.002503738 | 0.04566818 | 0.000200299 | 0.03535278 | 0.0001001495 | 0.0001001495 | 100 | 66.8013 | 0.0001 | 0.0001 | 0.0001 | 0.0001 | 0.0001 | 33.1082 | 0.0182 | 0.0242 | 0.0016 | 0.0279 | 0.0001 | 0.0179 | 0 | 0 | 99.9999 | 1.319703
JL98-1D-08 | Grt-Bt quartzite (impure) | 1 | Diss; also sulfide veins | Metasediments; also secondary sulfides. | DS-SED | Slightly |  |  | 38900 N | 3400 | 11220 | 38892 | 575844 | 6178179.7 | 1D08 | 1D | cp | 247 | 1D0802cp1 | 13 | 34.9067 | 0.0001 | 0.0565 | 0.0143 | 0.0256 | 0.0281 | 30.8612 | 0.0159 | 0.0001 | 34.0069 | 0.0001 | 0.0003 | 0.0049 | 0.01 | 0.0001 | 99.9308 | 34.93087 | 0.0001000692 | 0.05653913 | 0.0143099 | 0.02561773 | 0.02811946 | 30.88257 | 0.01591101 | 0.0001000692 | 34.03045 | 0.0001000692 | 0.0003002077 | 0.004903393 | 0.01000692 | 0.0001000692 | 100 | 49.9532 | 0.0001 | 0.0541 | 0.0129 | 0.0226 | 0.0235 | 25.3563 | 0.0124 | 0.0001 | 24.558 | 0.0001 | 0.0002 | 0.0029 | 0.0038 | 0 | 100.0002 | 0.006289308
JL98-1D-08 | Grt-Bt quartzite (impure) | 1 | Diss; also sulfide veins | Metasediments; also secondary sulfides. | DS-SED | Slightly |  |  | 38900 N | 3400 | 11220 | 38892 | 575844 | 6178179.7 | 1D08 | 1D | cp | 252 | 1D0803cp1 | 18 | 34.4184 | 0.003 | 0.0445 | 0.0001 | 0.0001 | 0.001 | 30.3125 | 0.0227 | 0.0407 | 33.6888 | 0.0806 | 0.0177 | 0.0002 | 0.0665 | 0.0001 | 98.6969 | 34.87283 | 0.003039609 | 0.04508754 | 0.0001013203 | 0.0001013203 | 0.001013203 | 30.71272 | 0.02299971 | 0.04123736 | 34.13359 | 0.08166417 | 0.01793369 | 0.0002026406 | 0.067378 | 0.0001013203 | 100 | 49.9147 | 0.0031 | 0.0432 | 0.0001 | 0.0001 | 0.0008 | 25.2394 | 0.0179 | 0.0323 | 24.6544 | 0.0574 | 0.011 | 0.0001 | 0.0254 | 0 | 99.9999 | 1.792952
JL98-1D-08 | Grt-Bt quartzite (impure) | 1 | Diss; also sulfide veins | Metasediments; also secondary sulfides. | DS-SED | Slightly |  |  | 38900 N | 3400 | 11220 | 38892 | 575844 | 6178179.7 | 1D08 | 1D | po | 241 | 1D0801po1 | 7 | 39.1397 | 0.0001 | 0.0001 | 0.0001 | 0.0001 | 0.0237 | 58.7189 | 0.1411 | 0.1749 | 0.017 | 0.0114 | 0.0002 | 0.0055 | 0.0621 | 0.0001 | 98.295 | 39.81861 | 0.0001017346 | 0.0001017346 | 0.0001017346 | 0.0001017346 | 0.02411109 | 59.73742 | 0.1435475 | 0.1779338 | 0.01729488 | 0.01159774 | 0.0002034691 | 0.005595402 | 0.06317717 | 0.0001017346 | 100 | 53.5633 | 0.0001 | 0.0001 | 0.0001 | 0.0001 | 0.0189 | 46.1366 | 0.1051 | 0.1307 | 0.0117 | 0.0077 | 0.0001 | 0.003 | 0.0224 | 0 | 99.9999 | 1.239546 | 46.4366 | 0.8669481 | mono
JL98-1D-08 | Grt-Bt quartzite (impure) | 1 | Diss; also sulfide veins | Metasediments; also secondary sulfides. | DS-SED | Slightly |  |  | 38900 N | 3400 | 11220 | 38892 | 575844 | 6178179.7 | 1D08 | 1D | po | 244 | 1D0801po3 | 10 | 39.0625 | 0.0001 | 0.0079 | 0.0001 | 0.0034 | 0.0001 | 59.4059 | 0.1553 | 0.1809 | 0.0001 | 0.0206 | 0.0366 | 0.0002 | 0.0245 | 0.0001 | 98.8983 | 39.49765 | 0.000101114 | 0.007988004 | 0.000101114 | 0.003437875 | 0.000101114 | 60.06767 | 0.15703 | 0.1829152 | 0.000101114 | 0.02082948 | 0.03700771 | 0.0002022279 | 0.02477292 | 0.000101114 | 100 | 53.2237 | 0.0001 | 0.0072 | 0.0001 | 0.0028 | 0.0001 | 46.4721 | 0.1151 | 0.1346 | 0.0001 | 0.0138 | 0.0214 | 0.0001 | 0.0088 | 0 | 100 | 1.164842 | 46.7763 | 0.8788622 | mono
JL98-1D-08 | Grt-Bt quartzite (impure) | 1 | Diss; also sulfide veins | Metasediments; also secondary sulfides. | DS-SED | Slightly |  |  | 38900 N | 3400 | 11220 | 38892 | 575844 | 6178179.7 | 1D08 | 1D | po | 246 | 1D0802po1 | 12 | 39.1722 | 0.0001 | 0.0467 | 0.0022 | 0.0221 | 0.0001 | 59.8828 | 0.0911 | 0.1758 | 0.042 | 0.0184 | 0.0002 | 0.0002 | 0.0001 | 0.0001 | 99.4541 | 39.38721 | 0.0001005489 | 0.04695633 | 0.002212076 | 0.02222131 | 0.0001005489 | 60.21149 | 0.09160004 | 0.176765 | 0.04223054 | 0.018501 | 0.0002010978 | 0.0002010978 | 0.0001005489 | 0.0001005489 | 100 | 53.0962 | 0.0001 | 0.0424 | 0.0019 | 0.0185 | 0.0001 | 46.6022 | 0.0672 | 0.1301 | 0.0288 | 0.0122 | 0.0001 | 0.0001 | 0 | 0 | 99.9999 | 1.929748 | 46.9037 | 0.8833721 | mono
JL98-1D-08 | Grt-Bt quartzite (impure) | 1 | Diss; also sulfide veins | Metasediments; also secondary sulfides. | DS-SED | Slightly |  |  | 38900 N | 3400 | 11220 | 38892 | 575844 | 6178179.7 | 1D08 | 1D | po | 248 | 1D0802po2 | 14 | 39.1881 | 0.0001 | 0.0043 | 0.0018 | 0.0001 | 0.0054 | 60.2332 | 0.1167 | 0.1987 | 0.036 | 0.0069 | 0.0002 | 0.0002 | 0.0001 | 0.0001 | 99.7919 | 39.26982 | 0.0001002085 | 0.004308967 | 0.001803754 | 0.0001002085 | 0.005411261 | 60.35881 | 0.1169434 | 0.1991144 | 0.03607507 | 0.006914389 | 0.0002004171 | 0.0002004171 | 0.0001002085 | 0.0001002085 | 100 | 52.9773 | 0.0001 | 0.0039 | 0.0015 | 0.0001 | 0.0043 | 46.7508 | 0.0858 | 0.1467 | 0.0246 | 0.0046 | 0.0001 | 0.0001 | 0 | 0 | 99.9999 | 1.702656 | 47.0226 | 0.887599 | mono
JL98-1D-08 | Grt-Bt quartzite (impure) | 1 | Diss; also sulfide veins | Metasediments; also secondary sulfides. | DS-SED | Slightly |  |  | 38900 N | 3400 | 11220 | 38892 | 575844 | 6178179.7 | 1D08 | 1D | po | 251 | 1D0803po1 | 17 | 38.6213 | 0.0293 | 0.0094 | 0.0001 | 0.0082 | 0.0001 | 60.8296 | 0.0873 | 0.4745 | 0.0281 | 0.0001 | 0.0002 | 0.0002 | 0.0001 | 0.0001 | 100.0886 | 38.58711 | 0.02927406 | 0.009391679 | 9.991148e-05 | 0.008192741 | 9.991148e-05 | 60.77575 | 0.08722272 | 0.47408 | 0.02807513 | 9.991148e-05 | 0.000199823 | 0.000199823 | 9.991148e-05 | 9.991148e-05 | 100 | 52.2619 | 0.0283 | 0.0085 | 0.0001 | 0.0068 | 0.0001 | 47.2597 | 0.0643 | 0.3507 | 0.0192 | 0.0001 | 0.0001 | 0.0001 | 0 | 0 | 99.9999 | 5.435281 | 47.738 | 0.9134379 | hex
JL98-1D-08 | Grt-Bt quartzite (impure) | 1 | Diss; also sulfide veins | Metasediments; also secondary sulfides. | DS-SED | Slightly |  |  | 38900 N | 3400 | 11220 | 38892 | 575844 | 6178179.7 | 1D08 | 1D | po | 253 | 1D0803po2 | 19 | 39.1646 | 0.0114 | 0.0002 | 0.0001 | 0.0001 | 0.0001 | 58.877 | 0.1694 | 0.2498 | 0.0177 | 0.0001 | 0.0002 | 0.0002 | 0.0001 | 0.0001 | 98.4911 | 39.76461 | 0.01157465 | 0.000203064 | 0.000101532 | 0.000101532 | 0.000101532 | 59.77901 | 0.1719952 | 0.253627 | 0.01797117 | 0.000101532 | 0.000203064 | 0.000203064 | 0.000101532 | 0.000101532 | 100 | 53.4929 | 0.0111 | 0.0002 | 0.0001 | 0.0001 | 0.0001 | 46.1707 | 0.1259 | 0.1864 | 0.0122 | 0.0001 | 0.0001 | 0.0001 | 0 | 0 | 100 | 1.474616 | 46.5071 | 0.869407 | mono
JL98-1D-08 | Grt-Bt quartzite (impure) | 1 | Diss; also sulfide veins | Metasediments; also secondary sulfides. | DS-SED | Slightly |  |  | 38900 N | 3400 | 11220 | 38892 | 575844 | 6178179.7 | 1D08 | 1D | py | 249 | 1D0803py1 | 15 | 53.431 | 0.0001 | 0.0236 | 0.0001 | 0.0104 | 0.0242 | 46.6891 | 0.0185 | 0.0578 | 0.0112 | 0.0001 | 0.0002 | 0.0354 | 0.0001 | 0.0001 | 100.3019 | 53.27018 | 9.969901e-05 | 0.02352897 | 9.969901e-05 | 0.0103687 | 0.02412716 | 46.54857 | 0.01844432 | 0.05762603 | 0.01116629 | 9.969901e-05 | 0.000199398 | 0.03529345 | 9.969901e-05 | 9.969901e-05 | 100 | 66.5099 | 0.0001 | 0.0197 | 0.0001 | 0.008 | 0.0176 | 33.3677 | 0.0125 | 0.0393 | 0.0071 | 0.0001 | 0.0001 | 0.0179 | 0 | 0 | 100.0001 | 3.124324
JL98-1D-08 | Grt-Bt quartzite (impure) | 1 | Diss; also sulfide veins | Metasediments; also secondary sulfides. | DS-SED | Slightly |  |  | 38900 N | 3400 | 11220 | 38892 | 575844 | 6178179.7 | 1D08 | 1D | py | 250 | 1D0803py2 | 16 | 53.4046 | 0.0084 | 0.0001 | 0.0013 | 0.0001 | 0.0001 | 46.6805 | 0.06 | 0.3577 | 0.0001 | 0.017 | 0.0002 | 0.0049 | 0.0001 | 0.0001 | 100.5352 | 53.1203 | 0.008355283 | 9.946765e-05 | 0.001293079 | 9.946765e-05 | 9.946765e-05 | 46.432 | 0.05968059 | 0.3557958 | 9.946765e-05 | 0.0169095 | 0.0001989353 | 0.004873915 | 9.946765e-05 | 9.946765e-05 | 100 | 66.3812 | 0.0075 | 0.0001 | 0.0011 | 0.0001 | 0.0001 | 33.3135 | 0.0406 | 0.2428 | 0.0001 | 0.0104 | 0.0001 | 0.0025 | 0 | 0 | 100.0001 | 5.961667
JL98-1D-08 | Grt-Bt quartzite (impure) | 1 | Diss; also sulfide veins | Metasediments; also secondary sulfides. | DS-SED | Slightly |  |  | 38900 N | 3400 | 11220 | 38892 | 575844 | 6178179.7 | 1D08 | 1D | py | 254 | 1D0803py3 | 20 | 53.4755 | 0.0001 | 0.0001 | 0.0001 | 0.0001 | 0.0001 | 47.53 | 0.013 | 0.0001 | 0.0469 | 0.0193 | 0.0002 | 0.0093 | 0.0001 | 0.0001 | 101.095 | 52.89629 | 9.891686e-05 | 9.891686e-05 | 9.891686e-05 | 9.891686e-05 | 9.891686e-05 | 47.01518 | 0.01285919 | 9.891686e-05 | 0.04639201 | 0.01909095 | 0.0001978337 | 0.009199268 | 9.891686e-05 | 9.891686e-05 | 100 | 66.1752 | 0.0001 | 0.0001 | 0.0001 | 0.0001 | 0.0001 | 33.7696 | 0.0088 | 0.0001 | 0.0293 | 0.0117 | 0.0001 | 0.0047 | 0 | 0 | 100 | 0.007692308
JL98-1D-09 | Bt gneiss | 5 | Diss and stringer | Metasediments. | DS-SED | Strongly |  |  | 38900 N | 3400 | 11271 | 38895 | 575857.6 | 6178172.1 | 1D09 | 1D | cp | 321 | 1D0903cp1 | 1 | 34.9728 | 0.0001 | 0.0168 | 0.0015 | 0.0001 | 0.0145 | 31.3328 | 0.0364 | 0.0001 | 33.3071 | 0.0706 | 0.0003 | 0.0196 | 0.0001 | 0.0001 | 99.7729 | 35.0524 | 0.0001002276 | 0.01683824 | 0.001503414 | 0.0001002276 | 0.014533 | 31.40412 | 0.03648285 | 0.0001002276 | 33.38291 | 0.0707607 | 0.0003006829 | 0.01964461 | 0.0001002276 | 0.0001002276 | 100 | 50.0661 | 0.0001 | 0.0161 | 0.0013 | 0.0001 | 0.0121 | 25.7532 | 0.0283 | 0.0001 | 24.0614 | 0.0496 | 0.0002 | 0.0114 | 0 | 0 | 100 | 0.002747253
JL98-1D-09 | Bt gneiss | 5 | Diss and stringer | Metasediments. | DS-SED | Strongly |  |  | 38900 N | 3400 | 11271 | 38895 | 575857.6 | 6178172.1 | 1D09 | 1D | cp | 333 | 1D0901cp1 | 19 | 35.0053 | 0.0001 | 0.0001 | 0.0124 | 0.0001 | 0.0371 | 30.8114 | 0.0268 | 0.0186 | 34.444 | 0.0463 | 0.0003 | 0.0002 | 0.0476 | 0.0001 | 100.4504 | 34.84834 | 9.955162e-05 | 9.955162e-05 | 0.0123444 | 9.955162e-05 | 0.03693365 | 30.67325 | 0.02667983 | 0.0185166 | 34.28956 | 0.0460924 | 0.0002986549 | 0.0001991032 | 0.04738657 | 9.955162e-05 | 100 | 49.8888 | 0.0001 | 0.0001 | 0.0111 | 0.0001 | 0.0308 | 25.2115 | 0.0208 | 0.0145 | 24.7716 | 0.0323 | 0.0002 | 0.0001 | 0.0179 | 0 | 99.9999 | 0.6940299
JL98-1D-09 | Bt gneiss | 5 | Diss and stringer | Metasediments. | DS-SED | Strongly |  |  | 38900 N | 3400 | 11271 | 38895 | 575857.6 | 6178172.1 | 1D09 | 1D | cp | 335 | 1D0901cp2 | 21 | 34.7466 | 0.0001 | 0.0229 | 0.005 | 0.0008 | 0.0238 | 30.6253 | 0.0236 | 0.0284 | 34.5231 | 0.0001 | 0.0003 | 0.0003 | 0.0001 | 0.0001 | 100.0005 | 34.74643 | 9.99995e-05 | 0.02289989 | 0.004999975 | 0.000799996 | 0.02379988 | 30.62515 | 0.02359988 | 0.02839986 | 34.52293 | 9.99995e-05 | 0.0002999985 | 0.0002999985 | 9.99995e-05 | 9.99995e-05 | 100 | 49.7711 | 0.0001 | 0.022 | 0.0045 | 0.0007 | 0.0199 | 25.1863 | 0.0184 | 0.0222 | 24.9543 | 0.0001 | 0.0002 | 0.0001 | 0 | 0 | 99.9999 | 1.20339
JL98-1D-09 | Bt gneiss | 5 | Diss and stringer | Metasediments. | DS-SED | Strongly |  |  | 38900 N | 3400 | 11271 | 38895 | 575857.6 | 6178172.1 | 1D09 | 1D | cp | 337 | 1D0901cp3 | 23 | 35.066 | 0.0001 | 0.0126 | 0.0001 | 0.0201 | 0.0115 | 31.2384 | 0.0118 | 0.0093 | 34.0645 | 0.0177 | 0.0003 | 0.0007 | 0.0359 | 0.0001 | 100.4891 | 34.89533 | 9.951328e-05 | 0.01253867 | 9.951328e-05 | 0.02000217 | 0.01144403 | 31.08636 | 0.01174257 | 0.009254735 | 33.8987 | 0.01761385 | 0.0002985398 | 0.000696593 | 0.03572527 | 9.951328e-05 | 100 | 49.9168 | 0.0001 | 0.012 | 0.0001 | 0.0176 | 0.0096 | 25.531 | 0.0091 | 0.0072 | 24.47 | 0.0123 | 0.0002 | 0.0004 | 0.0134 | 0 | 99.9998 | 0.7881356
JL98-1D-09 | Bt gneiss | 5 | Diss and stringer | Metasediments. | DS-SED | Strongly |  |  | 38900 N | 3400 | 11271 | 38895 | 575857.6 | 6178172.1 | 1D09 | 1D | po | 332 | 1D0901po1 | 18 | 39.6787 | 0.0001 | 0.0001 | 0.0078 | 0.0294 | 0.0001 | 60.5939 | 0.0451 | 0.1064 | 0.013 | 0.0115 | 0.0002 | 0.011 | 0.0001 | 0.0001 | 100.4975 | 39.48228 | 9.950496e-05 | 9.950496e-05 | 0.007761387 | 0.02925446 | 9.950496e-05 | 60.29394 | 0.04487674 | 0.1058733 | 0.01293565 | 0.01144307 | 0.0001990099 | 0.01094555 | 9.950496e-05 | 9.950496e-05 | 100 | 53.1952 | 0.0001 | 0.0001 | 0.0066 | 0.0243 | 0.0001 | 46.6403 | 0.0329 | 0.0779 | 0.0088 | 0.0075 | 0.0001 | 0.006 | 0 | 0 | 99.9999 | 2.359202 | 46.8047 | 0.879867 | mono
JL98-1D-09 | Bt gneiss | 5 | Diss and stringer | Metasediments. | DS-SED | Strongly |  |  | 38900 N | 3400 | 11271 | 38895 | 575857.6 | 6178172.1 | 1D09 | 1D | po | 334 | 1D0901po2 | 20 | 39.5946 | 0.0001 | 0.0045 | 0.0001 | 0.0294 | 0.0001 | 60.9712 | 0.0377 | 0.1193 | 0.0001 | 0.0001 | 0.0002 | 0.0002 | 0.0001 | 0.0393 | 100.797 | 39.28153 | 9.92093e-05 | 0.004464419 | 9.92093e-05 | 0.02916753 | 9.92093e-05 | 60.4891 | 0.03740191 | 0.1183567 | 9.92093e-05 | 9.92093e-05 | 0.0001984186 | 0.0001984186 | 9.92093e-05 | 0.03898926 | 100 | 52.9922 | 0.0001 | 0.004 | 0.0001 | 0.0242 | 0.0001 | 46.851 | 0.0275 | 0.0872 | 0.0001 | 0.0001 | 0.0001 | 0.0001 | 0 | 0.0132 | 100 | 3.164456 | 47.0078 | 0.8870702 | mono
JL98-1D-09 | Bt gneiss | 5 | Diss and stringer | Metasediments. | DS-SED | Strongly |  |  | 38900 N | 3400 | 11271 | 38895 | 575857.6 | 6178172.1 | 1D09 | 1D | po | 336 | 1D0901po3 | 22 | 39.6257 | 0.0001 | 0.0022 | 0.0001 | 0.0137 | 0.0001 | 60.5094 | 0.0628 | 0.1373 | 0.026 | 0.0321 | 0.0222 | 0.0002 | 0.0001 | 0.0001 | 100.4321 | 39.45521 | 9.956976e-05 | 0.002190535 | 9.956976e-05 | 0.01364106 | 9.956976e-05 | 60.24906 | 0.06252981 | 0.1367093 | 0.02588814 | 0.03196189 | 0.02210449 | 0.0001991395 | 9.956976e-05 | 9.956976e-05 | 100 | 53.1715 | 0.0001 | 0.002 | 0.0001 | 0.0113 | 0.0001 | 46.6168 | 0.0458 | 0.1006 | 0.0176 | 0.0212 | 0.0127 | 0.0001 | 0 | 0 | 99.9999 | 2.186306 | 46.8284 | 0.8807049 | mono
JL98-1D-09 | Bt gneiss | 5 | Diss and stringer | Metasediments. | DS-SED | Strongly |  |  | 38900 N | 3400 | 11271 | 38895 | 575857.6 | 6178172.1 | 1D09 | 1D | po | 338 | 1D0902po1 | 24 | 39.7947 | 0.0001 | 0.0001 | 0.0001 | 0.0227 | 0.0001 | 61.0368 | 0.0595 | 0.0717 | 0.0001 | 0.0146 | 0.0002 | 0.0002 | 0.0191 | 0.0001 | 101.0201 | 39.39285 | 9.89902e-05 | 9.89902e-05 | 9.89902e-05 | 0.02247078 | 9.89902e-05 | 60.42045 | 0.05889917 | 0.07097597 | 9.89902e-05 | 0.01445257 | 0.0001979804 | 0.0001979804 | 0.01890713 | 9.89902e-05 | 100 | 53.1045 | 0.0001 | 0.0001 | 0.0001 | 0.0187 | 0.0001 | 46.7645 | 0.0432 | 0.0522 | 0.0001 | 0.0095 | 0.0001 | 0.0001 | 0.0067 | 0 | 100 | 1.205042 | 46.8955 | 0.8830796 | mono
JL98-1D-09 | Bt gneiss | 5 | Diss and stringer | Metasediments. | DS-SED | Strongly |  |  | 38900 N | 3400 | 11271 | 38895 | 575857.6 | 6178172.1 | 1D09 | 1D | po | 339 | 1D0902po2 | 25 | 39.869 | 0.0001 | 0.0001 | 0.0001 | 0.0175 | 0.0001 | 59.1013 | 0.0635 | 0.0978 | 0.0078 | 0.0001 | 0.0002 | 0.0043 | 0.0001 | 0.0001 | 99.1621 | 40.20589 | 0.000100845 | 0.000100845 | 0.000100845 | 0.01764787 | 0.000100845 | 59.60069 | 0.06403656 | 0.09862639 | 0.007865908 | 0.000100845 | 0.00020169 | 0.004336334 | 0.000100845 | 0.000100845 | 100 | 53.9453 | 0.0001 | 0.0001 | 0.0001 | 0.0146 | 0.0001 | 45.9128 | 0.0467 | 0.0723 | 0.0053 | 0.0001 | 0.0001 | 0.0023 | 0 | 0 | 99.9999 | 1.540157 | 46.0546 | 0.8537278
JL98-1D-09 | Bt gneiss | 5 | Diss and stringer | Metasediments. | DS-SED | Strongly |  |  | 38900 N | 3400 | 11271 | 38895 | 575857.6 | 6178172.1 | 1D09 | 1D | po | 340 | 1D0903po1 | 26 | 39.6344 | 0.0001 | 0.0034 | 0.0082 | 0.0075 | 0.0001 | 60.3914 | 0.055 | 0.1085 | 0.0001 | 0.0015 | 0.0169 | 0.0233 | 0.0001 | 0.0001 | 100.2506 | 39.53532 | 9.975003e-05 | 0.003391501 | 0.008179502 | 0.007481252 | 9.975003e-05 | 60.24044 | 0.05486251 | 0.1082288 | 9.975003e-05 | 0.00149625 | 0.01685775 | 0.02324176 | 9.975003e-05 | 9.975003e-05 | 100 | 53.2531 | 0.0001 | 0.0031 | 0.007 | 0.0062 | 0.0001 | 46.5871 | 0.0402 | 0.0796 | 0.0001 | 0.001 | 0.0097 | 0.0127 | 0 | 0 | 100 | 1.972727 | 46.7469 | 0.877825 | mono
JL98-1D-09 | Bt gneiss | 5 | Diss and stringer | Metasediments. | DS-SED | Strongly |  |  | 38900 N | 3400 | 11271 | 38895 | 575857.6 | 6178172.1 | 1D09 | 1D | po | 341 | 1D0903po2 | 27 | 39.6178 | 0.0001 | 0.0141 | 0.0001 | 0.0001 | 0.0001 | 60.7159 | 0.0791 | 0.1208 | 0.0001 | 0.0369 | 0.0002 | 0.0002 | 0.0001 | 0.0001 | 100.5857 | 39.38711 | 9.941771e-05 | 0.0140179 | 9.941771e-05 | 9.941771e-05 | 9.941771e-05 | 60.36236 | 0.07863941 | 0.1200966 | 9.941771e-05 | 0.03668514 | 0.0001988354 | 0.0001988354 | 9.941771e-05 | 9.941771e-05 | 100 | 53.0968 | 0.0001 | 0.0127 | 0.0001 | 0.0001 | 0.0001 | 46.7195 | 0.0577 | 0.0884 | 0.0001 | 0.0242 | 0.0001 | 0.0001 | 0 | 0 | 100 | 1.527181 | 46.9032 | 0.8833527 | mono
JL98-1D-09 | Bt gneiss | 5 | Diss and stringer | Metasediments. | DS-SED | Strongly |  |  | 38900 N | 3400 | 11271 | 38895 | 575857.6 | 6178172.1 | 1D09 | 1D | po | 342 | 1D0903po3 | 28 | 39.434 | 0.0001 | 0.048 | 0.0124 | 0.0165 | 0.0008 | 59.5149 | 0.0498 | 0.1002 | 0.0001 | 0.0001 | 0.0002 | 0.0002 | 0.0399 | 0.0001 | 99.2173 | 39.74508 | 0.0001007889 | 0.04837866 | 0.01249782 | 0.01663016 | 0.000806311 | 59.9844 | 0.05019286 | 0.1009905 | 0.0001007889 | 0.0001007889 | 0.0002015777 | 0.0002015777 | 0.04021476 | 0.0001007889 | 100 | 53.4718 | 0.0001 | 0.0436 | 0.0106 | 0.0138 | 0.0006 | 46.3337 | 0.0368 | 0.0742 | 0.0001 | 0.0001 | 0.0001 | 0.0001 | 0.0142 | 0 | 99.9998 | 2.012048 | 46.528 | 0.8701409 | mono
JL98-1D-09 | Bt gneiss | 5 | Diss and stringer | Metasediments. | DS-SED | Strongly |  |  | 38900 N | 3400 | 11271 | 38895 | 575857.6 | 6178172.1 | 1D09 | 1D | po | 343 | 1D0903po4 | 29 | 39.6695 | 0.0001 | 0.0001 | 0.0068 | 0.0034 | 0.0116 | 60.9953 | 0.0509 | 0.0962 | 0.0176 | 0.0115 | 0.0002 | 0.0002 | 0.0001 | 0.0001 | 100.8636 | 39.32985 | 9.914379e-05 | 9.914379e-05 | 0.006741778 | 0.003370889 | 0.01150068 | 60.47305 | 0.05046419 | 0.09537633 | 0.01744931 | 0.01140154 | 0.0001982876 | 0.0001982876 | 9.914379e-05 | 9.914379e-05 | 100 | 53.0358 | 0.0001 | 0.0001 | 0.0057 | 0.0028 | 0.0091 | 46.8194 | 0.0371 | 0.0702 | 0.0119 | 0.0075 | 0.0001 | 0.0001 | 0 | 0 | 99.9999 | 1.88998 | 46.9641 | 0.885517 | mono
JL98-1D-11 | Sil-Bt augen gneiss | tr | Diss; locally patchy. | Metasediments. | DS-SED | Slightly |  |  | 38900 N | 3400 | 11325 | 38915 | 575874.8 | 6178168.4 | 1D11 | 1D | cp | 323 | 1D1101cp1 | 9 | 35.1599 | 0.0001 | 0.0001 | 0.0089 | 0.0039 | 0.0557 | 30.5719 | 0.0633 | 0.0252 | 34.1444 | 0.0088 | 0.0106 | 0.0547 | 0.0001 | 0.0001 | 100.1077 | 35.12207 | 9.989242e-05 | 9.989242e-05 | 0.008890425 | 0.003895804 | 0.05564008 | 30.53901 | 0.0632319 | 0.02517289 | 34.10767 | 0.008790533 | 0.0105886 | 0.05464115 | 9.989242e-05 | 9.989242e-05 | 100 | 50.1835 | 0.0001 | 0.0001 | 0.008 | 0.0034 | 0.0464 | 25.0527 | 0.0492 | 0.0196 | 24.5925 | 0.0062 | 0.0065 | 0.0317 | 0 | 0 | 99.9999 | 0.3981043
JL98-1D-11 | Sil-Bt augen gneiss | tr | Diss; locally patchy. | Metasediments. | DS-SED | Slightly |  |  | 38900 N | 3400 | 11325 | 38915 | 575874.8 | 6178168.4 | 1D11 | 1D | cp | 325 | 1D1101cp2 | 11 | 34.8164 | 0.0422 | 0.0001 | 0.0001 | 0.0065 | 0.0553 | 30.8765 | 0.0201 | 0.0001 | 34.4219 | 0.0594 | 0.0053 | 0.0003 | 0.0084 | 0.0001 | 100.3127 | 34.70787 | 0.04206845 | 9.968827e-05 | 9.968827e-05 | 0.006479738 | 0.05512762 | 30.78025 | 0.02003734 | 9.968827e-05 | 34.3146 | 0.05921484 | 0.005283479 | 0.0002990648 | 0.008373815 | 9.968827e-05 | 100 | 49.7197 | 0.043 | 0.0001 | 0.0001 | 0.0058 | 0.0461 | 25.3158 | 0.0156 | 0.0001 | 24.8056 | 0.0416 | 0.0033 | 0.0001 | 0.0031 | 0 | 100 | 0.004975124
JL98-1D-11 | Sil-Bt augen gneiss | tr | Diss; locally patchy. | Metasediments. | DS-SED | Slightly |  |  | 38900 N | 3400 | 11325 | 38915 | 575874.8 | 6178168.4 | 1D11 | 1D | cp | 327 | 1D1101cp3 | 13 | 34.8159 | 0.0027 | 0.0001 | 0.0001 | 0.011 | 0.0001 | 30.6936 | 0.0012 | 0.0175 | 34.3368 | 0.0338 | 0.0003 | 0.0436 | 0.0001 | 0.0001 | 99.9569 | 34.83091 | 0.002701164 | 0.0001000431 | 0.0001000431 | 0.01100474 | 0.0001000431 | 30.70683 | 0.001200517 | 0.01750755 | 34.35161 | 0.03381457 | 0.0003001294 | 0.0436188 | 0.0001000431 | 0.0001000431 | 100 | 49.8658 | 0.0027 | 0.0001 | 0.0001 | 0.0097 | 0.0001 | 25.24 | 0.0009 | 0.0137 | 24.8174 | 0.0238 | 0.0002 | 0.0254 | 0 | 0 | 99.9999 | 14.58333
JL98-1D-11 | Sil-Bt augen gneiss | tr | Diss; locally patchy. | Metasediments. | DS-SED | Slightly |  |  | 38900 N | 3400 | 11325 | 38915 | 575874.8 | 6178168.4 | 1D11 | 1D | cp | 329 | 1D1102cp1 | 15 | 35.1941 | 0.0001 | 0.0178 | 0.0001 | 0.0083 | 0.0003 | 31.0489 | 0.0039 | 0.0159 | 34.1814 | 0.0176 | 0.0505 | 0.014 | 0.0583 | 0.0001 | 100.6113 | 34.98027 | 9.939241e-05 | 0.01769185 | 9.939241e-05 | 0.00824957 | 0.0002981772 | 30.86025 | 0.003876304 | 0.01580339 | 33.97372 | 0.01749306 | 0.05019317 | 0.01391494 | 0.05794578 | 9.939241e-05 | 100 | 50.0279 | 0.0001 | 0.0169 | 0.0001 | 0.0073 | 0.0003 | 25.34 | 0.003 | 0.0123 | 24.519 | 0.0123 | 0.0307 | 0.0081 | 0.0218 | 0 | 99.9998 | 4.076923
JL98-1D-11 | Sil-Bt augen gneiss | tr | Diss; locally patchy. | Metasediments. | DS-SED | Slightly |  |  | 38900 N | 3400 | 11325 | 38915 | 575874.8 | 6178168.4 | 1D11 | 1D | po | 322 | 1D1101po1 | 8 | 39.4602 | 0.0001 | 0.0118 | 0.0001 | 0.0011 | 0.0233 | 60.5511 | 0.1581 | 0.1827 | 0.0001 | 0.0001 | 0.0115 | 0.0002 | 0.0004 | 0.0001 | 100.4009 | 39.30264 | 9.96007e-05 | 0.01175288 | 9.96007e-05 | 0.001095608 | 0.02320696 | 60.30932 | 0.1574687 | 0.1819705 | 9.96007e-05 | 9.96007e-05 | 0.01145408 | 0.0001992014 | 0.0003984028 | 9.96007e-05 | 100 | 53.0106 | 0.0001 | 0.0106 | 0.0001 | 0.0009 | 0.0183 | 46.7028 | 0.1155 | 0.134 | 0.0001 | 0.0001 | 0.0066 | 0.0001 | 0.0001 | 0 | 99.9999 | 1.155598 | 46.9893 | 0.8864133 | mono
JL98-1D-11 | Sil-Bt augen gneiss | tr | Diss; locally patchy. | Metasediments. | DS-SED | Slightly |  |  | 38900 N | 3400 | 11325 | 38915 | 575874.8 | 6178168.4 | 1D11 | 1D | po | 324 | 1D1101po2 | 10 | 39.3394 | 0.0001 | 0.0137 | 0.0001 | 0.0001 | 0.0477 | 59.8357 | 0.1511 | 0.1953 | 0.0637 | 0.0306 | 0.0207 | 0.0002 | 0.0001 | 0.0001 | 99.6986 | 39.45833 | 0.0001003023 | 0.01374142 | 0.0001003023 | 0.0001003023 | 0.0478442 | 60.01659 | 0.1515568 | 0.1958904 | 0.06389257 | 0.03069251 | 0.02076258 | 0.0002006046 | 0.0001003023 | 0.0001003023 | 100 | 53.1788 | 0.0001 | 0.0124 | 0.0001 | 0.0001 | 0.0377 | 46.4396 | 0.1112 | 0.1442 | 0.0435 | 0.0203 | 0.012 | 0.0001 | 0 | 0 | 100.0001 | 1.292522 | 46.8213 | 0.8804505 | mono
JL98-1D-11 | Sil-Bt augen gneiss | tr | Diss; locally patchy. | Metasediments. | DS-SED | Slightly |  |  | 38900 N | 3400 | 11325 | 38915 | 575874.8 | 6178168.4 | 1D11 | 1D | po | 326 | 1D1101po3 | 12 | 39.1903 | 0.0001 | 0.0001 | 0.0001 | 0.0026 | 0.0001 | 60.5214 | 0.168 | 0.2742 | 0.0794 | 0.0283 | 0.0254 | 0.0002 | 0.0001 | 0.0001 | 100.2904 | 39.07682 | 9.971044e-05 | 9.971044e-05 | 9.971044e-05 | 0.002592471 | 9.971044e-05 | 60.34615 | 0.1675135 | 0.273406 | 0.07917009 | 0.02821805 | 0.02532645 | 0.0001994209 | 9.971044e-05 | 9.971044e-05 | 100 | 52.7844 | 0.0001 | 0.0001 | 0.0001 | 0.0022 | 0.0001 | 46.8008 | 0.1231 | 0.2017 | 0.054 | 0.0187 | 0.0146 | 0.0001 | 0 | 0 | 100 | 1.632143 | 47.2156 | 0.8944991 | mono
JL98-1D-11 | Sil-Bt augen gneiss | tr | Diss; locally patchy. | Metasediments. | DS-SED | Slightly |  |  | 38900 N | 3400 | 11325 | 38915 | 575874.8 | 6178168.4 | 1D11 | 1D | po | 328 | 1D1102po1 | 14 | 39.5009 | 0.0001 | 0.0096 | 0.004 | 0.0001 | 0.0109 | 61.0291 | 0.1288 | 0.2303 | 0.0507 | 0.0001 | 0.0002 | 0.0031 | 0.0072 | 0.0133 | 100.9884 | 39.11429 | 9.902127e-05 | 0.009506042 | 0.003960851 | 9.902127e-05 | 0.01079332 | 60.43179 | 0.1275394 | 0.228046 | 0.05020379 | 9.902127e-05 | 0.0001980425 | 0.003069659 | 0.007129532 | 0.01316983 | 100 | 52.8202 | 0.0001 | 0.0086 | 0.0034 | 0.0001 | 0.0085 | 46.8541 | 0.0937 | 0.1682 | 0.0342 | 0.0001 | 0.0001 | 0.0017 | 0.0025 | 0.0045 | 100 | 1.788043 | 47.1798 | 0.8932151 | mono
JL98-1D-11 | Sil-Bt augen gneiss | tr | Diss; locally patchy. | Metasediments. | DS-SED | Slightly |  |  | 38900 N | 3400 | 11325 | 38915 | 575874.8 | 6178168.4 | 1D11 | 1D | po | 330 | 1D1102po2 | 16 | 39.5863 | 0.0001 | 0.001 | 0.0151 | 0.0167 | 0.0001 | 60.7252 | 0.1353 | 0.1689 | 0.0001 | 0.0001 | 0.0253 | 0.0002 | 0.0115 | 0.0001 | 100.686 | 39.31659 | 9.931867e-05 | 0.0009931867 | 0.01499712 | 0.01658622 | 9.931867e-05 | 60.31146 | 0.1343782 | 0.1677492 | 9.931867e-05 | 9.931867e-05 | 0.02512762 | 0.0001986373 | 0.01142165 | 9.931867e-05 | 100 | 53.0281 | 0.0001 | 0.0009 | 0.0128 | 0.0138 | 0.0001 | 46.7033 | 0.0986 | 0.1235 | 0.0001 | 0.0001 | 0.0145 | 0.0001 | 0.004 | 0 | 100 | 1.248337 | 46.9719 | 0.8857926 | mono
JL98-1D-11 | Sil-Bt augen gneiss | tr | Diss; locally patchy. | Metasediments. | DS-SED | Slightly |  |  | 38900 N | 3400 | 11325 | 38915 | 575874.8 | 6178168.4 | 1D11 | 1D | po | 331 | 1D1102po3 | 17 | 38.75 | 0.0001 | 0.0044 | 0.0001 | 0.0001 | 0.0001 | 61.7147 | 0.0873 | 0.307 | 0.0001 | 0.0145 | 0.0002 | 0.0002 | 0.0001 | 0.0001 | 100.879 | 38.41236 | 9.912866e-05 | 0.004361661 | 9.912866e-05 | 9.912866e-05 | 9.912866e-05 | 61.17695 | 0.08653932 | 0.304325 | 9.912866e-05 | 0.01437366 | 0.0001982573 | 0.0001982573 | 9.912866e-05 | 9.912866e-05 | 100 | 52.0772 | 0.0001 | 0.004 | 0.0001 | 0.0001 | 0.0001 | 47.6192 | 0.0638 | 0.2254 | 0.0001 | 0.0096 | 0.0001 | 0.0001 | 0 | 0 | 99.9999 | 3.516609 | 47.9227 | 0.9202242 | hex
JL98-1D-13a | SMS band in Bt gneiss | 60 | Semi-massive | Remobilized sulfides in metasediments. | SMS-SED | Strongly |  |  | 11125 E to 11075 E | 3300 | 11122 | 39338 | 575891.9 | 6178310.4 | 1D13a | 1D | cp | 305 | 1D13a01cp1 | 37 | 34.6298 | 0.0001 | 0.0151 | 0.0221 | 0.0062 | 0.0001 | 30.8887 | 0.0725 | 0.0001 | 34.3734 | 0.0001 | 0.0268 | 0.0417 | 0.0001 | 0.0001 | 100.0769 | 34.60319 | 9.992316e-05 | 0.0150884 | 0.02208302 | 0.006195236 | 9.992316e-05 | 30.86496 | 0.07244429 | 9.992316e-05 | 34.34699 | 9.992316e-05 | 0.02677941 | 0.04166796 | 9.992316e-05 | 9.992316e-05 | 100 | 49.6087 | 0.0001 | 0.0145 | 0.02 | 0.0055 | 0.0001 | 25.4053 | 0.0565 | 0.0001 | 24.8485 | 0.0001 | 0.0164 | 0.0243 | 0 | 0 | 100.0001 | 0.00137931
JL98-1D-13a | SMS band in Bt gneiss | 60 | Semi-massive | Remobilized sulfides in metasediments. | SMS-SED | Strongly |  |  | 11125 E to 11075 E | 3300 | 11122 | 39338 | 575891.9 | 6178310.4 | 1D13a | 1D | cp | 306 | 1D13a01cp2 | 38 | 34.609 | 0.0001 | 0.0029 | 0.0001 | 0.0001 | 0.0114 | 31.3487 | 0.0666 | 0.032 | 33.3153 | 0.028 | 0.0003 | 0.0002 | 0.0209 | 0.0001 | 99.4357 | 34.80541 | 0.0001005675 | 0.002916458 | 0.0001005675 | 0.0001005675 | 0.0114647 | 31.5266 | 0.06697796 | 0.0321816 | 33.50437 | 0.0281589 | 0.0003017025 | 0.000201135 | 0.02101861 | 0.0001005675 | 100 | 49.7962 | 0.0001 | 0.0028 | 0.0001 | 0.0001 | 0.0095 | 25.8967 | 0.0521 | 0.0251 | 24.1891 | 0.0198 | 0.0002 | 0.0001 | 0.0079 | 0 | 99.9998 | 0.4804805
JL98-1D-13a | SMS band in Bt gneiss | 60 | Semi-massive | Remobilized sulfides in metasediments. | SMS-SED | Strongly |  |  | 11125 E to 11075 E | 3300 | 11122 | 39338 | 575891.9 | 6178310.4 | 1D13a | 1D | cp | 307 | 1D13a01cp3 | 39 | 34.6703 | 0.0001 | 0.0078 | 0.0001 | 0.0104 | 0.009 | 30.8409 | 0.043 | 0.0248 | 33.877 | 0.0767 | 0.0003 | 0.0002 | 0.0572 | 0.0001 | 99.6179 | 34.80328 | 0.0001003836 | 0.007829918 | 0.0001003836 | 0.01043989 | 0.009034521 | 30.9592 | 0.04316493 | 0.02489512 | 34.00694 | 0.07699419 | 0.0003011507 | 0.0002007671 | 0.0574194 | 0.0001003836 | 100 | 49.8283 | 0.0001 | 0.0075 | 0.0001 | 0.0093 | 0.0076 | 25.4486 | 0.0336 | 0.0195 | 24.5694 | 0.054 | 0.0002 | 0.0001 | 0.0217 | 0 | 100 | 0.5767442
JL98-1D-13a | SMS band in Bt gneiss | 60 | Semi-massive | Remobilized sulfides in metasediments. | SMS-SED | Strongly |  |  | 11125 E to 11075 E | 3300 | 11122 | 39338 | 575891.9 | 6178310.4 | 1D13a | 1D | cp | 314 | 1D13a02cp1 | 46 | 34.6283 | 0.0001 | 0.0001 | 0.0191 | 0.0017 | 0.0001 | 30.9698 | 0.0025 | 0.0121 | 34.4413 | 0.0921 | 0.0003 | 0.0003 | 0.0091 | 0.0001 | 100.177 | 34.56712 | 9.982331e-05 | 9.982331e-05 | 0.01906625 | 0.001696996 | 9.982331e-05 | 30.91508 | 0.002495583 | 0.01207862 | 34.38045 | 0.09193727 | 0.0002994699 | 0.0002994699 | 0.009083921 | 9.982331e-05 | 100 | 49.5692 | 0.0001 | 0.0001 | 0.0172 | 0.0015 | 0.0001 | 25.4529 | 0.0019 | 0.0095 | 24.8789 | 0.0647 | 0.0002 | 0.0001 | 0.0034 | 0 | 99.9998 | 4.84
JL98-1D-13a | SMS band in Bt gneiss | 60 | Semi-massive | Remobilized sulfides in metasediments. | SMS-SED | Strongly |  |  | 11125 E to 11075 E | 3300 | 11122 | 39338 | 575891.9 | 6178310.4 | 1D13a | 1D | cp | 317 | 1D13a02cp2 | 49 | 34.8515 | 0.0001 | 0.0001 | 0.0001 | 0.0095 | 0.0127 | 30.4759 | 0.0231 | 0.044 | 34.7578 | 0.0449 | 0.0003 | 0.0003 | 0.0561 | 0.0001 | 100.2765 | 34.7554 | 9.972426e-05 | 9.972426e-05 | 9.972426e-05 | 0.009473805 | 0.01266498 | 30.39187 | 0.0230363 | 0.04387868 | 34.66196 | 0.04477619 | 0.0002991728 | 0.0002991728 | 0.05594531 | 9.972426e-05 | 100 | 49.8051 | 0.0001 | 0.0001 | 0.0001 | 0.0083 | 0.0106 | 25.0049 | 0.0179 | 0.0343 | 25.0654 | 0.0315 | 0.0002 | 0.0001 | 0.0211 | 0 | 99.9997 | 1.904762
JL98-1D-13a | SMS band in Bt gneiss | 60 | Semi-massive | Remobilized sulfides in metasediments. | SMS-SED | Strongly |  |  | 11125 E to 11075 E | 3300 | 11122 | 39338 | 575891.9 | 6178310.4 | 1D13a | 1D | cp | 320 | 1D13a02cp3 | 52 | 34.7657 | 0.0001 | 0.0049 | 0.0001 | 0.0035 | 0.0031 | 30.6546 | 0.0001 | 0.0358 | 34.5119 | 0.0428 | 0.0003 | 0.0003 | 0.0317 | 0.0001 | 100.055 | 34.74659 | 9.994503e-05 | 0.004897306 | 9.994503e-05 | 0.003498076 | 0.003098296 | 30.63775 | 9.994503e-05 | 0.03578032 | 34.49293 | 0.04277647 | 0.0002998351 | 0.0002998351 | 0.03168257 | 9.994503e-05 | 100 | 49.7805 | 0.0001 | 0.0047 | 0.0001 | 0.0031 | 0.0026 | 25.2012 | 0.0001 | 0.028 | 24.9372 | 0.0301 | 0.0002 | 0.0001 | 0.0119 | 0 | 99.9999 | 358
JL98-1D-13a | SMS band in Bt gneiss | 60 | Semi-massive | Remobilized sulfides in metasediments. | SMS-SED | Strongly |  |  | 11125 E to 11075 E | 3300 | 11122 | 39338 | 575891.9 | 6178310.4 | 1D13a | 1D | gd | 293 | 1D13a01gd1 | 25 | 18.3082 | 0.0001 | 0.0001 | 0.0096 | 0.0001 | 0.0001 | 4.209 | 4.2671 | 26.5255 | 0.0173 | 0.0544 | 46.5255 | 0.2723 | 0.0175 | 0.0001 | 100.2069 | 18.2704 | 9.979353e-05 | 9.979353e-05 | 0.009580179 | 9.979353e-05 | 9.979353e-05 | 4.20031 | 4.25829 | 26.47073 | 0.01726428 | 0.05428768 | 46.42944 | 0.2717378 | 0.01746387 | 9.979353e-05 | 100 | 31.7843 | 0.0001 | 0.0001 | 0.0104 | 0.0001 | 0.0001 | 4.1953 | 4.0305 | 25.15 | 0.0151 | 0.0464 | 34.5674 | 0.192 | 0.008 | 0.0001 | 99.9999 | 6.216283
JL98-1D-13a | SMS band in Bt gneiss | 60 | Semi-massive | Remobilized sulfides in metasediments. | SMS-SED | Strongly |  |  | 11125 E to 11075 E | 3300 | 11122 | 39338 | 575891.9 | 6178310.4 | 1D13a | 1D | gd | 294 | 1D13a01gd2 | 26 | 18.3873 | 0.0001 | 0.0063 | 0.0001 | 0.0004 | 0.0272 | 4.1579 | 4.075 | 26.2716 | 0.0001 | 0.0166 | 46.2681 | 0.3154 | 0.0165 | 0.0001 | 99.5427 | 18.47177 | 0.0001004594 | 0.006328942 | 0.0001004594 | 0.0004018376 | 0.02732496 | 4.177001 | 4.093721 | 26.39229 | 0.0001004594 | 0.01667626 | 46.48066 | 0.316849 | 0.0165758 | 0.0001004594 | 100 | 32.0885 | 0.0001 | 0.0074 | 0.0001 | 0.0004 | 0.0277 | 4.166 | 3.8692 | 25.0393 | 0.0001 | 0.0142 | 34.5558 | 0.2235 | 0.0076 | 0.0001 | 100 | 6.447018
JL98-1D-13a | SMS band in Bt gneiss | 60 | Semi-massive | Remobilized sulfides in metasediments. | SMS-SED | Strongly |  |  | 11125 E to 11075 E | 3300 | 11122 | 39338 | 575891.9 | 6178310.4 | 1D13a | 1D | gd | 295 | 1D13a01gd3 | 27 | 18.3314 | 0.0001 | 0.0084 | 0.0079 | 0.0001 | 0.0063 | 4.5876 | 4.5912 | 26.3999 | 0.0358 | 0.01 | 46.2854 | 0.2535 | 0.0001 | 0.0001 | 100.5178 | 18.23697 | 9.948487e-05 | 0.008356729 | 0.007859305 | 9.948487e-05 | 0.006267547 | 4.563968 | 4.567549 | 26.26391 | 0.03561558 | 0.009948487 | 46.04697 | 0.2521941 | 9.948487e-05 | 9.948487e-05 | 100 | 31.6987 | 0.0001 | 0.0097 | 0.0086 | 0.0001 | 0.0063 | 4.5546 | 4.3195 | 24.9317 | 0.0312 | 0.0085 | 34.2529 | 0.178 | 0.0001 | 0.0001 | 100.0001 | 5.750109
JL98-1D-13a | SMS band in Bt gneiss | 60 | Semi-massive | Remobilized sulfides in metasediments. | SMS-SED | Strongly |  |  | 11125 E to 11075 E | 3300 | 11122 | 39338 | 575891.9 | 6178310.4 | 1D13a | 1D | pn | 297 | 1D13a01pn1 | 29 | 33.3322 | 0.0392 | 0.0247 | 0.0001 | 0.0001 | 0.0001 | 30.8107 | 0.2036 | 35.7634 | 0.0447 | 0.0325 | 0.0003 | 0.0021 | 0.0135 | 0.0001 | 100.2673 | 33.24334 | 0.0390955 | 0.02463415 | 9.973341e-05 | 9.973341e-05 | 9.973341e-05 | 30.72856 | 0.2030572 | 35.66806 | 0.04458084 | 0.03241336 | 0.0002992002 | 0.002094402 | 0.01346401 | 9.973341e-05 | 100 | 47.1112 | 0.0395 | 0.0234 | 0.0001 | 0.0001 | 0.0001 | 25.0023 | 0.1565 | 27.6061 | 0.0319 | 0.0225 | 0.0002 | 0.0012 | 0.005 | 0 | 100.0001 | 175.6552
JL98-1D-13a | SMS band in Bt gneiss | 60 | Semi-massive | Remobilized sulfides in metasediments. | SMS-SED | Strongly |  |  | 11125 E to 11075 E | 3300 | 11122 | 39338 | 575891.9 | 6178310.4 | 1D13a | 1D | pn | 299 | 1D13a01pn2 | 31 | 33.4035 | 0.0001 | 0.0005 | 0.0001 | 0.005 | 0.0326 | 30.8364 | 0.1876 | 35.437 | 0.0109 | 0.0001 | 0.0003 | 0.0002 | 0.0295 | 0.0001 | 99.9439 | 33.42225 | 0.0001000561 | 0.0005002807 | 0.0001000561 | 0.005002807 | 0.0326183 | 30.85371 | 0.1877053 | 35.45689 | 0.01090612 | 0.0001000561 | 0.0003001684 | 0.0002001123 | 0.02951656 | 0.0001000561 | 100 | 47.3139 | 0.0001 | 0.0005 | 0.0001 | 0.0044 | 0.027 | 25.0771 | 0.1446 | 27.4132 | 0.0078 | 0.0001 | 0.0002 | 0.0001 | 0.011 | 0 | 100.0001 | 188.8966
JL98-1D-13a | SMS band in Bt gneiss | 60 | Semi-massive | Remobilized sulfides in metasediments. | SMS-SED | Strongly |  |  | 11125 E to 11075 E | 3300 | 11122 | 39338 | 575891.9 | 6178310.4 | 1D13a | 1D | pn | 301 | 1D13a01pn3 | 33 | 33.5234 | 0.0001 | 0.0056 | 0.0004 | 0.0258 | 0.0181 | 30.3094 | 0.2194 | 36.5168 | 0.0121 | 0.0001 | 0.0232 | 0.0219 | 0.0001 | 0.0001 | 100.6765 | 33.29814 | 9.932805e-05 | 0.005562371 | 0.0003973122 | 0.02562664 | 0.01797838 | 30.10573 | 0.2179257 | 36.27142 | 0.01201869 | 9.932805e-05 | 0.02304411 | 0.02175284 | 9.932805e-05 | 9.932805e-05 | 100 | 47.1871 | 0.0001 | 0.0053 | 0.0003 | 0.0224 | 0.0149 | 24.4946 | 0.168 | 28.072 | 0.0086 | 0.0001 | 0.014 | 0.0125 | 0 | 0 | 99.9999 | 166.4394
JL98-1D-13a | SMS band in Bt gneiss | 60 | Semi-massive | Remobilized sulfides in metasediments. | SMS-SED | Strongly |  |  | 11125 E to 11075 E | 3300 | 11122 | 39338 | 575891.9 | 6178310.4 | 1D13a | 1D | pn | 308 | 1D13a01pn4 | 40 | 33.4534 | 0.0001 | 0.0238 | 0.0132 | 0.0001 | 0.0001 | 30.5068 | 0.2438 | 36.305 | 0.0001 | 0.0001 | 0.0003 | 0.019 | 0.0214 | 0.0001 | 100.5873 | 33.25808 | 9.941613e-05 | 0.02366104 | 0.01312293 | 9.941613e-05 | 9.941613e-05 | 30.32868 | 0.2423765 | 36.09303 | 9.941613e-05 | 9.941613e-05 | 0.0002982484 | 0.01888906 | 0.02127505 | 9.941613e-05 | 100 | 47.1393 | 0.0001 | 0.0225 | 0.0117 | 0.0001 | 0.0001 | 24.6807 | 0.1869 | 27.9393 | 0.0001 | 0.0001 | 0.0002 | 0.0109 | 0.0079 | 0 | 99.9999 | 148.913
JL98-1D-13a | SMS band in Bt gneiss | 60 | Semi-massive | Remobilized sulfides in metasediments. | SMS-SED | Strongly |  |  | 11125 E to 11075 E | 3300 | 11122 | 39338 | 575891.9 | 6178310.4 | 1D13a | 1D | pn | 309 | 1D13a01pn5 | 41 | 33.6343 | 0.0001 | 0.011 | 0.0001 | 0.0112 | 0.0001 | 30.9682 | 0.3001 | 36.3315 | 0.0326 | 0.0356 | 0.0003 | 0.0002 | 0.0144 | 0.0001 | 101.3398 | 33.18963 | 9.867791e-05 | 0.01085457 | 9.867791e-05 | 0.01105193 | 9.867791e-05 | 30.55877 | 0.2961324 | 35.85117 | 0.032169 | 0.03512934 | 0.0002960337 | 0.0001973558 | 0.01420962 | 9.867791e-05 | 100 | 47.0592 | 0.0001 | 0.0103 | 0.0001 | 0.0097 | 0.0001 | 24.8769 | 0.2285 | 27.7621 | 0.023 | 0.0244 | 0.0002 | 0.0001 | 0.0053 | 0 | 100 | 121.0646
JL98-1D-13a | SMS band in Bt gneiss | 60 | Semi-massive | Remobilized sulfides in metasediments. | SMS-SED | Strongly |  |  | 11125 E to 11075 E | 3300 | 11122 | 39338 | 575891.9 | 6178310.4 | 1D13a | 1D | pn | 313 | 1D13a02pn1 | 45 | 33.3241 | 0.0001 | 0.0023 | 0.0001 | 0.0224 | 0.0062 | 30.4916 | 0.2151 | 36.314 | 0.0001 | 0.0001 | 0.0205 | 0.0169 | 0.0001 | 0.0001 | 100.4137 | 33.18681 | 9.9588e-05 | 0.002290524 | 9.9588e-05 | 0.02230771 | 0.006174456 | 30.36598 | 0.2142138 | 36.16439 | 9.9588e-05 | 9.9588e-05 | 0.02041554 | 0.01683037 | 9.9588e-05 | 9.9588e-05 | 100 | 47.0579 | 0.0001 | 0.0021 | 0.0001 | 0.0195 | 0.0051 | 24.7214 | 0.1653 | 28.0062 | 0.0001 | 0.0001 | 0.0124 | 0.0097 | 0 | 0 | 100 | 168.8238
JL98-1D-13a | SMS band in Bt gneiss | 60 | Semi-massive | Remobilized sulfides in metasediments. | SMS-SED | Strongly |  |  | 11125 E to 11075 E | 3300 | 11122 | 39338 | 575891.9 | 6178310.4 | 1D13a | 1D | pn | 316 | 1D13a02pn2 | 48 | 33.4352 | 0.0001 | 0.0001 | 0.0001 | 0.018 | 0.0001 | 31.1977 | 0.2116 | 36.6589 | 0.0001 | 0.0643 | 0.0071 | 0.0003 | 0.0001 | 0.0001 | 101.5938 | 32.91067 | 9.84312e-05 | 9.84312e-05 | 9.84312e-05 | 0.01771762 | 9.84312e-05 | 30.70827 | 0.2082804 | 36.0838 | 9.84312e-05 | 0.06329126 | 0.006988615 | 0.0002952936 | 9.84312e-05 | 9.84312e-05 | 100 | 46.7434 | 0.0001 | 0.0001 | 0.0001 | 0.0155 | 0.0001 | 25.0412 | 0.161 | 27.9898 | 0.0001 | 0.0441 | 0.0043 | 0.0001 | 0 | 0 | 99.9999 | 173.2462
JL98-1D-13a | SMS band in Bt gneiss | 60 | Semi-massive | Remobilized sulfides in metasediments. | SMS-SED | Strongly |  |  | 11125 E to 11075 E | 3300 | 11122 | 39338 | 575891.9 | 6178310.4 | 1D13a | 1D | pn | 319 | 1D13a02pn3 | 51 | 33.5201 | 0.0001 | 0.0089 | 0.0213 | 0.0056 | 0.0001 | 31.2433 | 0.2518 | 36.5901 | 0.0211 | 0.0201 | 0.0018 | 0.024 | 0.0001 | 0.0001 | 101.7085 | 32.95703 | 9.83202e-05 | 0.008750498 | 0.0209422 | 0.005505931 | 9.83202e-05 | 30.71847 | 0.2475703 | 35.97546 | 0.02074556 | 0.01976236 | 0.001769764 | 0.02359685 | 9.83202e-05 | 9.83202e-05 | 100 | 46.7945 | 0.0001 | 0.0083 | 0.0187 | 0.0048 | 0.0001 | 25.0417 | 0.1913 | 27.8971 | 0.0149 | 0.0138 | 0.0011 | 0.0136 | 0 | 0 | 100 | 145.3141
JL98-1D-13a | SMS band in Bt gneiss | 60 | Semi-massive | Remobilized sulfides in metasediments. | SMS-SED | Strongly |  |  | 11125 E to 11075 E | 3300 | 11122 | 39338 | 575891.9 | 6178310.4 | 1D13a | 1D | po | 296 | 1D13a01po1 | 28 | 39.8301 | 0.0001 | 0.0112 | 0.0001 | 0.0213 | 0.0107 | 60.1987 | 0.0534 | 0.4337 | 0.0397 | 0.0001 | 0.0146 | 0.0002 | 0.0001 | 0.0001 | 100.6141 | 39.587 | 9.938965e-05 | 0.01113164 | 9.938965e-05 | 0.02117 | 0.01063469 | 59.83128 | 0.05307407 | 0.4310529 | 0.03945769 | 9.938965e-05 | 0.01451089 | 0.0001987793 | 9.938965e-05 | 9.938965e-05 | 100 | 53.3115 | 0.0001 | 0.0101 | 0.0001 | 0.0176 | 0.0083 | 46.261 | 0.0389 | 0.317 | 0.0268 | 0.0001 | 0.0084 | 0.0001 | 0 | 0 | 100 | 8.121723 | 46.6885 | 0.8757679 | mono
JL98-1D-13a | SMS band in Bt gneiss | 60 | Semi-massive | Remobilized sulfides in metasediments. | SMS-SED | Strongly |  |  | 11125 E to 11075 E | 3300 | 11122 | 39338 | 575891.9 | 6178310.4 | 1D13a | 1D | po | 298 | 1D13a01po2 | 30 | 39.2592 | 0.0001 | 0.0002 | 0.0001 | 0.0001 | 0.0033 | 59.807 | 0.0541 | 0.6226 | 0.006 | 0.02 | 0.0002 | 0.0002 | 0.0053 | 0.0001 | 99.7785 | 39.34635 | 0.000100222 | 0.000200444 | 0.000100222 | 0.000100222 | 0.003307326 | 59.93977 | 0.0542201 | 0.6239821 | 0.00601332 | 0.0200444 | 0.000200444 | 0.000200444 | 0.005311766 | 0.000100222 | 100 | 53.0652 | 0.0001 | 0.0002 | 0.0001 | 0.0001 | 0.0026 | 46.4128 | 0.0398 | 0.4596 | 0.0041 | 0.0133 | 0.0001 | 0.0001 | 0.0019 | 0 | 100 | 11.50832 | 46.9348 | 0.8844742 | mono
JL98-1D-13a | SMS band in Bt gneiss | 60 | Semi-massive | Remobilized sulfides in metasediments. | SMS-SED | Strongly |  |  | 11125 E to 11075 E | 3300 | 11122 | 39338 | 575891.9 | 6178310.4 | 1D13a | 1D | po | 300 | 1D13a01po3 | 32 | 39.5216 | 0.0001 | 0.0001 | 0.0001 | 0.0175 | 0.0001 | 60.4731 | 0.0654 | 0.5691 | 0.0001 | 0.0123 | 0.0262 | 0.0002 | 0.0001 | 0.0001 | 100.6861 | 39.25229 | 9.931858e-05 | 9.931858e-05 | 9.931858e-05 | 0.01738075 | 9.931858e-05 | 60.06102 | 0.06495435 | 0.565222 | 9.931858e-05 | 0.01221618 | 0.02602147 | 0.0001986372 | 9.931858e-05 | 9.931858e-05 | 100 | 52.9662 | 0.0001 | 0.0001 | 0.0001 | 0.0144 | 0.0001 | 46.5313 | 0.0477 | 0.4166 | 0.0001 | 0.0081 | 0.015 | 0.0001 | 0 | 0 | 99.9999 | 8.701835 | 47.0337 | 0.8879946 | mono
JL98-1D-13a | SMS band in Bt gneiss | 60 | Semi-massive | Remobilized sulfides in metasediments. | SMS-SED | Strongly |  |  | 11125 E to 11075 E | 3300 | 11122 | 39338 | 575891.9 | 6178310.4 | 1D13a | 1D | po | 310 | 1D13a01po4 | 42 | 39.4282 | 0.0057 | 0.0028 | 0.0059 | 0.0004 | 0.0098 | 60.2175 | 0.0284 | 0.4872 | 0.0508 | 0.0001 | 0.0031 | 0.0002 | 0.0001 | 0.0001 | 100.2403 | 39.33368 | 0.005686336 | 0.002793288 | 0.005885856 | 0.0003990411 | 0.009776507 | 60.07314 | 0.02833192 | 0.4860321 | 0.05067822 | 9.976028e-05 | 0.003092569 | 0.0001995206 | 9.976028e-05 | 9.976028e-05 | 100 | 53.0478 | 0.0055 | 0.0025 | 0.005 | 0.0003 | 0.0077 | 46.5159 | 0.0208 | 0.358 | 0.0345 | 0.0001 | 0.0018 | 0.0001 | 0 | 0 | 100 | 17.15493 | 46.9522 | 0.8850923 | mono
JL98-1D-13a | SMS band in Bt gneiss | 60 | Semi-massive | Remobilized sulfides in metasediments. | SMS-SED | Strongly |  |  | 11125 E to 11075 E | 3300 | 11122 | 39338 | 575891.9 | 6178310.4 | 1D13a | 1D | po | 311 | 1D13a01po5 | 43 | 39.6512 | 0.0001 | 0.0001 | 0.0001 | 0.0001 | 0.015 | 60.8046 | 0.0368 | 0.3436 | 0.0001 | 0.0138 | 0.0002 | 0.0092 | 0.0001 | 0.0113 | 100.8863 | 39.30286 | 9.912149e-05 | 9.912149e-05 | 9.912149e-05 | 9.912149e-05 | 0.01486822 | 60.27042 | 0.03647671 | 0.3405814 | 9.912149e-05 | 0.01367877 | 0.000198243 | 0.009119177 | 9.912149e-05 | 0.01120073 | 100 | 53.0154 | 0.0001 | 0.0001 | 0.0001 | 0.0001 | 0.0117 | 46.6767 | 0.0268 | 0.2509 | 0.0001 | 0.0091 | 0.0001 | 0.005 | 0 | 0.0038 | 100 | 9.336957 | 46.9846 | 0.8862444 | mono
JL98-1D-13a | SMS band in Bt gneiss | 60 | Semi-massive | Remobilized sulfides in metasediments. | SMS-SED | Strongly |  |  | 11125 E to 11075 E | 3300 | 11122 | 39338 | 575891.9 | 6178310.4 | 1D13a | 1D | po | 312 | 1D13a02po1 | 44 | 39.817 | 0.0252 | 0.0029 | 0.0001 | 0.0009 | 0.0001 | 60.5289 | 0.0512 | 0.5176 | 0.0225 | 0.0361 | 0.0002 | 0.0031 | 0.0001 | 0.0001 | 101.006 | 39.42043 | 0.02494901 | 0.002871117 | 9.900402e-05 | 0.0008910362 | 9.900402e-05 | 59.92604 | 0.05069006 | 0.5124448 | 0.0222759 | 0.03574045 | 0.000198008 | 0.003069125 | 9.900402e-05 | 9.900402e-05 | 100 | 53.1384 | 0.024 | 0.0026 | 0.0001 | 0.0008 | 0.0001 | 46.3789 | 0.0372 | 0.3772 | 0.0151 | 0.0237 | 0.0001 | 0.0017 | 0 | 0 | 99.9999 | 10.109375 | 46.8615 | 0.8818764 | mono
JL98-1D-13a | SMS band in Bt gneiss | 60 | Semi-massive | Remobilized sulfides in metasediments. | SMS-SED | Strongly |  |  | 11125 E to 11075 E | 3300 | 11122 | 39338 | 575891.9 | 6178310.4 | 1D13a | 1D | po | 315 | 1D13a02po2 | 47 | 39.3936 | 0.0001 | 0.0001 | 0.0102 | 0.0001 | 0.0001 | 60.1228 | 0.0609 | 0.5226 | 0.0001 | 0.0138 | 0.0002 | 0.0002 | 0.0001 | 0.0001 | 100.125 | 39.34442 | 9.987516e-05 | 9.987516e-05 | 0.01018727 | 9.987516e-05 | 9.987516e-05 | 60.04774 | 0.06082397 | 0.5219476 | 9.987516e-05 | 0.01378277 | 0.0001997503 | 0.0001997503 | 9.987516e-05 | 9.987516e-05 | 100 | 53.059 | 0.0001 | 0.0001 | 0.0087 | 0.0001 | 0.0001 | 46.4933 | 0.0446 | 0.3844 | 0.0001 | 0.0091 | 0.0001 | 0.0001 | 0 | 0 | 99.9998 | 8.581281 | 46.9408 | 0.8846906 | mono
JL98-1D-13a | SMS band in Bt gneiss | 60 | Semi-massive | Remobilized sulfides in metasediments. | SMS-SED | Strongly |  |  | 11125 E to 11075 E | 3300 | 11122 | 39338 | 575891.9 | 6178310.4 | 1D13a | 1D | po | 318 | 1D13a02po3 | 50 | 39.3805 | 0.0001 | 0.0033 | 0.0001 | 0.0001 | 0.0001 | 60.7764 | 0.0231 | 0.4698 | 0.0601 | 0.0361 | 0.0386 | 0.0018 | 0.0001 | 0.0001 | 100.7903 | 39.07172 | 9.92159e-05 | 0.003274125 | 9.92159e-05 | 9.92159e-05 | 9.92159e-05 | 60.29985 | 0.02291887 | 0.4661163 | 0.05962875 | 0.03581694 | 0.03829734 | 0.001785886 | 9.92159e-05 | 9.92159e-05 | 100 | 52.7806 | 0.0001 | 0.0029 | 0.0001 | 0.0001 | 0.0001 | 46.7678 | 0.0168 | 0.3439 | 0.0406 | 0.0237 | 0.0221 | 0.001 | 0 | 0 | 99.9998 | 20.33766 | 47.2192 | 0.8946317 | mono
JL98-1D-13a | SMS band in Bt gneiss | 60 | Semi-massive | Remobilized sulfides in metasediments. | SMS-SED | Strongly |  |  | 11125 E to 11075 E | 3300 | 11122 | 39338 | 575891.9 | 6178310.4 | 1D13a | 1D | py (repl pn) | 302 | 1D13a01py1 | 34 | 53.5268 | 0.0001 | 0.0025 | 0.0114 | 0.0001 | 0.0001 | 46.114 | 1.7386 | 0.26 | 0.0286 | 0.0124 | 0.0144 | 0.0376 | 0.0001 | 0.0001 | 101.7468 | 52.60785 | 9.828319e-05 | 0.00245708 | 0.01120428 | 9.828319e-05 | 9.828319e-05 | 45.32231 | 1.708752 | 0.2555363 | 0.02810899 | 0.01218712 | 0.01415278 | 0.03695448 | 9.828319e-05 | 9.828319e-05 | 100 | 65.967 | 0.0001 | 0.0021 | 0.0089 | 0.0001 | 0.0001 | 32.6292 | 1.1658 | 0.175 | 0.0178 | 0.0075 | 0.0076 | 0.0188 | 0 | 0 | 100 | 0.1495456
JL98-1D-13a | SMS band in Bt gneiss | 60 | Semi-massive | Remobilized sulfides in metasediments. | SMS-SED | Strongly |  |  | 11125 E to 11075 E | 3300 | 11122 | 39338 | 575891.9 | 6178310.4 | 1D13a | 1D | py (repl pn) | 303 | 1D13a01py2 | 35 | 53.6713 | 0.0001 | 0.0029 | 0.01 | 0.0001 | 0.0001 | 46.4923 | 1.2872 | 0.0382 | 0.0001 | 0.0001 | 0.0002 | 0.0002 | 0.0001 | 0.0001 | 101.503 | 52.87657 | 9.851926e-05 | 0.002857058 | 0.009851926 | 9.851926e-05 | 9.851926e-05 | 45.80387 | 1.26814 | 0.03763436 | 9.851926e-05 | 9.851926e-05 | 0.0001970385 | 0.0001970385 | 9.851926e-05 | 9.851926e-05 | 100 | 66.1837 | 0.0001 | 0.0024 | 0.0078 | 0.0001 | 0.0001 | 32.9161 | 0.8636 | 0.0257 | 0.0001 | 0.0001 | 0.0001 | 0.0001 | 0 | 0 | 100 | 0.02967682
JL98-1D-13a | SMS band in Bt gneiss | 60 | Semi-massive | Remobilized sulfides in metasediments. | SMS-SED | Strongly |  |  | 11125 E to 11075 E | 3300 | 11122 | 39338 | 575891.9 | 6178310.4 | 1D13a | 1D | py (repl pn) | 304 | 1D13a01py3 | 36 | 53.6353 | 0.0307 | 0.0036 | 0.0072 | 0.0001 | 0.0001 | 45.5593 | 1.0621 | 0.418 | 0.0599 | 0.0101 | 0.0095 | 0.0346 | 0.0001 | 0.0001 | 100.8307 | 53.19342 | 0.03044708 | 0.003570341 | 0.007140682 | 9.917614e-05 | 9.917614e-05 | 45.18396 | 1.05335 | 0.4145563 | 0.05940651 | 0.01001679 | 0.009421734 | 0.03431495 | 9.917614e-05 | 9.917614e-05 | 100 | 66.4781 | 0.0271 | 0.003 | 0.0056 | 0.0001 | 0.0001 | 32.4207 | 0.7162 | 0.283 | 0.0375 | 0.0061 | 0.0051 | 0.0174 | 0 | 0 | 100 | 0.3935599
JL98-1D-13b | Sil-Grt-Bt schist | 1 | Diss | Metasediments. | DS-SED | Slightly |  |  | 11125 E to 11075 E | 3300 | 11122 | 39338 | 575891.9 | 6178310.4 | 1D13b | 1D | cp | 276 | 1D13b01cp1 | 8 | 35.0611 | 0.0001 | 0.0049 | 0.0099 | 0.0149 | 0.0001 | 30.0343 | 0.0067 | 0.0231 | 34.6456 | 0.0316 | 0.0003 | 0.0002 | 0.0453 | 0.0001 | 99.8782 | 35.10386 | 0.0001001219 | 0.004905975 | 0.009912073 | 0.01491817 | 0.0001001219 | 30.07093 | 0.006708171 | 0.02312817 | 34.68785 | 0.03163854 | 0.0003003658 | 0.0002002439 | 0.04535524 | 0.0001001219 | 100 | 50.1942 | 0.0001 | 0.0047 | 0.0089 | 0.0132 | 0.0001 | 24.6867 | 0.0052 | 0.018 | 25.0292 | 0.0222 | 0.0002 | 0.0001 | 0.0171 | 0 | 99.9999 | 3.447761
JL98-1D-13b | Sil-Grt-Bt schist | 1 | Diss | Metasediments. | DS-SED | Slightly |  |  | 11125 E to 11075 E | 3300 | 11122 | 39338 | 575891.9 | 6178310.4 | 1D13b | 1D | cp | 278 | 1D13b01cp2 | 10 | 35.1032 | 0.0001 | 0.0121 | 0.0007 | 0.0126 | 0.0001 | 29.9927 | 0.0249 | 0.0001 | 34.725 | 0.0434 | 0.0003 | 0.0099 | 0.0001 | 0.017 | 99.9422 | 35.1235 | 0.0001000578 | 0.012107 | 0.0007004048 | 0.01260729 | 0.0001000578 | 30.01005 | 0.0249144 | 0.0001000578 | 34.74508 | 0.0434251 | 0.0003001735 | 0.009905726 | 0.0001000578 | 0.01700983 | 100 | 50.2147 | 0.0001 | 0.0116 | 0.0007 | 0.0111 | 0.0001 | 24.633 | 0.0194 | 0.0001 | 25.0667 | 0.0305 | 0.0002 | 0.0057 | 0 | 0.0061 | 100 | 0.004016064
JL98-1D-13b | Sil-Grt-Bt schist | 1 | Diss | Metasediments. | DS-SED | Slightly |  |  | 11125 E to 11075 E | 3300 | 11122 | 39338 | 575891.9 | 6178310.4 | 1D13b | 1D | cp | 280 | 1D13b01cp3 | 12 | 35.3488 | 0.0001 | 0.0001 | 0.0024 | 0.0006 | 0.0001 | 30.2996 | 0.0001 | 0.0001 | 35.1545 | 0.0354 | 0.0169 | 0.0002 | 0.0279 | 0.0001 | 100.8869 | 35.03805 | 9.91209e-05 | 9.91209e-05 | 0.002378902 | 0.0005947254 | 9.91209e-05 | 30.03324 | 9.91209e-05 | 9.91209e-05 | 34.84546 | 0.0350888 | 0.01675143 | 0.0001982418 | 0.02765473 | 9.91209e-05 | 100 | 50.1265 | 0.0001 | 0.0001 | 0.0022 | 0.0005 | 0.0001 | 24.6687 | 0.0001 | 0.0001 | 25.1561 | 0.0246 | 0.0103 | 0.0001 | 0.0104 | 0 | 99.9999 | 1
JL98-1D-13b | Sil-Grt-Bt schist | 1 | Diss | Metasediments. | DS-SED | Slightly |  |  | 11125 E to 11075 E | 3300 | 11122 | 39338 | 575891.9 | 6178310.4 | 1D13b | 1D | cp | 287 | 1D13b02cp1 | 19 | 34.7684 | 0.0001 | 0.0001 | 0.0017 | 0.0001 | 0.0039 | 30.2126 | 0.0421 | 0.3655 | 34.5678 | 0.0081 | 0.0003 | 0.051 | 0.0001 | 0.0001 | 100.0219 | 34.76079 | 9.99781e-05 | 9.99781e-05 | 0.001699628 | 9.99781e-05 | 0.003899146 | 30.20598 | 0.04209078 | 0.36542 | 34.56023 | 0.008098226 | 0.0002999343 | 0.05098883 | 9.99781e-05 | 9.99781e-05 | 100 | 49.8047 | 0.0001 | 0.0001 | 0.0015 | 0.0001 | 0.0033 | 24.8481 | 0.0328 | 0.2859 | 24.9878 | 0.0057 | 0.0002 | 0.0296 | 0 | 0 | 99.9999 | 8.68171
JL98-1D-13b | Sil-Grt-Bt schist | 1 | Diss | Metasediments. | DS-SED | Slightly |  |  | 11125 E to 11075 E | 3300 | 11122 | 39338 | 575891.9 | 6178310.4 | 1D13b | 1D | cp | 292 | 1D13b03cp1 | 24 | 34.5315 | 0.0333 | 0.0127 | 0.0001 | 0.0261 | 0.0001 | 30.4366 | 0.035 | 0.0363 | 34.8966 | 0.0774 | 0.0003 | 0.0003 | 0.0001 | 0.0001 | 100.0865 | 34.50166 | 0.03327122 | 0.01268902 | 9.991357e-05 | 0.02607744 | 9.991357e-05 | 30.4103 | 0.03496975 | 0.03626863 | 34.86644 | 0.07733311 | 0.0002997407 | 0.0002997407 | 9.991357e-05 | 9.991357e-05 | 100 | 49.5134 | 0.0341 | 0.0122 | 0.0001 | 0.0231 | 0.0001 | 25.0565 | 0.0273 | 0.0285 | 25.2499 | 0.0545 | 0.0002 | 0.0001 | 0 | 0 | 100 | 1.037143
JL98-1D-13b | Sil-Grt-Bt schist | 1 | Diss | Metasediments. | DS-SED | Slightly |  |  | 11125 E to 11075 E | 3300 | 11122 | 39338 | 575891.9 | 6178310.4 | 1D13b | 1D | pn | 281 | 1D13b01pn1 | 13 | 33.6393 | 0.0001 | 0.0061 | 0.0151 | 0.0021 | 0.0007 | 30.889 | 0.4568 | 35.2779 | 0.0243 | 0.0001 | 0.0212 | 0.047 | 0.0001 | 0.0001 | 100.3799 | 33.51199 | 9.962154e-05 | 0.006076914 | 0.01504285 | 0.002092052 | 0.0006973508 | 30.7721 | 0.4550712 | 35.14439 | 0.02420803 | 9.962154e-05 | 0.02111977 | 0.04682212 | 9.962154e-05 | 9.962154e-05 | 100 | 47.416 | 0.0001 | 0.0057 | 0.0134 | 0.0018 | 0.0006 | 24.9977 | 0.3503 | 27.1572 | 0.0173 | 0.0001 | 0.0128 | 0.0269 | 0 | 0 | 99.9999 | 77.22833
JL98-1D-13b | Sil-Grt-Bt schist | 1 | Diss | Metasediments. | DS-SED | Slightly |  |  | 11125 E to 11075 E | 3300 | 11122 | 39338 | 575891.9 | 6178310.4 | 1D13b | 1D | pn | 282 | 1D13b01pn2 | 14 | 33.331 | 0.0001 | 0.0195 | 0.0001 | 0.0108 | 0.0217 | 30.277 | 0.3973 | 35.6647 | 0.0001 | 0.0185 | 0.0003 | 0.0063 | 0.0941 | 0.0001 | 99.8416 | 33.38388 | 0.0001001587 | 0.01953094 | 0.0001001587 | 0.01081713 | 0.02173443 | 30.32503 | 0.3979303 | 35.72128 | 0.0001001587 | 0.01852935 | 0.000300476 | 0.006309995 | 0.09424929 | 0.0001001587 | 100 | 47.2931 | 0.0001 | 0.0185 | 0.0001 | 0.0095 | 0.0179 | 24.665 | 0.3067 | 27.6371 | 0.0001 | 0.0129 | 0.0002 | 0.0036 | 0.0352 | 0 | 100 | 89.76768
JL98-1D-13b | Sil-Grt-Bt schist | 1 | Diss | Metasediments. | DS-SED | Slightly |  |  | 11125 E to 11075 E | 3300 | 11122 | 39338 | 575891.9 | 6178310.4 | 1D13b | 1D | pn | 283 | 1D13b01pn3 | 15 | 33.4537 | 0.0001 | 0.0094 | 0.0063 | 0.018 | 0.0376 | 30.7849 | 0.4659 | 35.2976 | 0.0485 | 0.0116 | 0.0151 | 0.026 | 0.0579 | 0.0001 | 100.2327 | 33.37603 | 9.976784e-05 | 0.009378177 | 0.006285374 | 0.01795821 | 0.03751271 | 30.71343 | 0.4648184 | 35.21565 | 0.0483874 | 0.01157307 | 0.01506494 | 0.02593964 | 0.05776558 | 9.976784e-05 | 100 | 47.2741 | 0.0001 | 0.0089 | 0.0056 | 0.0157 | 0.031 | 24.9767 | 0.3582 | 27.2415 | 0.0346 | 0.008 | 0.0091 | 0.0149 | 0.0216 | 0 | 100 | 75.76218
JL98-1D-13b | Sil-Grt-Bt schist | 1 | Diss | Metasediments. | DS-SED | Slightly |  |  | 11125 E to 11075 E | 3300 | 11122 | 39338 | 575891.9 | 6178310.4 | 1D13b | 1D | pn | 285 | 1D13b02pn1 | 17 | 33.2261 | 0.0001 | 0.0001 | 0.0001 | 0.0001 | 0.0001 | 30.8256 | 0.4301 | 35.3361 | 0.0268 | 0.0001 | 0.0133 | 0.0002 | 0.0118 | 0.0001 | 99.8707 | 33.26912 | 0.0001001295 | 0.0001001295 | 0.0001001295 | 0.0001001295 | 0.0001001295 | 30.86551 | 0.4306568 | 35.38185 | 0.0268347 | 0.0001001295 | 0.01331722 | 0.0002002589 | 0.01181528 | 0.0001001295 | 100 | 47.1429 | 0.0001 | 0.0001 | 0.0001 | 0.0001 | 0.0001 | 25.1111 | 0.332 | 27.3817 | 0.0192 | 0.0001 | 0.0081 | 0.0001 | 0.0044 | 0 | 100.0001 | 82.15787
JL98-1D-13b | Sil-Grt-Bt schist | 1 | Diss | Metasediments. | DS-SED | Slightly |  |  | 11125 E to 11075 E | 3300 | 11122 | 39338 | 575891.9 | 6178310.4 | 1D13b | 1D | pn | 288 | 1D13b02pn2 | 20 | 33.4971 | 0.0001 | 0.0001 | 0.0001 | 0.0046 | 0.0221 | 30.9629 | 0.446 | 35.7073 | 0.0345 | 0.0557 | 0.0003 | 0.0289 | 0.0021 | 0.0001 | 100.7619 | 33.24382 | 9.924386e-05 | 9.924386e-05 | 9.924386e-05 | 0.004565218 | 0.02193289 | 30.72878 | 0.4426276 | 35.4373 | 0.03423913 | 0.05527883 | 0.0002977316 | 0.02868148 | 0.002084121 | 9.924386e-05 | 100 | 47.1185 | 0.0001 | 0.0001 | 0.0001 | 0.004 | 0.0181 | 25.006 | 0.3414 | 27.4313 | 0.0245 | 0.0385 | 0.0002 | 0.0165 | 0.0008 | 0 | 100.0001 | 80.06121
JL98-1D-13b | Sil-Grt-Bt schist | 1 | Diss | Metasediments. | DS-SED | Slightly |  |  | 11125 E to 11075 E | 3300 | 11122 | 39338 | 575891.9 | 6178310.4 | 1D13b | 1D | pn | 291 | 1D13b03pn1 | 23 | 33.1471 | 0.0001 | 0.004 | 0.0155 | 0.0149 | 0.0211 | 30.5655 | 0.4728 | 34.6991 | 0.0019 | 0.0194 | 0.008 | 0.0091 | 0.0001 | 0.0001 | 98.9787 | 33.48912 | 0.0001010318 | 0.004041274 | 0.01565993 | 0.01505374 | 0.02131772 | 30.88089 | 0.4776785 | 35.05714 | 0.001919605 | 0.01960018 | 0.008082547 | 0.009193897 | 0.0001010318 | 0.0001010318 | 100 | 47.3831 | 0.0001 | 0.0038 | 0.0139 | 0.0131 | 0.0176 | 25.0858 | 0.3678 | 27.0895 | 0.0014 | 0.0136 | 0.0049 | 0.0053 | 0 | 0 | 99.9999 | 73.39065
JL98-1D-13b | Sil-Grt-Bt schist | 1 | Diss | Metasediments. | DS-SED | Slightly |  |  | 11125 E to 11075 E | 3300 | 11122 | 39338 | 575891.9 | 6178310.4 | 1D13b | 1D | po | 275 | 1D13b01po1 | 7 | 38.864 | 0.0001 | 0.0204 | 0.0137 | 0.0034 | 0.0089 | 59.977 | 0.0362 | 0.7329 | 0.004 | 0.0001 | 0.0002 | 0.0002 | 0.0292 | 0.0001 | 99.6904 | 38.9847 | 0.0001003106 | 0.02046335 | 0.01374255 | 0.003410559 | 0.00892764 | 60.16327 | 0.03631242 | 0.7351761 | 0.004012422 | 0.0001003106 | 0.0002006211 | 0.0002006211 | 0.02929068 | 0.0001003106 | 100 | 52.6907 | 0.0001 | 0.0185 | 0.0117 | 0.0028 | 0.0071 | 46.6862 | 0.0267 | 0.5427 | 0.0027 | 0.0001 | 0.0001 | 0.0001 | 0.0104 | 0 | 99.9999 | 20.24586 | 47.3092 | 0.8978662 | mono
JL98-1D-13b | Sil-Grt-Bt schist | 1 | Diss | Metasediments. | DS-SED | Slightly |  |  | 11125 E to 11075 E | 3300 | 11122 | 39338 | 575891.9 | 6178310.4 | 1D13b | 1D | po | 277 | 1D13b01po2 | 9 | 38.5082 | 0.0001 | 0.0001 | 0.0002 | 0.0001 | 0.0418 | 59.2737 | 0.0333 | 0.6897 | 0.0001 | 0.0231 | 0.0002 | 0.0002 | 0.0001 | 0.0243 | 98.5952 | 39.05687 | 0.0001014248 | 0.0001014248 | 0.0002028496 | 0.0001014248 | 0.04239557 | 60.11824 | 0.03377446 | 0.699527 | 0.0001014248 | 0.02342913 | 0.0002028496 | 0.0002028496 | 0.0001014248 | 0.02464623 | 100 | 52.7677 | 0.0001 | 0.0001 | 0.0002 | 0.0001 | 0.0334 | 46.6332 | 0.0248 | 0.5162 | 0.0001 | 0.0155 | 0.0001 | 0.0001 | 0 | 0.0084 | 100 | 20.71171 | 47.2323 | 0.8950987 | mono
JL98-1D-13b | Sil-Grt-Bt schist | 1 | Diss | Metasediments. | DS-SED | Slightly |  |  | 11125 E to 11075 E | 3300 | 11122 | 39338 | 575891.9 | 6178310.4 | 1D13b | 1D | po | 279 | 1D13b01po3 | 11 | 38.5485 | 0.0007 | 0.0001 | 0.0001 | 0.0002 | 0.0107 | 58.7565 | 0.0543 | 0.6901 | 0.0001 | 0.0015 | 0.0002 | 0.0473 | 0.0001 | 0.0001 | 98.1105 | 39.2909 | 0.0007134812 | 0.0001019259 | 0.0001019259 | 0.0002038518 | 0.01090607 | 59.88809 | 0.05534576 | 0.7033906 | 0.0001019259 | 0.001528888 | 0.0002038518 | 0.04821095 | 0.0001019259 | 0.0001019259 | 100 | 53.012 | 0.0007 | 0.0001 | 0.0001 | 0.0002 | 0.0086 | 46.3917 | 0.0406 | 0.5183 | 0.0001 | 0.001 | 0.0001 | 0.0264 | 0 | 0 | 99.9999 | 12.70902 | 46.9879 | 0.8863635 | mono
JL98-1D-13b | Sil-Grt-Bt schist | 1 | Diss | Metasediments. | DS-SED | Slightly |  |  | 11125 E to 11075 E | 3300 | 11122 | 39338 | 575891.9 | 6178310.4 | 1D13b | 1D | po | 284 | 1D13b01po4 | 16 | 38.6955 | 0.0001 | 0.0001 | 0.0001 | 0.0163 | 0.0011 | 59.6758 | 0.0362 | 0.7735 | 0.0001 | 0.0001 | 0.0002 | 0.0142 | 0.0197 | 0.0001 | 99.2331 | 38.99455 | 0.0001007728 | 0.0001007728 | 0.0001007728 | 0.01642597 | 0.001108501 | 60.13699 | 0.03647976 | 0.7794778 | 0.0001007728 | 0.0001007728 | 0.0002015457 | 0.01430974 | 0.01985225 | 0.0001007728 | 100 | 52.7028 | 0.0001 | 0.0001 | 0.0001 | 0.0137 | 0.0009 | 46.6648 | 0.0268 | 0.5754 | 0.0001 | 0.0001 | 0.0001 | 0.0078 | 0.0071 | 0 | 99.9999 | 21.3674 | 47.2971 | 0.8974305 | mono
JL98-1D-13b | Sil-Grt-Bt schist | 1 | Diss | Metasediments. | DS-SED | Slightly |  |  | 11125 E to 11075 E | 3300 | 11122 | 39338 | 575891.9 | 6178310.4 | 1D13b | 1D | po | 286 | 1D13b02po1 | 18 | 38.6774 | 0.0001 | 0.0001 | 0.0001 | 0.0184 | 0.0001 | 59.7873 | 0.0064 | 0.6783 | 0.0001 | 0.0001 | 0.0002 | 0.0092 | 0.0001 | 0.0001 | 99.178 | 38.99796 | 0.0001008288 | 0.0001008288 | 0.0001008288 | 0.0185525 | 0.0001008288 | 60.28282 | 0.006453044 | 0.6839218 | 0.0001008288 | 0.0001008288 | 0.0002016576 | 0.009276251 | 0.0001008288 | 0.0001008288 | 100 | 52.6989 | 0.0001 | 0.0001 | 0.0001 | 0.0154 | 0.0001 | 46.7703 | 0.0048 | 0.5048 | 0.0001 | 0.0001 | 0.0001 | 0.0051 | 0 | 0 | 100 | 105.984375 | 47.3011 | 0.8975728 | mono
JL98-1D-13b | Sil-Grt-Bt schist | 1 | Diss | Metasediments. | DS-SED | Slightly |  |  | 11125 E to 11075 E | 3300 | 11122 | 39338 | 575891.9 | 6178310.4 | 1D13b | 1D | po | 289 | 1D13b02po2 | 21 | 39.4862 | 0.0001 | 0.0084 | 0.0055 | 0.0001 | 0.0001 | 60.0536 | 0.0562 | 0.4579 | 0.0001 | 0.0077 | 0.0002 | 0.0002 | 0.0109 | 0.0001 | 100.0873 | 39.45176 | 9.991278e-05 | 0.008392673 | 0.005495203 | 9.991278e-05 | 9.991278e-05 | 60.00122 | 0.05615098 | 0.4575006 | 9.991278e-05 | 0.007693284 | 0.0001998256 | 0.0001998256 | 0.01089049 | 9.991278e-05 | 100 | 53.1713 | 0.0001 | 0.0076 | 0.0047 | 0.0001 | 0.0001 | 46.429 | 0.0411 | 0.3367 | 0.0001 | 0.0051 | 0.0001 | 0.0001 | 0.0039 | 0 | 100 | 8.147687 | 46.8287 | 0.8807138 | mono
JL98-1D-13b | Sil-Grt-Bt schist | 1 | Diss | Metasediments. | DS-SED | Slightly |  |  | 11125 E to 11075 E | 3300 | 11122 | 39338 | 575891.9 | 6178310.4 | 1D13b | 1D | po | 290 | 1D13b03po1 | 22 | 39.3775 | 0.0001 | 0.0188 | 0.0013 | 0.0074 | 0.0312 | 59.2399 | 0.044 | 0.394 | 0.0001 | 0.0001 | 0.0069 | 0.0002 | 0.0299 | 0.0001 | 99.1515 | 39.71448 | 0.0001008558 | 0.01896088 | 0.001311125 | 0.007463326 | 0.031467 | 59.74685 | 0.04437653 | 0.3973717 | 0.0001008558 | 0.0001008558 | 0.006959048 | 0.0002017115 | 0.03015587 | 0.0001008558 | 100 | 53.4469 | 0.0001 | 0.0171 | 0.0011 | 0.0062 | 0.0247 | 46.1643 | 0.0325 | 0.2921 | 0.0001 | 0.0001 | 0.004 | 0.0001 | 0.0107 | 0 | 100 | 8.954545 | 46.5531 | 0.8710159 | mono
JL98-1D-14 | SMS in Bt gneiss | 60 | Semi-massive | Remobilized sulfides in metasediments. | SMS-SED | Strongly |  |  | 11125 E to 11075 E | 3300 | 11106 | 39362 | 575891.7 | 6178319.2 | 1D14 | 1D | cp | 791 | 1D1401cp1 | 34 | 34.9515 | 0.0001 | 0.0127 | 0.0001 | 0.0001 | 0.0001 | 31.1628 | 0.0031 | 0.0441 | 33.9992 | 0.0866 | 0.0093 | 0.0002 | 0.0001 | 0.0001 | 100.2701 | 34.85735 | 9.973063e-05 | 0.01266579 | 9.973063e-05 | 9.973063e-05 | 9.973063e-05 | 31.07886 | 0.003091649 | 0.04398121 | 33.90762 | 0.08636672 | 0.009274948 | 0.0001994613 | 9.973063e-05 | 9.973063e-05 | 100 | 49.8727 | 0.0001 | 0.0121 | 0.0001 | 0.0001 | 0.0001 | 25.5301 | 0.0024 | 0.0344 | 24.4814 | 0.0606 | 0.0057 | 0.0001 | 0 | 0 | 99.9999 | 14.22581
JL98-1D-14 | SMS in Bt gneiss | 60 | Semi-massive | Remobilized sulfides in metasediments. | SMS-SED | Strongly |  |  | 11125 E to 11075 E | 3300 | 11106 | 39362 | 575891.7 | 6178319.2 | 1D14 | 1D | cp | 793 | 1D1402cp1 | 36 | 35.096 | 0.0001 | 0.0034 | 0.0001 | 0.0079 | 0.0184 | 30.8926 | 0.0244 | 0.0005 | 34.4422 | 0.0237 | 0.0003 | 0.0093 | 0.0016 | 0.0001 | 100.5206 | 34.91424 | 9.94821e-05 | 0.003382391 | 9.94821e-05 | 0.007859086 | 0.01830471 | 30.73261 | 0.02427363 | 0.0004974105 | 34.26382 | 0.02357726 | 0.0002984463 | 0.009251835 | 0.001591714 | 9.94821e-05 | 100 | 49.9511 | 0.0001 | 0.0033 | 0.0001 | 0.0069 | 0.0153 | 25.244 | 0.0189 | 0.0004 | 24.7371 | 0.0166 | 0.0002 | 0.0054 | 0.0006 | 0 | 100 | 0.0204918
JL98-1D-14 | SMS in Bt gneiss | 60 | Semi-massive | Remobilized sulfides in metasediments. | SMS-SED | Strongly |  |  | 11125 E to 11075 E | 3300 | 11106 | 39362 | 575891.7 | 6178319.2 | 1D14 | 1D | cp | 794 | 1D1402cp2 | 37 | 35.0512 | 0.0001 | 0.0199 | 0.0109 | 0.0001 | 0.0062 | 30.6313 | 0.0254 | 0.0233 | 34.5858 | 0.0182 | 0.0422 | 0.0033 | 0.0001 | 0.0001 | 100.4181 | 34.90526 | 9.958364e-05 | 0.01981714 | 0.01085462 | 9.958364e-05 | 0.006174186 | 30.50376 | 0.02529424 | 0.02320299 | 34.4418 | 0.01812422 | 0.0420243 | 0.00328626 | 9.958364e-05 | 9.958364e-05 | 100 | 49.9521 | 0.0001 | 0.019 | 0.0098 | 0.0001 | 0.0052 | 25.063 | 0.0197 | 0.0182 | 24.8725 | 0.0127 | 0.0257 | 0.0019 | 0 | 0 | 100 | 0.9173228
JL98-1D-14 | SMS in Bt gneiss | 60 | Semi-massive | Remobilized sulfides in metasediments. | SMS-SED | Strongly |  |  | 11125 E to 11075 E | 3300 | 11106 | 39362 | 575891.7 | 6178319.2 | 1D14 | 1D | cp | 797 | 1D1402cp3 | 40 | 35.0708 | 0.0001 | 0.002 | 0.0001 | 0.0001 | 0.0235 | 30.99 | 0.053 | 0.0568 | 34.1523 | 0.0217 | 0.0003 | 0.0002 | 0.0001 | 0.0223 | 100.3933 | 34.93341 | 9.960824e-05 | 0.001992165 | 9.960824e-05 | 9.960824e-05 | 0.02340794 | 30.86859 | 0.05279237 | 0.05657748 | 34.01851 | 0.02161499 | 0.0002988247 | 0.0001992165 | 9.960824e-05 | 0.02221264 | 100 | 49.9661 | 0.0001 | 0.0019 | 0.0001 | 0.0001 | 0.0196 | 25.3495 | 0.0411 | 0.0442 | 24.5539 | 0.0151 | 0.0002 | 0.0001 | 0 | 0.008 | 100 | 1.071698
JL98-1D-14 | SMS in Bt gneiss | 60 | Semi-massive | Remobilized sulfides in metasediments. | SMS-SED | Strongly |  |  | 11125 E to 11075 E | 3300 | 11106 | 39362 | 575891.7 | 6178319.2 | 1D14 | 1D | cp | 809 | 1D1404cp1 | 52 | 34.3954 | 0.0001 | 0.061 | 0.0004 | 0.0262 | 0.0105 | 30.7729 | 0.0313 | 0.0517 | 34.5513 | 0.0014 | 0.0127 | 0.0087 | 0.0273 | 0.0001 | 99.951 | 34.41226 | 0.000100049 | 0.0610299 | 0.0004001961 | 0.02621284 | 0.01050515 | 30.78799 | 0.03131534 | 0.05172535 | 34.56824 | 0.001400686 | 0.01270623 | 0.008704265 | 0.02731338 | 0.000100049 | 100 | 49.4013 | 0.0001 | 0.0587 | 0.0003 | 0.0232 | 0.0088 | 25.3761 | 0.0245 | 0.0405 | 25.0423 | 0.001 | 0.0078 | 0.0051 | 0.0103 | 0 | 100 | 1.651757
JL98-1D-14 | SMS in Bt gneiss | 60 | Semi-massive | Remobilized sulfides in metasediments. | SMS-SED | Strongly |  |  | 11125 E to 11075 E | 3300 | 11106 | 39362 | 575891.7 | 6178319.2 | 1D14 | 1D | cp | 810 | 1D1404cp2 | 53 | 34.8615 | 0.0172 | 0.0363 | 0.0001 | 0.0352 | 0.0344 | 30.3874 | 0.0288 | 0.0476 | 34.5667 | 0.0579 | 0.0321 | 0.0003 | 0.0001 | 0.0001 | 100.1057 | 34.82469 | 0.01718184 | 0.03626167 | 9.989441e-05 | 0.03516283 | 0.03436368 | 30.35531 | 0.02876959 | 0.04754974 | 34.5302 | 0.05783886 | 0.03206611 | 0.0002996832 | 9.989441e-05 | 9.989441e-05 | 100 | 49.8635 | 0.0175 | 0.0348 | 0.0001 | 0.031 | 0.0287 | 24.9545 | 0.0224 | 0.0372 | 24.9497 | 0.0406 | 0.0196 | 0.0001 | 0 | 0 | 99.9997 | 1.652778
JL98-1D-14 | SMS in Bt gneiss | 60 | Semi-massive | Remobilized sulfides in metasediments. | SMS-SED | Strongly |  |  | 11125 E to 11075 E | 3300 | 11106 | 39362 | 575891.7 | 6178319.2 | 1D14 | 1D | gd | 787 | 1D1401gd1 | 30 | 18.6558 | 0.01 | 0.0021 | 0.0212 | 0.017 | 0.0001 | 4.7909 | 4.5112 | 26.0198 | 0.0272 | 0.0001 | 46.2336 | 0.2603 | 0.0038 | 0.0001 | 100.5532 | 18.55316 | 0.009944984 | 0.002088447 | 0.02108337 | 0.01690647 | 9.944984e-05 | 4.764543 | 4.486381 | 25.87665 | 0.02705036 | 9.944984e-05 | 45.97924 | 0.2588679 | 0.003779094 | 9.944984e-05 | 100 | 32.1593 | 0.0123 | 0.0024 | 0.0231 | 0.0181 | 0.0001 | 4.7416 | 4.231 | 24.4964 | 0.0236 | 0.0001 | 34.1081 | 0.1822 | 0.0017 | 0.0001 | 100.0001 | 5.767822
JL98-1D-14 | SMS in Bt gneiss | 60 | Semi-massive | Remobilized sulfides in metasediments. | SMS-SED | Strongly |  |  | 11125 E to 11075 E | 3300 | 11106 | 39362 | 575891.7 | 6178319.2 | 1D14 | 1D | gd | 788 | 1D1401gd2 | 31 | 18.5456 | 0.0001 | 0.0178 | 0.0073 | 0.0159 | 0.0001 | 4.9554 | 4.8732 | 25.3276 | 0.023 | 0.0283 | 46.2991 | 0.2943 | 0.0001 | 0.0001 | 100.3879 | 18.47394 | 9.96136e-05 | 0.01773122 | 0.007271793 | 0.01583856 | 9.96136e-05 | 4.936252 | 4.85437 | 25.22973 | 0.02291113 | 0.02819065 | 46.1202 | 0.2931628 | 9.96136e-05 | 9.96136e-05 | 100 | 32.0523 | 0.0001 | 0.0206 | 0.008 | 0.0169 | 0.0001 | 4.9172 | 4.5824 | 23.9066 | 0.02 | 0.024 | 34.2451 | 0.2065 | 0.0001 | 0.0001 | 100 | 5.197324
JL98-1D-14 | SMS in Bt gneiss | 60 | Semi-massive | Remobilized sulfides in metasediments. | SMS-SED | Strongly |  |  | 11125 E to 11075 E | 3300 | 11106 | 39362 | 575891.7 | 6178319.2 | 1D14 | 1D | gd | 801 | 1D1403gd1 | 44 | 18.6731 | 0.0001 | 0.0036 | 0.0001 | 0.0001 | 0.0076 | 4.3303 | 4.4856 | 25.8944 | 0.0001 | 0.0566 | 46.2493 | 0.2739 | 0.0001 | 0.0001 | 99.975 | 18.67777 | 0.000100025 | 0.0036009 | 0.000100025 | 0.000100025 | 0.0076019 | 4.331383 | 4.486722 | 25.90088 | 0.000100025 | 0.05661415 | 46.26087 | 0.2739685 | 0.000100025 | 0.000100025 | 100 | 32.373 | 0.0001 | 0.0041 | 0.0001 | 0.0001 | 0.0077 | 4.3103 | 4.231 | 24.5176 | 0.0001 | 0.0481 | 34.3147 | 0.1928 | 0.0001 | 0.0001 | 99.9999 | 5.772784
JL98-1D-14 | SMS in Bt gneiss | 60 | Semi-massive | Remobilized sulfides in metasediments. | SMS-SED | Strongly |  |  | 11125 E to 11075 E | 3300 | 11106 | 39362 | 575891.7 | 6178319.2 | 1D14 | 1D | gd | 802 | 1D1403gd2 | 45 | 18.7551 | 0.0001 | 0.005 | 0.0292 | 0.0001 | 0.0001 | 5.515 | 6.1228 | 23.6366 | 0.0372 | 0.0001 | 46.0202 | 0.2792 | 0.035 | 0.0001 | 100.4358 | 18.67372 | 9.956609e-05 | 0.004978305 | 0.0290733 | 9.956609e-05 | 9.956609e-05 | 5.49107 | 6.096233 | 23.53404 | 0.03703859 | 9.956609e-05 | 45.82051 | 0.2779885 | 0.03484813 | 9.956609e-05 | 100 | 32.3251 | 0.0001 | 0.0058 | 0.0317 | 0.0001 | 0.0001 | 5.4574 | 5.7416 | 22.2491 | 0.0323 | 0.0001 | 33.9452 | 0.1954 | 0.0159 | 0.0001 | 100 | 3.860423
JL98-1D-14 | SMS in Bt gneiss | 60 | Semi-massive | Remobilized sulfides in metasediments. | SMS-SED | Strongly |  |  | 11125 E to 11075 E | 3300 | 11106 | 39362 | 575891.7 | 6178319.2 | 1D14 | 1D | gd | 807 | 1D1403gd3 | 50 | 18.1583 | 0.0003 | 0.0001 | 0.0001 | 0.0027 | 0.0072 | 4.1396 | 4.3418 | 25.5144 | 0.0317 | 0.0244 | 46.6653 | 0.2947 | 0.0001 | 0.0001 | 99.1808 | 18.30828 | 0.0003024779 | 0.000100826 | 0.000100826 | 0.002722301 | 0.00725947 | 4.173792 | 4.377662 | 25.72514 | 0.03196183 | 0.02460154 | 47.05074 | 0.2971341 | 0.000100826 | 0.000100826 | 100 | 31.8808 | 0.0004 | 0.0001 | 0.0001 | 0.003 | 0.0074 | 4.1728 | 4.1474 | 24.465 | 0.0281 | 0.021 | 35.0636 | 0.2101 | 0.0001 | 0.0001 | 100 | 5.876457
JL98-1D-14 | SMS in Bt gneiss | 60 | Semi-massive | Remobilized sulfides in metasediments. | SMS-SED | Strongly |  |  | 11125 E to 11075 E | 3300 | 11106 | 39362 | 575891.7 | 6178319.2 | 1D14 | 1D | pn | 792 | 1D1401pn1 | 35 | 33.2173 | 0.0048 | 0.0025 | 0.0001 | 0.0001 | 0.0001 | 30.4877 | 0.3262 | 35.8573 | 0.0442 | 0.0066 | 0.0101 | 0.0113 | 0.0001 | 0.0001 | 99.9685 | 33.22777 | 0.004801512 | 0.002500788 | 0.0001000315 | 0.0001000315 | 0.0001000315 | 30.49731 | 0.3263028 | 35.8686 | 0.04421393 | 0.00660208 | 0.01010318 | 0.01130356 | 0.0001000315 | 0.0001000315 | 100 | 47.1021 | 0.0048 | 0.0023 | 0.0001 | 0.0001 | 0.0001 | 24.8209 | 0.2516 | 27.7689 | 0.0316 | 0.0046 | 0.0061 | 0.0065 | 0 | 0 | 99.9997 | 109.9243
JL98-1D-14 | SMS in Bt gneiss | 60 | Semi-massive | Remobilized sulfides in metasediments. | SMS-SED | Strongly |  |  | 11125 E to 11075 E | 3300 | 11106 | 39362 | 575891.7 | 6178319.2 | 1D14 | 1D | pn | 795 | 1D1402pn1 | 38 | 33.5643 | 0.0001 | 0.0001 | 0.0001 | 0.0172 | 0.0001 | 30.6255 | 0.3481 | 35.6267 | 0.0191 | 0.0022 | 0.0109 | 0.012 | 0.0199 | 0.0001 | 100.2464 | 33.4818 | 9.975421e-05 | 9.975421e-05 | 9.975421e-05 | 0.01715772 | 9.975421e-05 | 30.55022 | 0.3472444 | 35.53913 | 0.01905305 | 0.002194593 | 0.01087321 | 0.0119705 | 0.01985109 | 9.975421e-05 | 100 | 47.3866 | 0.0001 | 0.0001 | 0.0001 | 0.015 | 0.0001 | 24.8244 | 0.2674 | 27.4701 | 0.0136 | 0.0015 | 0.0066 | 0.0069 | 0.0074 | 0 | 99.9999 | 102.3462
JL98-1D-14 | SMS in Bt gneiss | 60 | Semi-massive | Remobilized sulfides in metasediments. | SMS-SED | Strongly |  |  | 11125 E to 11075 E | 3300 | 11106 | 39362 | 575891.7 | 6178319.2 | 1D14 | 1D | pn | 796 | 1D1402pn2 | 39 | 33.4348 | 0.0001 | 0.0122 | 0.0001 | 0.0115 | 0.0065 | 31.098 | 0.2953 | 35.3077 | 0.0974 | 0.0001 | 0.0101 | 0.0027 | 0.0001 | 0.0001 | 100.2767 | 33.34254 | 9.972406e-05 | 0.01216634 | 9.972406e-05 | 0.01146827 | 0.006482064 | 31.01219 | 0.2944852 | 35.21027 | 0.09713124 | 9.972406e-05 | 0.01007213 | 0.00269255 | 9.972406e-05 | 9.972406e-05 | 100 | 47.2196 | 0.0001 | 0.0115 | 0.0001 | 0.01 | 0.0054 | 25.2159 | 0.2269 | 27.2332 | 0.0694 | 0.0001 | 0.0061 | 0.0015 | 0 | 0 | 99.9998 | 119.5655
JL98-1D-14 | SMS in Bt gneiss | 60 | Semi-massive | Remobilized sulfides in metasediments. | SMS-SED | Strongly |  |  | 11125 E to 11075 E | 3300 | 11106 | 39362 | 575891.7 | 6178319.2 | 1D14 | 1D | pn | 803 | 1D1403pn1 | 46 | 33.4671 | 0.0115 | 0.0204 | 0.0123 | 0.0001 | 0.0272 | 30.8686 | 0.3221 | 35.4307 | 0.0203 | 0.0154 | 0.0003 | 0.012 | 0.0095 | 0.0001 | 100.2176 | 33.39443 | 0.01147503 | 0.02035571 | 0.01227329 | 9.978287e-05 | 0.02714094 | 30.80158 | 0.3214006 | 35.35377 | 0.02025592 | 0.01536656 | 0.0002993486 | 0.01197394 | 0.009479373 | 9.978287e-05 | 100 | 47.2791 | 0.0116 | 0.0193 | 0.011 | 0.0001 | 0.0225 | 25.0372 | 0.2476 | 27.336 | 0.0145 | 0.0107 | 0.0002 | 0.0069 | 0.0035 | 0 | 100.0002 | 109.9991
JL98-1D-14 | SMS in Bt gneiss | 60 | Semi-massive | Remobilized sulfides in metasediments. | SMS-SED | Strongly |  |  | 11125 E to 11075 E | 3300 | 11106 | 39362 | 575891.7 | 6178319.2 | 1D14 | 1D | pn | 804 | 1D1403pn2 | 47 | 33.391 | 0.0022 | 0.0049 | 0.0001 | 0.0103 | 0.0438 | 30.6225 | 0.3224 | 35.1314 | 0.0245 | 0.0278 | 0.0008 | 0.0047 | 0.0018 | 0.0001 | 99.5883 | 33.52904 | 0.002209095 | 0.004920257 | 0.0001004134 | 0.01034258 | 0.04398107 | 30.74909 | 0.3237328 | 35.27663 | 0.02460128 | 0.02791493 | 0.0008033072 | 0.00471943 | 0.001807441 | 0.0001004134 | 100 | 47.4301 | 0.0023 | 0.0047 | 0.0001 | 0.009 | 0.0363 | 24.9737 | 0.2492 | 27.2537 | 0.0176 | 0.0194 | 0.0005 | 0.0027 | 0.0007 | 0 | 100 | 108.9684
JL98-1D-14 | SMS in Bt gneiss | 60 | Semi-massive | Remobilized sulfides in metasediments. | SMS-SED | Strongly |  |  | 11125 E to 11075 E | 3300 | 11106 | 39362 | 575891.7 | 6178319.2 | 1D14 | 1D | pn | 808 | 1D1404pn1 | 51 | 33.4863 | 0.0001 | 0.047 | 0.015 | 0.0273 | 0.0001 | 30.8818 | 0.2457 | 35.4625 | 0.0024 | 0.0183 | 0.0143 | 0.0002 | 0.0112 | 0.0001 | 100.2123 | 33.41536 | 9.978815e-05 | 0.04690043 | 0.01496822 | 0.02724216 | 9.978815e-05 | 30.81638 | 0.2451795 | 35.38737 | 0.002394916 | 0.01826123 | 0.01426971 | 0.0001995763 | 0.01117627 | 9.978815e-05 | 100 | 47.3003 | 0.0001 | 0.0444 | 0.0133 | 0.0238 | 0.0001 | 25.0447 | 0.1888 | 27.3571 | 0.0017 | 0.0127 | 0.0086 | 0.0001 | 0.0042 | 0 | 99.9999 | 144.3325
JL98-1D-14 | SMS in Bt gneiss | 60 | Semi-massive | Remobilized sulfides in metasediments. | SMS-SED | Strongly |  |  | 11125 E to 11075 E | 3300 | 11106 | 39362 | 575891.7 | 6178319.2 | 1D14 | 1D | pn | 811 | 1D1404pn2 | 54 | 33.2646 | 0.0001 | 0.0677 | 0.0125 | 0.026 | 0.0001 | 30.5671 | 0.3019 | 35.2206 | 0.0173 | 0.0359 | 0.0003 | 0.0598 | 0.0218 | 0.0001 | 99.5958 | 33.3996 | 0.0001004058 | 0.06797475 | 0.01255073 | 0.02610552 | 0.0001004058 | 30.69115 | 0.3031252 | 35.36354 | 0.01737021 | 0.0360457 | 0.0003012175 | 0.06004269 | 0.02188847 | 0.0001004058 | 100 | 47.2912 | 0.0001 | 0.0644 | 0.0112 | 0.0228 | 0.0001 | 24.95 | 0.2335 | 27.3464 | 0.0124 | 0.025 | 0.0002 | 0.0345 | 0.0082 | 0 | 100 | 116.6631
JL98-1D-14 | SMS in Bt gneiss | 60 | Semi-massive | Remobilized sulfides in metasediments. | SMS-SED | Strongly |  |  | 11125 E to 11075 E | 3300 | 11106 | 39362 | 575891.7 | 6178319.2 | 1D14 | 1D | po | 789 | 1D1401po1 | 32 | 39.4451 | 0.0001 | 0.0001 | 0.0001 | 0.0085 | 0.0038 | 60.3686 | 0.0517 | 0.6194 | 0.0001 | 0.0342 | 0.0002 | 0.0002 | 0.0001 | 0.0001 | 100.5323 | 39.23625 | 9.947052e-05 | 9.947052e-05 | 9.947052e-05 | 0.008454994 | 0.00377988 | 60.04896 | 0.05142626 | 0.6161204 | 9.947052e-05 | 0.03401892 | 0.000198941 | 0.000198941 | 9.947052e-05 | 9.947052e-05 | 100 | 52.949 | 0.0001 | 0.0001 | 0.0001 | 0.0071 | 0.003 | 46.5259 | 0.0378 | 0.4541 | 0.0001 | 0.0225 | 0.0001 | 0.0001 | 0 | 0 | 100 | 11.98066 | 47.051 | 0.8886098 | mono
JL98-1D-14 | SMS in Bt gneiss | 60 | Semi-massive | Remobilized sulfides in metasediments. | SMS-SED | Strongly |  |  | 11125 E to 11075 E | 3300 | 11106 | 39362 | 575891.7 | 6178319.2 | 1D14 | 1D | po | 790 | 1D1401po2 | 33 | 39.4835 | 0.0197 | 0.0001 | 0.0001 | 0.0244 | 0.0139 | 60.2034 | 0.0503 | 0.6159 | 0.0222 | 0.016 | 0.0002 | 0.0002 | 0.0152 | 0.0001 | 100.4652 | 39.30067 | 0.01960878 | 9.953695e-05 | 9.953695e-05 | 0.02428702 | 0.01383564 | 59.92463 | 0.05006709 | 0.6130481 | 0.0220972 | 0.01592591 | 0.0001990739 | 0.0001990739 | 0.01512962 | 9.953695e-05 | 100 | 53.0171 | 0.0189 | 0.0001 | 0.0001 | 0.0202 | 0.0109 | 46.413 | 0.0368 | 0.4517 | 0.0151 | 0.0105 | 0.0001 | 0.0001 | 0.0054 | 0 | 100 | 12.24453 | 46.9829 | 0.8861839 | mono
JL98-1D-14 | SMS in Bt gneiss | 60 | Semi-massive | Remobilized sulfides in metasediments. | SMS-SED | Strongly |  |  | 11125 E to 11075 E | 3300 | 11106 | 39362 | 575891.7 | 6178319.2 | 1D14 | 1D | po | 805 | 1D1403po1 | 48 | 39.5497 | 0.0001 | 0.0001 | 0.0101 | 0.0078 | 0.0124 | 59.6916 | 0.0454 | 0.6532 | 0.0006 | 0.0001 | 0.0002 | 0.007 | 0.0001 | 0.0001 | 99.9785 | 39.55821 | 0.0001000215 | 0.0001000215 | 0.01010217 | 0.007801677 | 0.01240267 | 59.70444 | 0.04540976 | 0.6533405 | 0.000600129 | 0.0001000215 | 0.000200043 | 0.007001505 | 0.0001000215 | 0.0001000215 | 100 | 53.284 | 0.0001 | 0.0001 | 0.0085 | 0.0065 | 0.0098 | 46.1726 | 0.0333 | 0.4806 | 0.0004 | 0.0001 | 0.0001 | 0.0038 | 0 | 0 | 99.9999 | 14.38767 | 46.7159 | 0.8767341 | mono
JL98-1D-14 | SMS in Bt gneiss | 60 | Semi-massive | Remobilized sulfides in metasediments. | SMS-SED | Strongly |  |  | 11125 E to 11075 E | 3300 | 11106 | 39362 | 575891.7 | 6178319.2 | 1D14 | 1D | po | 806 | 1D1403po2 | 49 | 39.4798 | 0.0001 | 0.0001 | 0.0137 | 0.0228 | 0.0001 | 59.9886 | 0.0174 | 0.6845 | 0.0001 | 0.0001 | 0.0002 | 0.0002 | 0.0001 | 0.0052 | 100.213 | 39.39589 | 9.978745e-05 | 9.978745e-05 | 0.01367088 | 0.02275154 | 9.978745e-05 | 59.8611 | 0.01736302 | 0.6830451 | 9.978745e-05 | 9.978745e-05 | 0.0001995749 | 0.0001995749 | 9.978745e-05 | 0.005188948 | 100 | 53.1146 | 0.0001 | 0.0001 | 0.0116 | 0.0189 | 0.0001 | 46.3367 | 0.0128 | 0.5029 | 0.0001 | 0.0001 | 0.0001 | 0.0001 | 0 | 0.0018 | 100 | 39.33908 | 46.8854 | 0.8827215 | mono
JL98-1D-14 | SMS in Bt gneiss | 60 | Semi-massive | Remobilized sulfides in metasediments. | SMS-SED | Strongly |  |  | 11125 E to 11075 E | 3300 | 11106 | 39362 | 575891.7 | 6178319.2 | 1D14 | 1D | py (symp) | 798 | 1D1402py1 | 41 | 53.8125 | 0.0013 | 0.0132 | 0.0001 | 0.0001 | 0.0202 | 46.5301 | 0.4851 | 0.5564 | 0.0001 | 0.0001 | 0.0058 | 0.0234 | 0.0001 | 0.0001 | 101.4486 | 53.0441 | 0.001281437 | 0.01301152 | 9.857208e-05 | 9.857208e-05 | 0.01991156 | 45.86569 | 0.4781732 | 0.5484551 | 9.857208e-05 | 9.857208e-05 | 0.005717181 | 0.02306587 | 9.857208e-05 | 9.857208e-05 | 100 | 66.3296 | 0.0012 | 0.0109 | 0.0001 | 0.0001 | 0.0145 | 32.9288 | 0.3253 | 0.3745 | 0.0001 | 0.0001 | 0.0031 | 0.0117 | 0 | 0 | 100 | 1.14698
JL98-1D-14 | SMS in Bt gneiss | 60 | Semi-massive | Remobilized sulfides in metasediments. | SMS-SED | Strongly |  |  | 11125 E to 11075 E | 3300 | 11106 | 39362 | 575891.7 | 6178319.2 | 1D14 | 1D | py (symp) | 799 | 1D1402py2 | 42 | 53.7199 | 0.0001 | 0.0101 | 0.0026 | 0.0137 | 0.0001 | 46.9183 | 0.5283 | 0.5007 | 0.0001 | 0.0257 | 0.0214 | 0.0172 | 0.0001 | 0.0001 | 101.7584 | 52.79161 | 9.827199e-05 | 0.009925471 | 0.002555072 | 0.01346326 | 9.827199e-05 | 46.10754 | 0.5191709 | 0.4920478 | 9.827199e-05 | 0.0252559 | 0.0210302 | 0.01690278 | 9.827199e-05 | 9.827199e-05 | 100 | 66.1051 | 0.0001 | 0.0083 | 0.002 | 0.0104 | 0.0001 | 33.1482 | 0.3537 | 0.3365 | 0.0001 | 0.0155 | 0.0113 | 0.0086 | 0 | 0 | 99.9999 | 0.947757
JL98-1D-14 | SMS in Bt gneiss | 60 | Semi-massive | Remobilized sulfides in metasediments. | SMS-SED | Strongly |  |  | 11125 E to 11075 E | 3300 | 11106 | 39362 | 575891.7 | 6178319.2 | 1D14 | 1D | py (symp) | 800 | 1D1402py3 | 43 | 53.9557 | 0.0001 | 0.0007 | 0.0152 | 0.0201 | 0.0035 | 45.4796 | 1.4825 | 0.9555 | 0.0001 | 0.0419 | 0.0117 | 0.0002 | 0.0001 | 0.0001 | 101.967 | 52.91486 | 9.807094e-05 | 0.0006864966 | 0.01490678 | 0.01971226 | 0.003432483 | 44.60227 | 1.453902 | 0.9370679 | 9.807094e-05 | 0.04109173 | 0.0114743 | 0.0001961419 | 9.807094e-05 | 9.807094e-05 | 100 | 66.2471 | 0.0001 | 0.0006 | 0.0117 | 0.0152 | 0.0025 | 32.06 | 0.9904 | 0.6407 | 0.0001 | 0.0252 | 0.0061 | 0.0001 | 0 | 0 | 99.9998 | 0.6445194
JL98-1D-15 | SMS in Bt gneiss | 60 | Semi-massive, banded | Remobilized sulfides in metasediments. | SMS-SED | Strongly |  |  | 11125 E to 11075 E | 2900 | 11092 | 39383 | 575891.5 | 6178326.9 | 1D15 | 1D | cp | 773 | 1D1502cp1 | 16 | 34.7228 | 0.0001 | 0.003 | 0.0041 | 0.0001 | 0.0001 | 30.6503 | 0.0372 | 0.0457 | 34.4318 | 0.0273 | 0.0003 | 0.0003 | 0.0192 | 0.0001 | 99.9424 | 34.74281 | 0.0001000576 | 0.003001729 | 0.004102363 | 0.0001000576 | 0.0001000576 | 30.66796 | 0.03722144 | 0.04572634 | 34.45164 | 0.02731573 | 0.0003001729 | 0.0003001729 | 0.01921107 | 0.0001000576 | 100 | 49.7717 | 0.0001 | 0.0028 | 0.0037 | 0.0001 | 0.0001 | 25.2243 | 0.029 | 0.0358 | 24.9057 | 0.0192 | 0.0002 | 0.0001 | 0.0072 | 0 | 100 | 1.228495
JL98-1D-15 | SMS in Bt gneiss | 60 | Semi-massive, banded | Remobilized sulfides in metasediments. | SMS-SED | Strongly |  |  | 11125 E to 11075 E | 2900 | 11092 | 39383 | 575891.5 | 6178326.9 | 1D15 | 1D | cp | 774 | 1D1502cp2 | 17 | 34.5892 | 0.0001 | 0.0026 | 0.0001 | 0.0016 | 0.0202 | 30.7519 | 0.0302 | 0.002 | 34.4761 | 0.0001 | 0.0085 | 0.0003 | 0.0001 | 0.0001 | 99.8831 | 34.62968 | 0.000100117 | 0.002603043 | 0.000100117 | 0.001601873 | 0.02022364 | 30.78789 | 0.03023535 | 0.002002341 | 34.51645 | 0.000100117 | 0.008509948 | 0.0003003511 | 0.000100117 | 0.000100117 | 100 | 49.6409 | 0.0001 | 0.0025 | 0.0001 | 0.0015 | 0.0169 | 25.339 | 0.0236 | 0.0016 | 24.9683 | 0.0001 | 0.0052 | 0.0001 | 0 | 0 | 99.9999 | 0.06622517
JL98-1D-15 | SMS in Bt gneiss | 60 | Semi-massive, banded | Remobilized sulfides in metasediments. | SMS-SED | Strongly |  |  | 11125 E to 11075 E | 2900 | 11092 | 39383 | 575891.5 | 6178326.9 | 1D15 | 1D | cp | 778 | 1D1502cp3 | 21 | 34.8665 | 0.0001 | 0.0002 | 0.0001 | 0.0001 | 0.0001 | 30.7719 | 0.0289 | 0.1274 | 33.8854 | 0.021 | 0.0003 | 0.0002 | 0.0001 | 0.0001 | 99.7024 | 34.97057 | 0.0001002985 | 0.000200597 | 0.0001002985 | 0.0001002985 | 0.0001002985 | 30.86375 | 0.02898626 | 0.1277803 | 33.98654 | 0.02106268 | 0.0003008955 | 0.000200597 | 0.0001002985 | 0.0001002985 | 100 | 50.0025 | 0.0001 | 0.0002 | 0.0001 | 0.0001 | 0.0001 | 25.337 | 0.0225 | 0.0998 | 24.5225 | 0.0148 | 0.0002 | 0.0001 | 0 | 0 | 100 | 4.408304
JL98-1D-15 | SMS in Bt gneiss | 60 | Semi-massive, banded | Remobilized sulfides in metasediments. | SMS-SED | Strongly |  |  | 11125 E to 11075 E | 2900 | 11092 | 39383 | 575891.5 | 6178326.9 | 1D15 | 1D | gd | 766 | 1D1501gd1 | 9 | 18.3387 | 0.0001 | 0.0099 | 0.0001 | 0.0064 | 0.0001 | 4.4079 | 4.6511 | 26.1347 | 0.0538 | 0.022 | 46.3056 | 0.2383 | 0.0347 | 0.0001 | 100.2035 | 18.30146 | 9.979691e-05 | 0.009879894 | 9.979691e-05 | 0.006387002 | 9.979691e-05 | 4.398948 | 4.641654 | 26.08162 | 0.05369074 | 0.02195532 | 46.21156 | 0.237816 | 0.03462953 | 9.979691e-05 | 100 | 31.8132 | 0.0001 | 0.0115 | 0.0001 | 0.0068 | 0.0001 | 4.3902 | 4.3899 | 24.7606 | 0.0471 | 0.0188 | 34.378 | 0.1678 | 0.0158 | 0.0001 | 100.0001 | 5.619036
JL98-1D-15 | SMS in Bt gneiss | 60 | Semi-massive, banded | Remobilized sulfides in metasediments. | SMS-SED | Strongly |  |  | 11125 E to 11075 E | 2900 | 11092 | 39383 | 575891.5 | 6178326.9 | 1D15 | 1D | gd | 767 | 1D1501gd2 | 10 | 18.0862 | 0.0163 | 0.0001 | 0.0145 | 0.0243 | 0.0119 | 4.3816 | 4.4479 | 26.4073 | 0.0047 | 0.0925 | 46.7089 | 0.2885 | 0.0005 | 0.0001 | 100.4853 | 17.99885 | 0.01622128 | 9.951704e-05 | 0.01442997 | 0.02418264 | 0.01184253 | 4.360439 | 4.426419 | 26.27976 | 0.004677301 | 0.09205327 | 46.48332 | 0.2871067 | 0.0004975852 | 9.951704e-05 | 100 | 31.3771 | 0.0201 | 0.0001 | 0.0158 | 0.026 | 0.012 | 4.3643 | 4.1984 | 25.0204 | 0.0041 | 0.0787 | 34.6795 | 0.2032 | 0.0002 | 0.0001 | 100 | 5.937026
JL98-1D-15 | SMS in Bt gneiss | 60 | Semi-massive, banded | Remobilized sulfides in metasediments. | SMS-SED | Strongly |  |  | 11125 E to 11075 E | 2900 | 11092 | 39383 | 575891.5 | 6178326.9 | 1D15 | 1D | gd | 782 | 1D1503gd1 | 25 | 18.0444 | 0.0001 | 0.0131 | 0.0001 | 0.0001 | 0.0134 | 4.3874 | 4.5126 | 26.1745 | 0.0386 | 0.0415 | 46.3693 | 0.3298 | 0.0344 | 0.0001 | 99.9594 | 18.05173 | 0.0001000406 | 0.01310532 | 0.0001000406 | 0.0001000406 | 0.01340544 | 4.389182 | 4.514433 | 26.18513 | 0.03861568 | 0.04151686 | 46.38813 | 0.329934 | 0.03441397 | 0.0001000406 | 100 | 31.4595 | 0.0001 | 0.0153 | 0.0001 | 0.0001 | 0.0137 | 4.3918 | 4.2805 | 24.9225 | 0.0339 | 0.0355 | 34.5978 | 0.2335 | 0.0158 | 0.0001 | 100.0002 | 5.800315
JL98-1D-15 | SMS in Bt gneiss | 60 | Semi-massive, banded | Remobilized sulfides in metasediments. | SMS-SED | Strongly |  |  | 11125 E to 11075 E | 2900 | 11092 | 39383 | 575891.5 | 6178326.9 | 1D15 | 1D | gd | 783 | 1D1503gd2 | 26 | 18.2776 | 0.0001 | 0.0001 | 0.0129 | 0.0002 | 0.02 | 4.3799 | 4.5817 | 26.0543 | 0.0104 | 0.1131 | 46.4595 | 0.3087 | 0.0848 | 0.0001 | 100.3034 | 18.22231 | 9.969752e-05 | 9.969752e-05 | 0.01286098 | 0.000199395 | 0.0199395 | 4.366652 | 4.567841 | 25.97549 | 0.01036854 | 0.1127579 | 46.31897 | 0.3077662 | 0.0845435 | 9.969752e-05 | 100 | 31.7176 | 0.0001 | 0.0001 | 0.0141 | 0.0002 | 0.0203 | 4.3638 | 4.3258 | 24.6926 | 0.0091 | 0.0963 | 34.5036 | 0.2175 | 0.0387 | 0.0001 | 99.9999 | 5.686601
JL98-1D-15 | SMS in Bt gneiss | 60 | Semi-massive, banded | Remobilized sulfides in metasediments. | SMS-SED | Strongly |  |  | 11125 E to 11075 E | 2900 | 11092 | 39383 | 575891.5 | 6178326.9 | 1D15 | 1D | gd | 784 | 1D1504gd1 | 27 | 18.0505 | 0.0001 | 0.0001 | 0.0001 | 0.0001 | 0.0001 | 4.3112 | 4.3104 | 26.4401 | 0.0115 | 0.0327 | 46.5149 | 0.232 | 0.0355 | 0.0001 | 99.9394 | 18.06145 | 0.0001000606 | 0.0001000606 | 0.0001000606 | 0.0001000606 | 0.0001000606 | 4.313814 | 4.313014 | 26.45613 | 0.01150697 | 0.03271983 | 46.54311 | 0.2321407 | 0.03552153 | 0.0001000606 | 100 | 31.4778 | 0.0001 | 0.0001 | 0.0001 | 0.0001 | 0.0001 | 4.3165 | 4.0897 | 25.1817 | 0.0101 | 0.028 | 34.715 | 0.1643 | 0.0163 | 0.0001 | 100 | 6.134025
JL98-1D-15 | SMS in Bt gneiss | 60 | Semi-massive, banded | Remobilized sulfides in metasediments. | SMS-SED | Strongly |  |  | 11125 E to 11075 E | 2900 | 11092 | 39383 | 575891.5 | 6178326.9 | 1D15 | 1D | pn | 768 | 1D1501pn1 | 11 | 33.3139 | 0.024 | 0.0001 | 0.0032 | 0.0194 | 0.0061 | 30.7179 | 0.1567 | 35.9833 | 0.0167 | 0.055 | 0.0003 | 0.0594 | 0.0001 | 0.0001 | 100.3562 | 33.19566 | 0.02391482 | 9.964506e-05 | 0.003188642 | 0.01933114 | 0.006078349 | 30.60887 | 0.1561438 | 35.85558 | 0.01664073 | 0.05480479 | 0.0002989352 | 0.05918917 | 9.964506e-05 | 9.964506e-05 | 100 | 47.0655 | 0.0242 | 0.0001 | 0.0028 | 0.0169 | 0.005 | 24.9165 | 0.1205 | 27.7641 | 0.0119 | 0.0381 | 0.0002 | 0.0341 | 0 | 0 | 99.9999 | 229.6318
JL98-1D-15 | SMS in Bt gneiss | 60 | Semi-massive, banded | Remobilized sulfides in metasediments. | SMS-SED | Strongly |  |  | 11125 E to 11075 E | 2900 | 11092 | 39383 | 575891.5 | 6178326.9 | 1D15 | 1D | pn | 769 | 1D1501pn2 | 12 | 33.0299 | 0.0001 | 0.011 | 0.0079 | 0.0068 | 0.0117 | 30.5787 | 0.2376 | 36.2808 | 0.0424 | 0.0132 | 0.0003 | 0.0475 | 0.0017 | 0.0001 | 100.2697 | 32.94106 | 9.973103e-05 | 0.01097041 | 0.007878751 | 0.00678171 | 0.01166853 | 30.49645 | 0.2369609 | 36.18321 | 0.04228595 | 0.0131645 | 0.0002991931 | 0.04737224 | 0.001695427 | 9.973103e-05 | 100 | 46.7837 | 0.0001 | 0.0105 | 0.0071 | 0.0059 | 0.0097 | 24.867 | 0.1831 | 28.0652 | 0.0303 | 0.0092 | 0.0002 | 0.0273 | 0.0007 | 0 | 100 | 152.697
JL98-1D-15 | SMS in Bt gneiss | 60 | Semi-massive, banded | Remobilized sulfides in metasediments. | SMS-SED | Strongly |  |  | 11125 E to 11075 E | 2900 | 11092 | 39383 | 575891.5 | 6178326.9 | 1D15 | 1D | pn | 770 | 1D1501pn3 | 13 | 33.1934 | 0.0001 | 0.0001 | 0.0016 | 0.0001 | 0.0001 | 30.4746 | 0.1409 | 36.7009 | 0.0353 | 0.0001 | 0.0003 | 0.0214 | 0.0001 | 0.0001 | 100.5691 | 33.00557 | 9.943412e-05 | 9.943412e-05 | 0.001590946 | 9.943412e-05 | 9.943412e-05 | 30.30215 | 0.1401027 | 36.49322 | 0.03510024 | 9.943412e-05 | 0.0002983024 | 0.0212789 | 9.943412e-05 | 9.943412e-05 | 100 | 46.8577 | 0.0001 | 0.0001 | 0.0014 | 0.0001 | 0.0001 | 24.6993 | 0.1082 | 28.2952 | 0.0251 | 0.0001 | 0.0002 | 0.0123 | 0 | 0 | 99.9999 | 260.4748
JL98-1D-15 | SMS in Bt gneiss | 60 | Semi-massive, banded | Remobilized sulfides in metasediments. | SMS-SED | Strongly |  |  | 11125 E to 11075 E | 2900 | 11092 | 39383 | 575891.5 | 6178326.9 | 1D15 | 1D | pn | 779 | 1D1502pn1 | 22 | 33.3708 | 0.0001 | 0.0001 | 0.0001 | 0.0168 | 0.0001 | 31.2573 | 0.1833 | 35.2007 | 0.061 | 0.0235 | 0.0003 | 0.004 | 0.0242 | 0.0001 | 100.1424 | 33.32335 | 9.98578e-05 | 9.98578e-05 | 9.98578e-05 | 0.01677611 | 9.98578e-05 | 31.21285 | 0.1830394 | 35.15065 | 0.06091326 | 0.02346658 | 0.0002995734 | 0.003994312 | 0.02416559 | 9.98578e-05 | 100 | 47.199 | 0.0001 | 0.0001 | 0.0001 | 0.0147 | 0.0001 | 25.3826 | 0.1411 | 27.1909 | 0.0435 | 0.0163 | 0.0002 | 0.0023 | 0.009 | 0 | 100 | 192.0387
JL98-1D-15 | SMS in Bt gneiss | 60 | Semi-massive, banded | Remobilized sulfides in metasediments. | SMS-SED | Strongly |  |  | 11125 E to 11075 E | 2900 | 11092 | 39383 | 575891.5 | 6178326.9 | 1D15 | 1D | pn | 780 | 1D1502pn2 | 23 | 33.0725 | 0.0001 | 0.026 | 0.013 | 0.0013 | 0.015 | 31.3515 | 0.1535 | 35.6203 | 0.0173 | 0.0001 | 0.0003 | 0.0002 | 0.0029 | 0.0001 | 100.2741 | 32.9821 | 9.972665e-05 | 0.02592893 | 0.01296446 | 0.001296446 | 0.014959 | 31.2658 | 0.1530804 | 35.52293 | 0.01725271 | 9.972665e-05 | 0.0002991799 | 0.0001994533 | 0.002892073 | 9.972665e-05 | 100 | 46.8084 | 0.0001 | 0.0247 | 0.0116 | 0.0011 | 0.0124 | 25.4761 | 0.1182 | 27.5334 | 0.0124 | 0.0001 | 0.0002 | 0.0001 | 0.0011 | 0 | 99.9999 | 232.0541
JL98-1D-15 | SMS in Bt gneiss | 60 | Semi-massive, banded | Remobilized sulfides in metasediments. | SMS-SED | Strongly |  |  | 11125 E to 11075 E | 2900 | 11092 | 39383 | 575891.5 | 6178326.9 | 1D15 | 1D | pn | 785 | 1D1504pn1 | 28 | 33.1244 | 0.0001 | 0.0001 | 0.009 | 0.0287 | 0.0001 | 30.4927 | 0.2277 | 35.9411 | 0.034 | 0.0454 | 0.0003 | 0.0714 | 0.0569 | 0.0001 | 100.032 | 33.1138 | 9.996801e-05 | 9.996801e-05 | 0.008997121 | 0.02869082 | 9.996801e-05 | 30.48295 | 0.2276272 | 35.9296 | 0.03398912 | 0.04538548 | 0.000299904 | 0.07137716 | 0.0568818 | 9.996801e-05 | 100 | 46.9907 | 0.0001 | 0.0001 | 0.008 | 0.0251 | 0.0001 | 24.8358 | 0.1757 | 27.8458 | 0.0244 | 0.0316 | 0.0002 | 0.0411 | 0.0213 | 0 | 100 | 157.8441
JL98-1D-15 | SMS in Bt gneiss | 60 | Semi-massive, banded | Remobilized sulfides in metasediments. | SMS-SED | Strongly |  |  | 11125 E to 11075 E | 2900 | 11092 | 39383 | 575891.5 | 6178326.9 | 1D15 | 1D | po | 771 | 1D1501po1 | 14 | 39.467 | 0.0001 | 0.0015 | 0.0001 | 0.0246 | 0.0001 | 60.132 | 0.056 | 0.6022 | 0.0001 | 0.0001 | 0.0117 | 0.0002 | 0.0381 | 0.0001 | 100.3339 | 39.33566 | 9.966721e-05 | 0.001495008 | 9.966721e-05 | 0.02451813 | 9.966721e-05 | 59.93189 | 0.05581364 | 0.6001959 | 9.966721e-05 | 9.966721e-05 | 0.01166106 | 0.0001993344 | 0.03797321 | 9.966721e-05 | 100 | 53.0598 | 0.0001 | 0.0013 | 0.0001 | 0.0204 | 0.0001 | 46.4146 | 0.041 | 0.4422 | 0.0001 | 0.0001 | 0.0067 | 0.0001 | 0.0135 | 0 | 100.0001 | 10.75357 | 46.9403 | 0.8846679 | mono
JL98-1D-15 | SMS in Bt gneiss | 60 | Semi-massive, banded | Remobilized sulfides in metasediments. | SMS-SED | Strongly |  |  | 11125 E to 11075 E | 2900 | 11092 | 39383 | 575891.5 | 6178326.9 | 1D15 | 1D | po | 772 | 1D1501po2 | 15 | 39.2629 | 0.0001 | 0.0001 | 0.0139 | 0.013 | 0.0356 | 60.3696 | 0.0526 | 0.4324 | 0.0476 | 0.0001 | 0.0002 | 0.0274 | 0.0001 | 0.0001 | 100.2557 | 39.16276 | 9.974495e-05 | 9.974495e-05 | 0.01386455 | 0.01296684 | 0.0355092 | 60.21563 | 0.05246584 | 0.4312972 | 0.0474786 | 9.974495e-05 | 0.0001994899 | 0.02733012 | 9.974495e-05 | 9.974495e-05 | 100 | 52.8713 | 0.0001 | 0.0001 | 0.0118 | 0.0108 | 0.028 | 46.6738 | 0.0385 | 0.318 | 0.0323 | 0.0001 | 0.0001 | 0.015 | 0 | 0 | 99.9999 | 8.220532 | 47.1286 | 0.8913834 | mono
JL98-1D-15 | SMS in Bt gneiss | 60 | Semi-massive, banded | Remobilized sulfides in metasediments. | SMS-SED | Strongly |  |  | 11125 E to 11075 E | 2900 | 11092 | 39383 | 575891.5 | 6178326.9 | 1D15 | 1D | po | 781 | 1D1502po1 | 24 | 39.2406 | 0.0001 | 0.0001 | 0.0069 | 0.01 | 0.0235 | 59.8658 | 0.0071 | 0.4811 | 0.021 | 0.0001 | 0.0058 | 0.0361 | 0.0239 | 0.0001 | 99.7222 | 39.34991 | 0.0001002786 | 0.0001002786 | 0.006919222 | 0.01002786 | 0.02356546 | 60.03257 | 0.007119779 | 0.4824402 | 0.0210585 | 0.0001002786 | 0.005816157 | 0.03620057 | 0.02396658 | 0.0001002786 | 100 | 53.073 | 0.0001 | 0.0001 | 0.0059 | 0.0083 | 0.0185 | 46.4873 | 0.0052 | 0.3553 | 0.0143 | 0.0001 | 0.0034 | 0.0198 | 0.0085 | 0 | 99.9998 | 67.76056 | 46.9268 | 0.8841935 | mono
JL98-1D-15 | SMS in Bt gneiss | 60 | Semi-massive, banded | Remobilized sulfides in metasediments. | SMS-SED | Strongly |  |  | 11125 E to 11075 E | 2900 | 11092 | 39383 | 575891.5 | 6178326.9 | 1D15 | 1D | po | 786 | 1D1504po1 | 29 | 39.1966 | 0.0001 | 0.013 | 0.0001 | 0.0001 | 0.0013 | 60.508 | 0.0211 | 0.4905 | 0.0049 | 0.0182 | 0.0002 | 0.0052 | 0.0424 | 0.0001 | 100.3018 | 39.07866 | 9.969911e-05 | 0.01296088 | 9.969911e-05 | 9.969911e-05 | 0.001296088 | 60.32594 | 0.02103651 | 0.4890241 | 0.004885256 | 0.01814524 | 0.0001993982 | 0.005184354 | 0.04227242 | 9.969911e-05 | 100 | 52.7896 | 0.0001 | 0.0118 | 0.0001 | 0.0001 | 0.001 | 46.7876 | 0.0155 | 0.3608 | 0.0034 | 0.012 | 0.0001 | 0.0029 | 0.015 | 0 | 100 | 23.24645 | 47.2104 | 0.8943125 | mono
JL98-1D-15 | SMS in Bt gneiss | 60 | Semi-massive, banded | Remobilized sulfides in metasediments. | SMS-SED | Strongly |  |  | 11125 E to 11075 E | 2900 | 11092 | 39383 | 575891.5 | 6178326.9 | 1D15 | 1D | py (symp) | 775 | 1D1502py1 | 18 | 53.2524 | 0.0001 | 0.0113 | 0.0001 | 0.0068 | 0.0001 | 46.5753 | 0.8893 | 0.5396 | 0.0716 | 0.0426 | 0.0085 | 0.0002 | 0.0322 | 0.0001 | 101.4302 | 52.50152 | 9.858997e-05 | 0.01114067 | 9.858997e-05 | 0.006704118 | 9.858997e-05 | 45.91857 | 0.8767606 | 0.5319915 | 0.07059042 | 0.04199933 | 0.008380147 | 0.0001971799 | 0.03174597 | 9.858997e-05 | 100 | 65.8633 | 0.0001 | 0.0094 | 0.0001 | 0.0052 | 0.0001 | 33.0733 | 0.5984 | 0.3645 | 0.0447 | 0.0259 | 0.0045 | 0.0001 | 0.0105 | 0 | 100.0001 | 0.6067694
JL98-1D-15 | SMS in Bt gneiss | 60 | Semi-massive, banded | Remobilized sulfides in metasediments. | SMS-SED | Strongly |  |  | 11125 E to 11075 E | 2900 | 11092 | 39383 | 575891.5 | 6178326.9 | 1D15 | 1D | py (symp) | 776 | 1D1502py2 | 19 | 53.621 | 0.0001 | 0.0001 | 0.0001 | 0.012 | 0.0238 | 46.4685 | 1.0089 | 0.0526 | 0.0181 | 0.0346 | 0.0002 | 0.0057 | 0.003 | 0.0001 | 101.2488 | 52.95964 | 9.87666e-05 | 9.87666e-05 | 9.87666e-05 | 0.01185199 | 0.02350645 | 45.89536 | 0.9964563 | 0.05195123 | 0.01787676 | 0.03417324 | 0.0001975332 | 0.005629696 | 0.002962998 | 9.87666e-05 | 100 | 66.2569 | 0.0001 | 0.0001 | 0.0001 | 0.0091 | 0.0172 | 32.9665 | 0.6783 | 0.0355 | 0.0113 | 0.021 | 0.0001 | 0.0029 | 0.001 | 0 | 100.0001 | 0.05213599
JL98-1D-15 | SMS in Bt gneiss | 60 | Semi-massive, banded | Remobilized sulfides in metasediments. | SMS-SED | Strongly |  |  | 11125 E to 11075 E | 2900 | 11092 | 39383 | 575891.5 | 6178326.9 | 1D15 | 1D | py (symp) | 777 | 1D1502py3 | 20 | 53.1331 | 0.0001 | 0.0001 | 0.0093 | 0.0277 | 0.0124 | 46.2414 | 1.381 | 0.131 | 0.0554 | 0.0463 | 0.0409 | 0.0079 | 0.0431 | 0.0001 | 101.1298 | 52.53951 | 9.888282e-05 | 9.888282e-05 | 0.009196102 | 0.02739054 | 0.01226147 | 45.7248 | 1.365572 | 0.1295365 | 0.05478108 | 0.04578275 | 0.04044307 | 0.007811743 | 0.0426185 | 9.888282e-05 | 100 | 65.9071 | 0.0001 | 0.0001 | 0.0073 | 0.0212 | 0.009 | 32.9318 | 0.932 | 0.0888 | 0.0347 | 0.0282 | 0.0217 | 0.004 | 0.0141 | 0 | 100.0001 | 0.0948588
JL98-1D-16 | SMS in Bt gneiss | 25 | Semi-massive | Remobilized sulfides in metasediments. | SMS-SED | Moderately |  |  | 11125 E to 11075 E | 3300 | 11085 | 39395 | 575891.7 | 6178331.1 | 1D16 | 1D | cp | 1090 | 1D1601cp1 | 10 | 34.6869 | 0.0001 | 0.0093 | 0.0056 | 0.0001 | 0.0034 | 29.8648 | 0.0001 | 0.0053 | 34.8099 | 0.0124 | 0.0003 | 0.0086 | 0.0225 | 0.0103 | 99.4396 | 34.88238 | 0.0001005636 | 0.009352411 | 0.005631559 | 0.0001005636 | 0.003419161 | 30.03311 | 0.0001005636 | 0.005329869 | 35.00607 | 0.01246988 | 0.0003016907 | 0.008648466 | 0.0226268 | 0.01035805 | 100 | 49.9577 | 0.0001 | 0.0089 | 0.0051 | 0.0001 | 0.0029 | 24.6954 | 0.0001 | 0.0042 | 25.2994 | 0.0088 | 0.0002 | 0.005 | 0.0085 | 0.0037 | 100.0001 | 53
JL98-1D-16 | SMS in Bt gneiss | 25 | Semi-massive | Remobilized sulfides in metasediments. | SMS-SED | Moderately |  |  | 11125 E to 11075 E | 3300 | 11085 | 39395 | 575891.7 | 6178331.1 | 1D16 | 1D | cp | 1091 | 1D1601cp2 | 11 | 34.4391 | 0.0001 | 0.0001 | 0.0001 | 0.007 | 0.0001 | 30.742 | 0.0359 | 0.0458 | 35.3278 | 0.0001 | 0.0003 | 0.0233 | 0.0001 | 0.0001 | 100.6219 | 34.22625 | 9.938194e-05 | 9.938194e-05 | 9.938194e-05 | 0.006956736 | 9.938194e-05 | 30.552 | 0.03567812 | 0.04551693 | 35.10945 | 9.938194e-05 | 0.0002981458 | 0.02315599 | 9.938194e-05 | 9.938194e-05 | 100 | 49.2159 | 0.0001 | 0.0001 | 0.0001 | 0.0062 | 0.0001 | 25.2234 | 0.0279 | 0.0357 | 25.4766 | 0.0001 | 0.0002 | 0.0135 | 0 | 0 | 99.9999 | 1.275766
JL98-1D-16 | SMS in Bt gneiss | 25 | Semi-massive | Remobilized sulfides in metasediments. | SMS-SED | Moderately |  |  | 11125 E to 11075 E | 3300 | 11085 | 39395 | 575891.7 | 6178331.1 | 1D16 | 1D | cp | 1094 | 1D1601cp3 | 14 | 35.3385 | 0.0001 | 0.0001 | 0.0084 | 0.0127 | 0.0001 | 30.4259 | 0.0241 | 0.0037 | 34.8604 | 0.0462 | 0.0003 | 0.0002 | 0.0197 | 0.0001 | 100.7405 | 35.07874 | 9.926494e-05 | 9.926494e-05 | 0.008338255 | 0.01260665 | 9.926494e-05 | 30.20225 | 0.02392285 | 0.003672803 | 34.60416 | 0.0458604 | 0.0002977948 | 0.0001985299 | 0.01955519 | 9.926494e-05 | 100 | 50.1573 | 0.0001 | 0.0001 | 0.0075 | 0.0111 | 0.0001 | 24.794 | 0.0186 | 0.0029 | 24.9683 | 0.0322 | 0.0002 | 0.0001 | 0.0074 | 0 | 99.9999 | 0.153527
JL98-1D-16 | SMS in Bt gneiss | 25 | Semi-massive | Remobilized sulfides in metasediments. | SMS-SED | Moderately |  |  | 11125 E to 11075 E | 3300 | 11085 | 39395 | 575891.7 | 6178331.1 | 1D16 | 1D | cp | 1097 | 1D1602cp1 | 17 | 34.6112 | 0.0001 | 0.0034 | 0.0012 | 0.0001 | 0.0205 | 31.3607 | 0.0088 | 0.0128 | 34.6974 | 0.0021 | 0.0176 | 0.0003 | 0.0148 | 0.0001 | 100.7511 | 34.35317 | 9.92545e-05 | 0.003374653 | 0.001191054 | 9.92545e-05 | 0.02034717 | 31.12691 | 0.008734396 | 0.01270458 | 34.43873 | 0.002084344 | 0.01746879 | 0.0002977635 | 0.01468967 | 9.92545e-05 | 100 | 49.328 | 0.0001 | 0.0032 | 0.0011 | 0.0001 | 0.017 | 25.6614 | 0.0068 | 0.01 | 24.9542 | 0.0014 | 0.0107 | 0.0001 | 0.0056 | 0 | 99.9997 | 1.454545
JL98-1D-16 | SMS in Bt gneiss | 25 | Semi-massive | Remobilized sulfides in metasediments. | SMS-SED | Moderately |  |  | 11125 E to 11075 E | 3300 | 11085 | 39395 | 575891.7 | 6178331.1 | 1D16 | 1D | cp | 1100 | 1D1602cp2 | 20 | 34.8541 | 0.0001 | 0.0054 | 0.0001 | 0.0082 | 0.0225 | 30.3524 | 0.0345 | 0.0448 | 34.521 | 0.0028 | 0.0008 | 0.0013 | 0.0277 | 0.0001 | 99.8758 | 34.89744 | 0.0001001244 | 0.005406715 | 0.0001001244 | 0.008210197 | 0.02252798 | 30.39014 | 0.0345429 | 0.04485571 | 34.56393 | 0.002803482 | 0.0008009948 | 0.001301617 | 0.02773445 | 0.0001001244 | 100 | 49.9518 | 0.0001 | 0.0051 | 0.0001 | 0.0072 | 0.0189 | 24.9751 | 0.0269 | 0.0351 | 24.9661 | 0.0019 | 0.0005 | 0.0008 | 0.0105 | 0 | 100.0001 | 1.298551
JL98-1D-16 | SMS in Bt gneiss | 25 | Semi-massive | Remobilized sulfides in metasediments. | SMS-SED | Moderately |  |  | 11125 E to 11075 E | 3300 | 11085 | 39395 | 575891.7 | 6178331.1 | 1D16 | 1D | cp | 1103 | 1D1602cp3 | 23 | 34.8207 | 0.0001 | 0.0018 | 0.0001 | 0.0172 | 0.033 | 30.7276 | 0.0261 | 0.0277 | 35.0625 | 0.0661 | 0.0003 | 0.0106 | 0.0001 | 0.0001 | 100.794 | 34.5464 | 9.921225e-05 | 0.001785821 | 9.921225e-05 | 0.01706451 | 0.03274004 | 30.48554 | 0.0258944 | 0.02748179 | 34.7863 | 0.0655793 | 0.0002976368 | 0.0105165 | 9.921225e-05 | 9.921225e-05 | 100 | 49.5644 | 0.0001 | 0.0017 | 0.0001 | 0.0151 | 0.0274 | 25.1118 | 0.0203 | 0.0215 | 25.1851 | 0.0462 | 0.0002 | 0.0061 | 0 | 0 | 100 | 1.061303
JL98-1D-16 | SMS in Bt gneiss | 25 | Semi-massive | Remobilized sulfides in metasediments. | SMS-SED | Moderately |  |  | 11125 E to 11075 E | 3300 | 11085 | 39395 | 575891.7 | 6178331.1 | 1D16 | 1D | cp | 1104 | 1D1603cp1 | 24 | 34.9343 | 0.0001 | 0.0182 | 0.0001 | 0.0335 | 0.0118 | 30.77 | 0.0094 | 0.0001 | 35.0678 | 0.0372 | 0.0059 | 0.0003 | 0.0009 | 0.0001 | 100.8897 | 34.62623 | 9.911815e-05 | 0.0180395 | 9.911815e-05 | 0.03320458 | 0.01169594 | 30.49865 | 0.009317106 | 9.911815e-05 | 34.75855 | 0.03687195 | 0.005847971 | 0.0002973544 | 0.0008920633 | 9.911815e-05 | 100 | 49.6488 | 0.0001 | 0.0173 | 0.0001 | 0.0293 | 0.0097 | 25.1074 | 0.0073 | 0.0001 | 25.1499 | 0.0259 | 0.0036 | 0.0001 | 0.0003 | 0 | 99.9999 | 0.0106383
JL98-1D-16 | SMS in Bt gneiss | 25 | Semi-massive | Remobilized sulfides in metasediments. | SMS-SED | Moderately |  |  | 11125 E to 11075 E | 3300 | 11085 | 39395 | 575891.7 | 6178331.1 | 1D16 | 1D | cp | 1105 | 1D1603cp2 | 25 | 34.6473 | 0.0001 | 0.0426 | 0.0001 | 0.0266 | 0.0001 | 30.7794 | 0.0231 | 0.0021 | 35.3132 | 0.0634 | 0.0017 | 0.006 | 0.0001 | 0.0001 | 100.9059 | 34.33625 | 9.910223e-05 | 0.04221755 | 9.910223e-05 | 0.02636119 | 9.910223e-05 | 30.50307 | 0.02289262 | 0.002081147 | 34.99617 | 0.06283082 | 0.001684738 | 0.005946134 | 9.910223e-05 | 9.910223e-05 | 100 | 49.3325 | 0.0001 | 0.0406 | 0.0001 | 0.0233 | 0.0001 | 25.1619 | 0.0179 | 0.0017 | 25.373 | 0.0442 | 0.001 | 0.0035 | 0 | 0 | 99.9999 | 0.09090909
JL98-1D-16 | SMS in Bt gneiss | 25 | Semi-massive | Remobilized sulfides in metasediments. | SMS-SED | Moderately |  |  | 11125 E to 11075 E | 3300 | 11085 | 39395 | 575891.7 | 6178331.1 | 1D16 | 1D | cp | 1106 | 1D1603cp3 | 26 | 34.9804 | 0.0053 | 0.0337 | 0.0001 | 0.0201 | 0.0089 | 31.0558 | 0.0142 | 0.0001 | 35.2826 | 0.0785 | 0.0226 | 0.0003 | 0.0001 | 0.0001 | 101.5028 | 34.4625 | 0.005221531 | 0.03320105 | 9.851945e-05 | 0.01980241 | 0.008768231 | 30.596 | 0.01398976 | 9.851945e-05 | 34.76022 | 0.07733777 | 0.0222654 | 0.0002955583 | 9.851945e-05 | 9.851945e-05 | 100 | 49.4664 | 0.0054 | 0.0319 | 0.0001 | 0.0175 | 0.0073 | 25.2143 | 0.0109 | 0.0001 | 25.1777 | 0.0544 | 0.0137 | 0.0001 | 0 | 0 | 99.9998 | 0.007042254
JL98-1D-16 | SMS in Bt gneiss | 25 | Semi-massive | Remobilized sulfides in metasediments. | SMS-SED | Moderately |  |  | 11125 E to 11075 E | 3300 | 11085 | 39395 | 575891.7 | 6178331.1 | 1D16 | 1D | cp | 1109 | 1D1604cp1 | 29 | 34.8577 | 0.0001 | 0.0001 | 0.0001 | 0.011 | 0.0001 | 30.936 | 0.0065 | 0.1709 | 35.26 | 0.0572 | 0.0134 | 0.0003 | 0.0001 | 0.0001 | 101.3136 | 34.40575 | 9.870343e-05 | 9.870343e-05 | 9.870343e-05 | 0.01085738 | 9.870343e-05 | 30.53489 | 0.006415723 | 0.1686842 | 34.80283 | 0.05645836 | 0.01322626 | 0.0002961103 | 9.870343e-05 | 9.870343e-05 | 100 | 49.4082 | 0.0001 | 0.0001 | 0.0001 | 0.0096 | 0.0001 | 25.1758 | 0.005 | 0.1323 | 25.2205 | 0.0397 | 0.0081 | 0.0001 | 0 | 0 | 99.9997 | 26.29231
JL98-1D-16 | SMS in Bt gneiss | 25 | Semi-massive | Remobilized sulfides in metasediments. | SMS-SED | Moderately |  |  | 11125 E to 11075 E | 3300 | 11085 | 39395 | 575891.7 | 6178331.1 | 1D16 | 1D | cp | 1113 | 1D1605cp1 | 33 | 34.8158 | 0.0001 | 0.0001 | 0.0001 | 0.015 | 0.0001 | 30.6978 | 0.0348 | 0.0037 | 35.319 | 0.0434 | 0.0003 | 0.0013 | 0.0001 | 0.0001 | 100.9317 | 34.49442 | 9.90769e-05 | 9.90769e-05 | 9.90769e-05 | 0.01486154 | 9.90769e-05 | 30.41443 | 0.03447876 | 0.003665845 | 34.99297 | 0.04299937 | 0.0002972307 | 0.001288 | 9.90769e-05 | 9.90769e-05 | 100 | 49.5133 | 0.0001 | 0.0001 | 0.0001 | 0.0132 | 0.0001 | 25.0652 | 0.0269 | 0.0029 | 25.3469 | 0.0303 | 0.0002 | 0.0008 | 0 | 0 | 100.0001 | 0.1063218
JL98-1D-16 | SMS in Bt gneiss | 25 | Semi-massive | Remobilized sulfides in metasediments. | SMS-SED | Moderately |  |  | 11125 E to 11075 E | 3300 | 11085 | 39395 | 575891.7 | 6178331.1 | 1D16 | 1D | gd | 1089 | 1D1601gd1 | 9 | 18.0703 | 0.0001 | 0.0099 | 0.0001 | 0.0001 | 0.0255 | 4.3374 | 4.3211 | 27.4021 | 0.1249 | 0.0118 | 46.2843 | 0.2715 | 0.0657 | 0.0001 | 100.9249 | 17.9047 | 9.908358e-05 | 0.009809274 | 9.908358e-05 | 9.908358e-05 | 0.02526631 | 4.297651 | 4.2815 | 27.15098 | 0.1237554 | 0.01169186 | 45.86014 | 0.2690119 | 0.06509791 | 9.908358e-05 | 100 | 31.2077 | 0.0001 | 0.0114 | 0.0001 | 0.0001 | 0.0257 | 4.3007 | 4.0602 | 25.8457 | 0.1088 | 0.01 | 34.209 | 0.1904 | 0.0299 | 0.0001 | 99.9999 | 6.341464
JL98-1D-16 | SMS in Bt gneiss | 25 | Semi-massive | Remobilized sulfides in metasediments. | SMS-SED | Moderately |  |  | 11125 E to 11075 E | 3300 | 11085 | 39395 | 575891.7 | 6178331.1 | 1D16 | 1D | gd | 1092 | 1D1601gd2 | 12 | 17.9625 | 0.0001 | 0.0174 | 0.0001 | 0.0005 | 0.0157 | 4.5583 | 4.4653 | 27.238 | 0.1418 | 0.0001 | 46.499 | 0.2843 | 0.0021 | 0.0001 | 101.1853 | 17.75208 | 9.882858e-05 | 0.01719617 | 9.882858e-05 | 0.0004941429 | 0.01551609 | 4.504903 | 4.412993 | 26.91893 | 0.1401389 | 9.882858e-05 | 45.9543 | 0.2809697 | 0.0020754 | 9.882858e-05 | 100 | 30.9732 | 0.0001 | 0.02 | 0.0001 | 0.0006 | 0.0158 | 4.5127 | 4.1892 | 25.6507 | 0.1234 | 0.0001 | 34.314 | 0.1991 | 0.001 | 0.0001 | 100.0001 | 6.099926
JL98-1D-16 | SMS in Bt gneiss | 25 | Semi-massive | Remobilized sulfides in metasediments. | SMS-SED | Moderately |  |  | 11125 E to 11075 E | 3300 | 11085 | 39395 | 575891.7 | 6178331.1 | 1D16 | 1D | gd | 1093 | 1D1601gd3 | 13 | 18.1724 | 0.0001 | 0.0124 | 0.0012 | 0.0108 | 0.0129 | 4.4026 | 4.1367 | 26.7844 | 0.2211 | 0.0193 | 45.9643 | 0.2178 | 0.0493 | 0.0001 | 100.0054 | 18.17142 | 9.99946e-05 | 0.01239933 | 0.001199935 | 0.01079942 | 0.0128993 | 4.402362 | 4.136477 | 26.78295 | 0.2210881 | 0.01929896 | 45.96182 | 0.2177882 | 0.04929734 | 9.99946e-05 | 100 | 31.6064 | 0.0001 | 0.0145 | 0.0013 | 0.0116 | 0.0131 | 4.3964 | 3.9145 | 25.442 | 0.1941 | 0.0164 | 34.213 | 0.1539 | 0.0226 | 0.0001 | 100 | 6.474823
JL98-1D-16 | SMS in Bt gneiss | 25 | Semi-massive | Remobilized sulfides in metasediments. | SMS-SED | Moderately |  |  | 11125 E to 11075 E | 3300 | 11085 | 39395 | 575891.7 | 6178331.1 | 1D16 | 1D | gd | 1107 | 1D1604gd1 | 27 | 18.1953 | 0.0001 | 0.0069 | 0.0058 | 0.0001 | 0.0001 | 4.5381 | 4.4416 | 27.0835 | 0.1201 | 0.0001 | 46.5473 | 0.272 | 0.0627 | 0.0001 | 101.2738 | 17.96644 | 9.874222e-05 | 0.006813213 | 0.005727049 | 9.874222e-05 | 9.874222e-05 | 4.481021 | 4.385735 | 26.74285 | 0.1185894 | 9.874222e-05 | 45.96184 | 0.2685788 | 0.06191137 | 9.874222e-05 | 100 | 31.3035 | 0.0001 | 0.0079 | 0.0063 | 0.0001 | 0.0001 | 4.4826 | 4.1575 | 25.4474 | 0.1043 | 0.0001 | 34.2717 | 0.19 | 0.0284 | 0.0001 | 100.0001 | 6.09769
JL98-1D-16 | SMS in Bt gneiss | 25 | Semi-massive | Remobilized sulfides in metasediments. | SMS-SED | Moderately |  |  | 11125 E to 11075 E | 3300 | 11085 | 39395 | 575891.7 | 6178331.1 | 1D16 | 1D | pn | 1096 | 1D1602pn1 | 16 | 33.084 | 0.0001 | 0.0001 | 0.0001 | 0.0001 | 0.0069 | 30.9906 | 0.3004 | 36.7019 | 0.092 | 0.0058 | 0.031 | 0.0003 | 0.0001 | 0.0001 | 101.2135 | 32.68734 | 9.880105e-05 | 9.880105e-05 | 9.880105e-05 | 9.880105e-05 | 0.006817272 | 30.61904 | 0.2967984 | 36.26186 | 0.09089697 | 0.005730461 | 0.03062833 | 0.0002964031 | 9.880105e-05 | 9.880105e-05 | 100 | 46.4977 | 0.0001 | 0.0001 | 0.0001 | 0.0001 | 0.0056 | 25.007 | 0.2297 | 28.1714 | 0.0653 | 0.004 | 0.0186 | 0.0001 | 0 | 0 | 99.9998 | 122.1768
JL98-1D-16 | SMS in Bt gneiss | 25 | Semi-massive | Remobilized sulfides in metasediments. | SMS-SED | Moderately |  |  | 11125 E to 11075 E | 3300 | 11085 | 39395 | 575891.7 | 6178331.1 | 1D16 | 1D | pn | 1108 | 1D1604pn1 | 28 | 33.2943 | 0.0001 | 0.0145 | 0.0028 | 0.0001 | 0.0225 | 31.1764 | 0.2822 | 35.9301 | 0.0097 | 0.0001 | 0.0058 | 0.0614 | 0.0172 | 0.0001 | 100.8173 | 33.02439 | 9.918933e-05 | 0.01438245 | 0.002777301 | 9.918933e-05 | 0.0223176 | 30.92366 | 0.2799123 | 35.63882 | 0.009621365 | 9.918933e-05 | 0.005752981 | 0.06090225 | 0.01706056 | 9.918933e-05 | 100 | 46.8722 | 0.0001 | 0.0136 | 0.0025 | 0.0001 | 0.0185 | 25.1994 | 0.2162 | 27.6255 | 0.0069 | 0.0001 | 0.0035 | 0.0351 | 0.0064 | 0 | 100.0001 | 127.3214
JL98-1D-16 | SMS in Bt gneiss | 25 | Semi-massive | Remobilized sulfides in metasediments. | SMS-SED | Moderately |  |  | 11125 E to 11075 E | 3300 | 11085 | 39395 | 575891.7 | 6178331.1 | 1D16 | 1D | pn | 1112 | 1D1605pn1 | 32 | 33.0533 | 0.0001 | 0.0001 | 0.0001 | 0.0195 | 0.006 | 30.4508 | 0.3865 | 35.5901 | 0.0382 | 0.0001 | 0.0003 | 0.0284 | 0.0067 | 0.0001 | 99.5803 | 33.19261 | 0.0001004215 | 0.0001004215 | 0.0001004215 | 0.01958219 | 0.006025288 | 30.57914 | 0.388129 | 35.7401 | 0.038361 | 0.0001004215 | 0.0003012644 | 0.0285197 | 0.006728238 | 0.0001004215 | 100 | 47.0627 | 0.0001 | 0.0001 | 0.0001 | 0.0171 | 0.005 | 24.8931 | 0.2994 | 27.6757 | 0.0274 | 0.0001 | 0.0002 | 0.0164 | 0.0025 | 0 | 99.9999 | 92.08305
JL98-1D-16 | SMS in Bt gneiss | 25 | Semi-massive | Remobilized sulfides in metasediments. | SMS-SED | Moderately |  |  | 11125 E to 11075 E | 3300 | 11085 | 39395 | 575891.7 | 6178331.1 | 1D16 | 1D | po | 1095 | 1D1602po1 | 15 | 39.3101 | 0.0057 | 0.0035 | 0.0134 | 0.0047 | 0.0112 | 60.0309 | 0.0386 | 0.3818 | 0.0313 | 0.0001 | 0.0086 | 0.0017 | 0.0331 | 0.0001 | 99.8748 | 39.35938 | 0.005707145 | 0.003504387 | 0.0134168 | 0.004705892 | 0.01121404 | 60.10615 | 0.03864839 | 0.3822786 | 0.03133924 | 0.0001001254 | 0.008610781 | 0.001702131 | 0.03314149 | 0.0001001254 | 100 | 53.0794 | 0.0054 | 0.0032 | 0.0114 | 0.004 | 0.0089 | 46.5387 | 0.0283 | 0.2816 | 0.0214 | 0.0001 | 0.005 | 0.0009 | 0.0118 | 0 | 100.0001 | 9.891192 | 46.9207 | 0.8839719 | mono
JL98-1D-16 | SMS in Bt gneiss | 25 | Semi-massive | Remobilized sulfides in metasediments. | SMS-SED | Moderately |  |  | 11125 E to 11075 E | 3300 | 11085 | 39395 | 575891.7 | 6178331.1 | 1D16 | 1D | po | 1098 | 1D1602po2 | 18 | 39.1126 | 0.0001 | 0.0016 | 0.0068 | 0.0001 | 0.0024 | 61.0896 | 0.0156 | 0.3995 | 0.0307 | 0.0302 | 0.0051 | 0.0081 | 0.0001 | 0.0001 | 100.7026 | 38.83971 | 9.93023e-05 | 0.001588837 | 0.006752557 | 9.93023e-05 | 0.002383255 | 60.66338 | 0.01549116 | 0.3967127 | 0.03048581 | 0.0299893 | 0.005064417 | 0.008043486 | 9.93023e-05 | 9.93023e-05 | 100 | 52.5311 | 0.0001 | 0.0014 | 0.0058 | 0.0001 | 0.0019 | 47.107 | 0.0114 | 0.2931 | 0.0208 | 0.0199 | 0.0029 | 0.0044 | 0 | 0 | 99.9999 | 25.60897 | 47.4688 | 0.9036323 | hex
JL98-1D-16 | SMS in Bt gneiss | 25 | Semi-massive | Remobilized sulfides in metasediments. | SMS-SED | Moderately |  |  | 11125 E to 11075 E | 3300 | 11085 | 39395 | 575891.7 | 6178331.1 | 1D16 | 1D | po | 1101 | 1D1602po3 | 21 | 39.5797 | 0.0001 | 0.0066 | 0.005 | 0.0001 | 0.0001 | 61.6204 | 0.0376 | 0.3632 | 0.0614 | 0.0001 | 0.0002 | 0.0002 | 0.009 | 0.0112 | 101.6949 | 38.92004 | 9.833335e-05 | 0.006490001 | 0.004916667 | 9.833335e-05 | 9.833335e-05 | 60.5934 | 0.03697334 | 0.3571467 | 0.06037668 | 9.833335e-05 | 0.0001966667 | 0.0001966667 | 0.008850001 | 0.01101333 | 100 | 52.6176 | 0.0001 | 0.0059 | 0.0041 | 0.0001 | 0.0001 | 47.0328 | 0.0272 | 0.2637 | 0.0412 | 0.0001 | 0.0001 | 0.0001 | 0.0031 | 0.0037 | 99.9999 | 9.659574 | 47.3823 | 0.9005029 | hex
JL98-1D-16 | SMS in Bt gneiss | 25 | Semi-massive | Remobilized sulfides in metasediments. | SMS-SED | Moderately |  |  | 11125 E to 11075 E | 3300 | 11085 | 39395 | 575891.7 | 6178331.1 | 1D16 | 1D | po | 1110 | 1D1604po1 | 30 | 39.3993 | 0.0001 | 0.0285 | 0.0096 | 0.0035 | 0.0001 | 60.4718 | 0.0229 | 0.4438 | 0.027 | 0.0079 | 0.0166 | 0.0127 | 0.0001 | 0.0001 | 100.444 | 39.22514 | 9.955796e-05 | 0.02837402 | 0.009557564 | 0.003484529 | 9.955796e-05 | 60.20449 | 0.02279877 | 0.4418382 | 0.02688065 | 0.007865079 | 0.01652662 | 0.01264386 | 9.955796e-05 | 9.955796e-05 | 100 | 52.9342 | 0.0001 | 0.0256 | 0.0081 | 0.0029 | 0.0001 | 46.6465 | 0.0168 | 0.3257 | 0.0183 | 0.0052 | 0.0095 | 0.0069 | 0 | 0 | 99.9999 | 19.37991 | 47.0657 | 0.8891359 | mono
JL98-1D-16 | SMS in Bt gneiss | 25 | Semi-massive | Remobilized sulfides in metasediments. | SMS-SED | Moderately |  |  | 11125 E to 11075 E | 3300 | 11085 | 39395 | 575891.7 | 6178331.1 | 1D16 | 1D | po | 1111 | 1D1605po1 | 31 | 39.5813 | 0.0001 | 0.0179 | 0.0001 | 0.0001 | 0.0001 | 60.621 | 0.0387 | 0.3957 | 0.0652 | 0.0467 | 0.0002 | 0.0002 | 0.0462 | 0.0001 | 100.8136 | 39.26187 | 9.919297e-05 | 0.01775554 | 9.919297e-05 | 9.919297e-05 | 9.919297e-05 | 60.13177 | 0.03838768 | 0.3925066 | 0.06467381 | 0.04632312 | 0.0001983859 | 0.0001983859 | 0.04582715 | 9.919297e-05 | 100 | 52.9842 | 0.0001 | 0.016 | 0.0001 | 0.0001 | 0.0001 | 46.5905 | 0.0282 | 0.2893 | 0.0441 | 0.0307 | 0.0001 | 0.0001 | 0.0163 | 0 | 99.9999 | 10.22481 | 47.0157 | 0.8873532 | mono
JL98-1D-18A | SMS in Bt gneiss | 50 | Semi-massive | Remobilized sulfides in metasediments. | SMS-SED | Strongly |  |  | 11125 E to 11075 E | 3300 | 11064 | 39448 | 575895 | 6178348.2 | 1D18A | 1D | cp | 1122 | 1D18A02cp1 | 42 | 34.7487 | 0.005 | 0.0001 | 0.0001 | 0.0001 | 0.0084 | 30.442 | 0.0252 | 0.0342 | 33.6033 | 0.0007 | 0.0003 | 0.002 | 0.0065 | 0.0001 | 98.8767 | 35.14347 | 0.005056803 | 0.0001011361 | 0.0001011361 | 0.0001011361 | 0.008495429 | 30.78784 | 0.02548629 | 0.03458853 | 33.98505 | 0.0007079524 | 0.0003034082 | 0.002022721 | 0.006573844 | 0.0001011361 | 100 | 50.1946 | 0.0052 | 0.0001 | 0.0001 | 0.0001 | 0.0071 | 25.247 | 0.0198 | 0.027 | 24.4947 | 0.0005 | 0.0002 | 0.0012 | 0.0025 | 0 | 100.0001 | 1.357143
JL98-1D-18A | SMS in Bt gneiss | 50 | Semi-massive | Remobilized sulfides in metasediments. | SMS-SED | Strongly |  |  | 11125 E to 11075 E | 3300 | 11064 | 39448 | 575895 | 6178348.2 | 1D18A | 1D | cp | 1125 | 1D18A02cp2 | 45 | 34.8445 | 0.0001 | 0.0154 | 0.0001 | 0.0001 | 0.0001 | 30.4476 | 0.0504 | 0.0192 | 34.787 | 0.082 | 0.0003 | 0.0205 | 0.0004 | 0.0001 | 100.2678 | 34.75144 | 9.973292e-05 | 0.01535887 | 9.973292e-05 | 9.973292e-05 | 9.973292e-05 | 30.36628 | 0.05026539 | 0.01914872 | 34.69409 | 0.08178099 | 0.0002991987 | 0.02044525 | 0.0003989317 | 9.973292e-05 | 100 | 49.794 | 0.0001 | 0.0147 | 0.0001 | 0.0001 | 0.0001 | 24.9811 | 0.0392 | 0.015 | 25.0859 | 0.0575 | 0.0002 | 0.0119 | 0.0001 | 0 | 100 | 0.3809524
JL98-1D-18A | SMS in Bt gneiss | 50 | Semi-massive | Remobilized sulfides in metasediments. | SMS-SED | Strongly |  |  | 11125 E to 11075 E | 3300 | 11064 | 39448 | 575895 | 6178348.2 | 1D18A | 1D | cp | 1128 | 1D18A02cp3 | 48 | 35.3178 | 0.0001 | 0.0001 | 0.0186 | 0.0024 | 0.0009 | 31.0566 | 0.0235 | 0.1758 | 35.2082 | 0.0001 | 0.0242 | 0.0324 | 0.0001 | 0.0001 | 101.8609 | 34.67258 | 9.81731e-05 | 9.81731e-05 | 0.0182602 | 0.002356154 | 0.0008835579 | 30.48923 | 0.02307068 | 0.1725883 | 34.56498 | 9.81731e-05 | 0.02375789 | 0.03180808 | 9.81731e-05 | 9.81731e-05 | 100 | 49.7 | 0.0001 | 0.0001 | 0.0165 | 0.002 | 0.0007 | 25.092 | 0.018 | 0.1351 | 25.0022 | 0.0001 | 0.0146 | 0.0185 | 0 | 0 | 99.9999 | 7.480851
JL98-1D-18A | SMS in Bt gneiss | 50 | Semi-massive | Remobilized sulfides in metasediments. | SMS-SED | Strongly |  |  | 11125 E to 11075 E | 3300 | 11064 | 39448 | 575895 | 6178348.2 | 1D18A | 1D | gd | 1114 | 1D18A01gd1 | 34 | 18.4491 | 0.0439 | 0.011 | 0.0001 | 0.0001 | 0.0046 | 4.6384 | 4.5056 | 26.2615 | 0.0413 | 0.0012 | 45.7271 | 0.2869 | 0.0448 | 0.0001 | 100.0157 | 18.4462 | 0.04389311 | 0.01099827 | 9.99843e-05 | 9.99843e-05 | 0.004599278 | 4.637672 | 4.504893 | 26.25738 | 0.04129352 | 0.001199812 | 45.71992 | 0.286855 | 0.04479297 | 9.99843e-05 | 100 | 31.9925 | 0.0543 | 0.0128 | 0.0001 | 0.0001 | 0.0047 | 4.6181 | 4.2509 | 24.8713 | 0.0362 | 0.0011 | 33.9355 | 0.202 | 0.0204 | 0.0001 | 100.0001 | 5.828635
JL98-1D-18A | SMS in Bt gneiss | 50 | Semi-massive | Remobilized sulfides in metasediments. | SMS-SED | Strongly |  |  | 11125 E to 11075 E | 3300 | 11064 | 39448 | 575895 | 6178348.2 | 1D18A | 1D | gd | 1118 | 1D18A01gd2 | 38 | 18.5867 | 0.0001 | 0.0001 | 0.0001 | 0.0001 | 0.0001 | 4.9077 | 4.7747 | 26.1874 | 0.0001 | 0.0542 | 45.5098 | 0.2519 | 0.0884 | 0.0001 | 100.3615 | 18.51975 | 9.96398e-05 | 9.96398e-05 | 9.96398e-05 | 9.96398e-05 | 9.96398e-05 | 4.890023 | 4.757502 | 26.09307 | 9.96398e-05 | 0.05400477 | 45.34587 | 0.2509927 | 0.08808159 | 9.96398e-05 | 100 | 32.0829 | 0.0001 | 0.0001 | 0.0001 | 0.0001 | 0.0001 | 4.8637 | 4.4841 | 24.687 | 0.0001 | 0.0459 | 33.619 | 0.1766 | 0.0402 | 0.0001 | 100.0001 | 5.484617
JL98-1D-18A | SMS in Bt gneiss | 50 | Semi-massive | Remobilized sulfides in metasediments. | SMS-SED | Strongly |  |  | 11125 E to 11075 E | 3300 | 11064 | 39448 | 575895 | 6178348.2 | 1D18A | 1D | pn | 1117 | 1D18A01pn1 | 37 | 33.4384 | 0.0001 | 0.0125 | 0.0075 | 0.0185 | 0.0001 | 29.8094 | 0.2874 | 37.7132 | 0.0001 | 0.068 | 0.0059 | 0.0305 | 0.0001 | 0.0001 | 101.3918 | 32.97939 | 9.862731e-05 | 0.01232841 | 0.007397048 | 0.01824605 | 9.862731e-05 | 29.40021 | 0.2834549 | 37.19551 | 9.862731e-05 | 0.06706657 | 0.005819011 | 0.03008133 | 9.862731e-05 | 9.862731e-05 | 100 | 46.8461 | 0.0001 | 0.0118 | 0.0066 | 0.0159 | 0.0001 | 23.9772 | 0.2191 | 28.8554 | 0.0001 | 0.0467 | 0.0035 | 0.0174 | 0 | 0 | 100 | 131.222
JL98-1D-18A | SMS in Bt gneiss | 50 | Semi-massive | Remobilized sulfides in metasediments. | SMS-SED | Strongly |  |  | 11125 E to 11075 E | 3300 | 11064 | 39448 | 575895 | 6178348.2 | 1D18A | 1D | pn | 1120 | 1D18A01pn2 | 40 | 33.2573 | 0.0001 | 0.0103 | 0.0056 | 0.0228 | 0.0001 | 29.5979 | 0.2207 | 37.1925 | 0.0115 | 0.0007 | 0.0242 | 0.0278 | 0.0001 | 0.0001 | 100.3717 | 33.13414 | 9.962968e-05 | 0.01026186 | 0.005579262 | 0.02271557 | 9.962968e-05 | 29.48829 | 0.2198827 | 37.05477 | 0.01145741 | 0.0006974077 | 0.02411038 | 0.02769705 | 9.962968e-05 | 9.962968e-05 | 100 | 47.0164 | 0.0001 | 0.0097 | 0.005 | 0.0199 | 0.0001 | 24.0238 | 0.1698 | 28.716 | 0.0082 | 0.0005 | 0.0147 | 0.0159 | 0 | 0 | 100.0001 | 168.5206
JL98-1D-18A | SMS in Bt gneiss | 50 | Semi-massive | Remobilized sulfides in metasediments. | SMS-SED | Strongly |  |  | 11125 E to 11075 E | 3300 | 11064 | 39448 | 575895 | 6178348.2 | 1D18A | 1D | pn | 1124 | 1D18A02pn1 | 44 | 33.2971 | 0.0001 | 0.0072 | 0.0001 | 0.0098 | 0.0062 | 30.4863 | 0.2915 | 36.6429 | 0.0399 | 0.0001 | 0.0003 | 0.0469 | 0.0001 | 0.0001 | 100.8286 | 33.02347 | 9.917821e-05 | 0.007140831 | 9.917821e-05 | 0.009719465 | 0.006149049 | 30.23577 | 0.2891045 | 36.34177 | 0.03957211 | 9.917821e-05 | 0.0002975346 | 0.04651458 | 9.917821e-05 | 9.917821e-05 | 100 | 46.8806 | 0.0001 | 0.0067 | 0.0001 | 0.0085 | 0.0051 | 24.6439 | 0.2233 | 28.1761 | 0.0284 | 0.0001 | 0.0002 | 0.0268 | 0 | 0 | 99.9999 | 125.7046
JL98-1D-18A | SMS in Bt gneiss | 50 | Semi-massive | Remobilized sulfides in metasediments. | SMS-SED | Strongly |  |  | 11125 E to 11075 E | 3300 | 11064 | 39448 | 575895 | 6178348.2 | 1D18A | 1D | pn | 1126 | 1D18A02pn2 | 46 | 33.3333 | 0.0001 | 0.0007 | 0.0045 | 0.0001 | 0.0207 | 30.5341 | 0.2691 | 36.6921 | 0.0351 | 0.0001 | 0.01 | 0.037 | 0.0001 | 0.0001 | 100.9371 | 33.02383 | 9.90716e-05 | 0.0006935012 | 0.004458222 | 9.90716e-05 | 0.02050782 | 30.25062 | 0.2666017 | 36.35145 | 0.03477413 | 9.90716e-05 | 0.00990716 | 0.03665649 | 9.90716e-05 | 9.90716e-05 | 100 | 46.8807 | 0.0001 | 0.0006 | 0.004 | 0.0001 | 0.017 | 24.6558 | 0.2059 | 28.1835 | 0.0249 | 0.0001 | 0.006 | 0.0211 | 0 | 0 | 99.9998 | 136.3512
JL98-1D-18A | SMS in Bt gneiss | 50 | Semi-massive | Remobilized sulfides in metasediments. | SMS-SED | Strongly |  |  | 11125 E to 11075 E | 3300 | 11064 | 39448 | 575895 | 6178348.2 | 1D18A | 1D | pn | 1133 | 1D18A03pn2 | 53 | 33.6056 | 0.0001 | 0.0055 | 0.0047 | 0.0074 | 0.0032 | 30.4046 | 0.2532 | 37.3708 | 0.0133 | 0.013 | 0.0117 | 0.0152 | 0.0496 | 0.0001 | 101.758 | 33.02502 | 9.827237e-05 | 0.00540498 | 0.004618801 | 0.007272156 | 0.003144716 | 29.87932 | 0.2488256 | 36.72517 | 0.01307023 | 0.01277541 | 0.01149787 | 0.0149374 | 0.0487431 | 9.827237e-05 | 100 | 46.8958 | 0.0001 | 0.0052 | 0.0041 | 0.0064 | 0.0026 | 24.3601 | 0.1923 | 28.4813 | 0.0094 | 0.0089 | 0.007 | 0.0086 | 0.0182 | 0 | 100 | 147.594
JL98-1D-18A | SMS in Bt gneiss | 50 | Semi-massive | Remobilized sulfides in metasediments. | SMS-SED | Strongly |  |  | 11125 E to 11075 E | 3300 | 11064 | 39448 | 575895 | 6178348.2 | 1D18A | 1D | po | 1115 | 1D18A01po1 | 35 | 39.5375 | 0.0478 | 0.0066 | 0.0001 | 0.0081 | 0.0001 | 60.0287 | 0.0316 | 0.6584 | 0.0006 | 0.0001 | 0.0002 | 0.0002 | 0.0001 | 0.0001 | 100.3202 | 39.41131 | 0.04764743 | 0.006578934 | 9.968082e-05 | 0.008074147 | 9.968082e-05 | 59.8371 | 0.03149914 | 0.6562985 | 0.0005980849 | 9.968082e-05 | 0.0001993616 | 0.0001993616 | 9.968082e-05 | 9.968082e-05 | 100 | 53.1251 | 0.0458 | 0.0059 | 0.0001 | 0.0067 | 0.0001 | 46.3092 | 0.0231 | 0.4832 | 0.0004 | 0.0001 | 0.0001 | 0.0001 | 0 | 0 | 99.9999 | 20.83544 | 46.8748 | 0.8823475 | mono
JL98-1D-18A | SMS in Bt gneiss | 50 | Semi-massive | Remobilized sulfides in metasediments. | SMS-SED | Strongly |  |  | 11125 E to 11075 E | 3300 | 11064 | 39448 | 575895 | 6178348.2 | 1D18A | 1D | po | 1119 | 1D18A01po2 | 39 | 39.2659 | 0.0364 | 0.0101 | 0.0001 | 0.007 | 0.0001 | 60.3676 | 0.0481 | 0.7209 | 0.0001 | 0.0001 | 0.0002 | 0.0063 | 0.0001 | 0.0001 | 100.4631 | 39.0849 | 0.03623221 | 0.01005344 | 9.953903e-05 | 0.006967732 | 9.953903e-05 | 60.08933 | 0.04787828 | 0.7175769 | 9.953903e-05 | 9.953903e-05 | 0.0001990781 | 0.006270959 | 9.953903e-05 | 9.953903e-05 | 100 | 52.7872 | 0.0349 | 0.0091 | 0.0001 | 0.0058 | 0.0001 | 46.5945 | 0.0352 | 0.5293 | 0.0001 | 0.0001 | 0.0001 | 0.0035 | 0 | 0 | 100 | 14.98753 | 47.2128 | 0.8943986 | mono
JL98-1D-18A | SMS in Bt gneiss | 50 | Semi-massive | Remobilized sulfides in metasediments. | SMS-SED | Strongly |  |  | 11125 E to 11075 E | 3300 | 11064 | 39448 | 575895 | 6178348.2 | 1D18A | 1D | po | 1123 | 1D18A02po1 | 43 | 39.4754 | 0.0063 | 0.0159 | 0.0001 | 0.0001 | 0.0054 | 59.9104 | 0.0333 | 0.8809 | 0.0001 | 0.0001 | 0.0002 | 0.0294 | 0.0001 | 0.0001 | 100.3578 | 39.33466 | 0.006277539 | 0.01584331 | 9.964348e-05 | 9.964348e-05 | 0.005380748 | 59.6968 | 0.03318128 | 0.8777594 | 9.964348e-05 | 9.964348e-05 | 0.000199287 | 0.02929518 | 9.964348e-05 | 9.964348e-05 | 100 | 53.0568 | 0.006 | 0.0143 | 0.0001 | 0.0001 | 0.0042 | 46.2311 | 0.0243 | 0.6466 | 0.0001 | 0.0001 | 0.0001 | 0.016 | 0 | 0 | 99.9998 | 26.45345 | 46.943 | 0.8847688 | mono
JL98-1D-18A | SMS in Bt gneiss | 50 | Semi-massive | Remobilized sulfides in metasediments. | SMS-SED | Strongly |  |  | 11125 E to 11075 E | 3300 | 11064 | 39448 | 575895 | 6178348.2 | 1D18A | 1D | po | 1127 | 1D18A02po2 | 47 | 39.4121 | 0.0001 | 0.013 | 0.0001 | 0.0061 | 0.0042 | 60.4409 | 0.0236 | 0.7231 | 0.0001 | 0.0144 | 0.0116 | 0.0002 | 0.0372 | 0.0001 | 100.6868 | 39.14326 | 9.931788e-05 | 0.01291133 | 9.931788e-05 | 0.006058391 | 0.004171351 | 60.02862 | 0.02343902 | 0.7181676 | 9.931788e-05 | 0.01430178 | 0.01152087 | 0.0001986358 | 0.03694625 | 9.931788e-05 | 100 | 52.8606 | 0.0001 | 0.0117 | 0.0001 | 0.0051 | 0.0033 | 46.5427 | 0.0172 | 0.5297 | 0.0001 | 0.0095 | 0.0066 | 0.0001 | 0.0131 | 0 | 99.9999 | 30.63983 | 47.1393 | 0.8917663 | mono
JL98-1D-18A | SMS in Bt gneiss | 50 | Semi-massive | Remobilized sulfides in metasediments. | SMS-SED | Strongly |  |  | 11125 E to 11075 E | 3300 | 11064 | 39448 | 575895 | 6178348.2 | 1D18A | 1D | po | 1131 | 1D18A03po1 | 51 | 39.678 | 0.0001 | 0.0001 | 0.0001 | 0.013 | 0.0214 | 60.5849 | 0.0304 | 0.8225 | 0.0257 | 0.0108 | 0.0029 | 0.0167 | 0.0001 | 0.0001 | 101.2068 | 39.20488 | 9.880759e-05 | 9.880759e-05 | 9.880759e-05 | 0.01284499 | 0.02114482 | 59.86248 | 0.03003751 | 0.8126924 | 0.02539355 | 0.01067122 | 0.00286542 | 0.01650087 | 9.880759e-05 | 9.880759e-05 | 100 | 52.9216 | 0.0001 | 0.0001 | 0.0001 | 0.0107 | 0.0167 | 46.3944 | 0.0221 | 0.5991 | 0.0173 | 0.007 | 0.0016 | 0.0091 | 0 | 0 | 99.9999 | 27.05592 | 47.0783 | 0.8895857 | mono
JL98-1D-18A | SMS in Bt gneiss | 50 | Semi-massive | Remobilized sulfides in metasediments. | SMS-SED | Strongly |  |  | 11125 E to 11075 E | 3300 | 11064 | 39448 | 575895 | 6178348.2 | 1D18A | 1D | po | 1134 | 1D18A03po2 | 54 | 39.5848 | 0.0001 | 0.0001 | 0.0001 | 0.0046 | 0.0001 | 60.1668 | 0.0365 | 0.905 | 0.0188 | 0.0675 | 0.0002 | 0.0002 | 0.0001 | 0.0001 | 100.785 | 39.27648 | 9.922111e-05 | 9.922111e-05 | 9.922111e-05 | 0.004564171 | 9.922111e-05 | 59.69817 | 0.03621571 | 0.8979511 | 0.01865357 | 0.06697425 | 0.0001984422 | 0.0001984422 | 9.922111e-05 | 9.922111e-05 | 100 | 52.9995 | 0.0001 | 0.0001 | 0.0001 | 0.0038 | 0.0001 | 46.2507 | 0.0266 | 0.6617 | 0.0127 | 0.0444 | 0.0001 | 0.0001 | 0 | 0 | 100 | 24.79452 | 47.0005 | 0.8868103 | mono
JL98-1D-18A | SMS in Bt gneiss | 50 | Semi-massive | Remobilized sulfides in metasediments. | SMS-SED | Strongly |  |  | 11125 E to 11075 E | 3300 | 11064 | 39448 | 575895 | 6178348.2 | 1D18A | 1D | py | 1121 | 1D18A01py2 | 41 | 53.6239 | 0.0001 | 0.0068 | 0.0001 | 0.0152 | 0.0001 | 47.9766 | 0.0199 | 0.0314 | 0.043 | 0.0001 | 0.0051 | 0.0088 | 0.0001 | 0.0001 | 101.7313 | 52.71131 | 9.829816e-05 | 0.006684275 | 9.829816e-05 | 0.01494132 | 9.829816e-05 | 47.16012 | 0.01956133 | 0.03086562 | 0.04226821 | 9.829816e-05 | 0.005013206 | 0.008650238 | 9.829816e-05 | 9.829816e-05 | 100 | 66.0077 | 0.0001 | 0.0056 | 0.0001 | 0.0115 | 0.0001 | 33.9066 | 0.0133 | 0.0211 | 0.0267 | 0.0001 | 0.0027 | 0.0044 | 0 | 0 | 100 | 1.577889
JL98-1D-18B | Sil-Grt-Bt schist | 2 | Diss | Metasediments. | DS-SED | Moderately |  |  | 11125 E to 11075 E | 3300 | 11064 | 39452 | 575895.6 | 6178349.2 | 1D18B | 1D | cp | 1035 | 1D18B02cp1 | 14 | 35.1979 | 0.0001 | 0.0046 | 0.0009 | 0.0117 | 0.0513 | 30.7372 | 0.0327 | 0.0001 | 34.5273 | 0.0629 | 0.0017 | 0.0002 | 0.0001 | 0.0001 | 100.6288 | 34.97796 | 9.937513e-05 | 0.004571256 | 0.0008943762 | 0.01162689 | 0.05097944 | 30.54513 | 0.03249567 | 9.937513e-05 | 34.31155 | 0.06250696 | 0.001689377 | 0.0001987503 | 9.937513e-05 | 9.937513e-05 | 100 | 50.026 | 0.0001 | 0.0044 | 0.0008 | 0.0103 | 0.0425 | 25.082 | 0.0253 | 0.0001 | 24.7635 | 0.0438 | 0.001 | 0.0001 | 0 | 0 | 99.9999 | 0.003058104
JL98-1D-18B | Sil-Grt-Bt schist | 2 | Diss | Metasediments. | DS-SED | Moderately |  |  | 11125 E to 11075 E | 3300 | 11064 | 39452 | 575895.6 | 6178349.2 | 1D18B | 1D | cp | 1039 | 1D18B03cp1 | 18 | 34.6651 | 0.0001 | 0.0001 | 0.0012 | 0.0249 | 0.0184 | 31.0156 | 0.0233 | 0.0001 | 34.8457 | 0.0335 | 0.0161 | 0.0248 | 0.0095 | 0.0001 | 100.6785 | 34.43148 | 9.932607e-05 | 9.932607e-05 | 0.001191913 | 0.02473219 | 0.018276 | 30.80658 | 0.02314297 | 9.932607e-05 | 34.61087 | 0.03327423 | 0.0159915 | 0.02463287 | 0.009435977 | 9.932607e-05 | 100 | 49.4282 | 0.0001 | 0.0001 | 0.0011 | 0.0219 | 0.0153 | 25.3911 | 0.0181 | 0.0001 | 25.0728 | 0.0234 | 0.0098 | 0.0144 | 0.0036 | 0 | 100 | 0.004291845
JL98-1D-18B | Sil-Grt-Bt schist | 2 | Diss | Metasediments. | DS-SED | Moderately |  |  | 11125 E to 11075 E | 3300 | 11064 | 39452 | 575895.6 | 6178349.2 | 1D18B | 1D | pn | 1031 | 1D18B01pn1 | 10 | 33.2485 | 0.0268 | 0.0007 | 0.0176 | 0.0002 | 0.0094 | 30.9149 | 0.6947 | 36.0223 | 0.0001 | 0.0564 | 0.0177 | 0.0194 | 0.0001 | 0.0001 | 101.0289 | 32.90989 | 0.02652706 | 0.000692871 | 0.01742076 | 0.0001979632 | 0.009304268 | 30.60006 | 0.687625 | 35.65544 | 9.898158e-05 | 0.05582561 | 0.01751974 | 0.01920243 | 9.898158e-05 | 9.898158e-05 | 100 | 46.7441 | 0.0269 | 0.0006 | 0.0156 | 0.0002 | 0.0077 | 24.9541 | 0.5314 | 27.6587 | 0.0001 | 0.0389 | 0.0107 | 0.0111 | 0 | 0 | 100.0001 | 51.85303
JL98-1D-18B | Sil-Grt-Bt schist | 2 | Diss | Metasediments. | DS-SED | Moderately |  |  | 11125 E to 11075 E | 3300 | 11064 | 39452 | 575895.6 | 6178349.2 | 1D18B | 1D | pn | 1033 | 1D18B01pn2 | 12 | 33.3915 | 0.0001 | 0.0097 | 0.0001 | 0.0001 | 0.0075 | 31.34 | 0.6452 | 36.0324 | 0.033 | 0.0264 | 0.0003 | 0.008 | 0.0001 | 0.0001 | 101.4945 | 32.89981 | 9.852751e-05 | 0.009557168 | 9.852751e-05 | 9.852751e-05 | 0.007389563 | 30.87852 | 0.6356995 | 35.50183 | 0.03251408 | 0.02601126 | 0.0002955825 | 0.007882201 | 9.852751e-05 | 9.852751e-05 | 100 | 46.7281 | 0.0001 | 0.0091 | 0.0001 | 0.0001 | 0.0062 | 25.1802 | 0.4913 | 27.5386 | 0.0233 | 0.0181 | 0.0002 | 0.0046 | 0 | 0 | 100 | 55.84687
JL98-1D-18B | Sil-Grt-Bt schist | 2 | Diss | Metasediments. | DS-SED | Moderately |  |  | 11125 E to 11075 E | 3300 | 11064 | 39452 | 575895.6 | 6178349.2 | 1D18B | 1D | pn | 1036 | 1D18B02pn1 | 15 | 33.1528 | 0.0001 | 0.0117 | 0.0001 | 0.0101 | 0.0275 | 30.9736 | 0.5345 | 36.2231 | 0.0396 | 0.0271 | 0.0118 | 0.0114 | 0.0001 | 0.0001 | 101.0236 | 32.81689 | 9.898677e-05 | 0.01158145 | 9.898677e-05 | 0.009997664 | 0.02722136 | 30.65977 | 0.5290843 | 35.85608 | 0.03919876 | 0.02682542 | 0.01168044 | 0.01128449 | 9.898677e-05 | 9.898677e-05 | 100 | 46.6396 | 0.0001 | 0.011 | 0.0001 | 0.0087 | 0.0226 | 25.0175 | 0.4091 | 27.8308 | 0.0281 | 0.0187 | 0.0071 | 0.0065 | 0 | 0 | 99.9999 | 67.77007
JL98-1D-18B | Sil-Grt-Bt schist | 2 | Diss | Metasediments. | DS-SED | Moderately |  |  | 11125 E to 11075 E | 3300 | 11064 | 39452 | 575895.6 | 6178349.2 | 1D18B | 1D | po | 1030 | 1D18B01po1 | 9 | 39.264 | 0.0001 | 0.0098 | 0.0069 | 0.0001 | 0.0032 | 60.9965 | 0.0233 | 0.409 | 0.0193 | 0.0378 | 0.0002 | 0.0002 | 0.0001 | 0.0001 | 100.7706 | 38.96375 | 9.923529e-05 | 0.009725059 | 0.006847235 | 9.923529e-05 | 0.003175529 | 60.53006 | 0.02312182 | 0.4058723 | 0.01915241 | 0.03751094 | 0.0001984706 | 0.0001984706 | 9.923529e-05 | 9.923529e-05 | 100 | 52.6595 | 0.0001 | 0.0088 | 0.0058 | 0.0001 | 0.0025 | 46.9683 | 0.017 | 0.2996 | 0.013 | 0.0249 | 0.0001 | 0.0001 | 0 | 0 | 99.9998 | 17.55365 | 47.3403 | 0.8989888 | hex
JL98-1D-18B | Sil-Grt-Bt schist | 2 | Diss | Metasediments. | DS-SED | Moderately |  |  | 11125 E to 11075 E | 3300 | 11064 | 39452 | 575895.6 | 6178349.2 | 1D18B | 1D | po | 1032 | 1D18B01po2 | 11 | 39.3856 | 0.0001 | 0.0289 | 0.0118 | 0.0256 | 0.0001 | 60.5812 | 0.0417 | 0.4634 | 0.0001 | 0.0371 | 0.0002 | 0.0373 | 0.0001 | 0.0001 | 100.6133 | 39.14552 | 9.939044e-05 | 0.02872384 | 0.01172807 | 0.02544395 | 9.939044e-05 | 60.21192 | 0.04144581 | 0.4605753 | 9.939044e-05 | 0.03687385 | 0.0001987809 | 0.03707263 | 9.939044e-05 | 9.939044e-05 | 100 | 52.8526 | 0.0001 | 0.0259 | 0.01 | 0.0212 | 0.0001 | 46.675 | 0.0304 | 0.3397 | 0.0001 | 0.0244 | 0.0001 | 0.0203 | 0 | 0 | 99.9999 | 11.11271 | 47.1473 | 0.8920526 | mono
JL98-1D-18B | Sil-Grt-Bt schist | 2 | Diss | Metasediments. | DS-SED | Moderately |  |  | 11125 E to 11075 E | 3300 | 11064 | 39452 | 575895.6 | 6178349.2 | 1D18B | 1D | po | 1034 | 1D18B02po1 | 13 | 39.5039 | 0.0321 | 0.0001 | 0.0001 | 0.0155 | 0.0278 | 61.5936 | 0.0504 | 0.274 | 0.0193 | 0.0247 | 0.0002 | 0.0002 | 0.0097 | 0.0001 | 101.5517 | 38.90028 | 0.03160952 | 9.847201e-05 | 9.847201e-05 | 0.01526316 | 0.02737522 | 60.65246 | 0.04962989 | 0.2698133 | 0.0190051 | 0.02432259 | 0.000196944 | 0.000196944 | 0.009551785 | 9.847201e-05 | 100 | 52.5893 | 0.0305 | 0.0001 | 0.0001 | 0.0127 | 0.0216 | 47.0772 | 0.0365 | 0.1992 | 0.0129 | 0.0162 | 0.0001 | 0.0001 | 0.0034 | 0 | 99.9999 | 5.436508 | 47.4106 | 0.9015256 | hex
JL98-1D-18B | Sil-Grt-Bt schist | 2 | Diss | Metasediments. | DS-SED | Moderately |  |  | 11125 E to 11075 E | 3300 | 11064 | 39452 | 575895.6 | 6178349.2 | 1D18B | 1D | po | 1037 | 1D18B02po2 | 16 | 39.4348 | 0.0013 | 0.0052 | 0.009 | 0.0039 | 0.0773 | 60.3458 | 0.0624 | 0.4157 | 0.0001 | 0.0546 | 0.0002 | 0.0002 | 0.0007 | 0.0001 | 100.4113 | 39.27327 | 0.001294675 | 0.0051787 | 0.008963135 | 0.003884025 | 0.07698337 | 60.09861 | 0.0621444 | 0.4139972 | 9.959038e-05 | 0.05437635 | 0.0001991808 | 0.0001991808 | 0.0006971327 | 9.959038e-05 | 100 | 52.9841 | 0.0012 | 0.0047 | 0.0076 | 0.0032 | 0.0606 | 46.5513 | 0.0456 | 0.305 | 0.0001 | 0.036 | 0.0001 | 0.0001 | 0.0002 | 0 | 99.9998 | 6.661859 | 47.0157 | 0.8873549 | mono
JL98-1D-18B | Sil-Grt-Bt schist | 2 | Diss | Metasediments. | DS-SED | Moderately |  |  | 11125 E to 11075 E | 3300 | 11064 | 39452 | 575895.6 | 6178349.2 | 1D18B | 1D | po | 1038 | 1D18B02po3 | 17 | 39.462 | 0.0213 | 0.0059 | 0.0291 | 0.0242 | 0.0164 | 61.1141 | 0.044 | 0.447 | 0.005 | 0.0001 | 0.0002 | 0.0198 | 0.0526 | 0.0172 | 101.2589 | 38.97139 | 0.02103519 | 0.005826648 | 0.02873821 | 0.02389913 | 0.01619611 | 60.3543 | 0.04345297 | 0.4414427 | 0.004937838 | 9.875675e-05 | 0.0001975135 | 0.01955384 | 0.05194605 | 0.01698616 | 100 | 52.68 | 0.0203 | 0.0052 | 0.0245 | 0.0199 | 0.0128 | 46.841 | 0.0319 | 0.3259 | 0.0033 | 0.0001 | 0.0001 | 0.0108 | 0.0185 | 0.0058 | 100.0001 | 10.15909 | 47.3201 | 0.8982555 | mono
JL98-1D-18B | Sil-Grt-Bt schist | 2 | Diss | Metasediments. | DS-SED | Moderately |  |  | 11125 E to 11075 E | 3300 | 11064 | 39452 | 575895.6 | 6178349.2 | 1D18B | 1D | po | 1040 | 1D18B03po1 | 19 | 39.6614 | 0.0001 | 0.0103 | 0.0001 | 0.003 | 0.0001 | 60.4946 | 0.039 | 0.4416 | 0.0001 | 0.0001 | 0.0002 | 0.0002 | 0.0001 | 0.0001 | 100.651 | 39.40487 | 9.935321e-05 | 0.01023338 | 9.935321e-05 | 0.002980596 | 9.935321e-05 | 60.10333 | 0.03874775 | 0.4387438 | 9.935321e-05 | 9.935321e-05 | 0.0001987064 | 0.0001987064 | 9.935321e-05 | 9.935321e-05 | 100 | 53.1188 | 0.0001 | 0.0092 | 0.0001 | 0.0025 | 0.0001 | 46.5173 | 0.0284 | 0.323 | 0.0001 | 0.0001 | 0.0001 | 0.0001 | 0 | 0 | 99.9999 | 11.32308 | 46.8811 | 0.8825708 | mono
JL98-1D-19 | sulfide veins and stringers in Sil-Bt schist | 25 | Veins and strg. | Remobilized sulfides in metasediments. | SMS-SED | Strongly |  |  | 11125 E to 11075 E | 3300 | 11064 | 39467 | 575898.1 | 6178353.1 | 1D19 | 1D | cp | 1050 | 1D1901cp1 | 29 | 34.9407 | 0.0001 | 0.0172 | 0.0001 | 0.028 | 0.006 | 31.1268 | 0.015 | 0.0329 | 34.4838 | 0.03 | 0.0084 | 0.0003 | 0.0001 | 0.0001 | 100.6895 | 34.70143 | 9.931522e-05 | 0.01708222 | 9.931522e-05 | 0.02780826 | 0.005958913 | 30.91365 | 0.01489728 | 0.03267471 | 34.24766 | 0.02979457 | 0.008342479 | 0.0002979457 | 9.931522e-05 | 9.931522e-05 | 100 | 49.7091 | 0.0001 | 0.0164 | 0.0001 | 0.0246 | 0.005 | 25.4247 | 0.0116 | 0.0256 | 24.7565 | 0.021 | 0.0051 | 0.0001 | 0 | 0 | 99.9999 | 2.193333
JL98-1D-19 | sulfide veins and stringers in Sil-Bt schist | 25 | Veins and strg. | Remobilized sulfides in metasediments. | SMS-SED | Strongly |  |  | 11125 E to 11075 E | 3300 | 11064 | 39467 | 575898.1 | 6178353.1 | 1D19 | 1D | cp | 1051 | 1D1901cp2 | 30 | 35.1454 | 0.0001 | 0.0001 | 0.0011 | 0.0001 | 0.0001 | 30.8916 | 0.0294 | 0.0386 | 34.6448 | 0.0001 | 0.0003 | 0.0067 | 0.0001 | 0.0001 | 100.7586 | 34.88079 | 9.924711e-05 | 9.924711e-05 | 0.001091718 | 9.924711e-05 | 9.924711e-05 | 30.65902 | 0.02917865 | 0.03830939 | 34.38396 | 9.924711e-05 | 0.0002977413 | 0.006649556 | 9.924711e-05 | 9.924711e-05 | 100 | 49.9188 | 0.0001 | 0.0001 | 0.0009 | 0.0001 | 0.0001 | 25.1915 | 0.0227 | 0.03 | 24.8316 | 0.0001 | 0.0002 | 0.0039 | 0 | 0 | 100.0001 | 1.312925
JL98-1D-19 | sulfide veins and stringers in Sil-Bt schist | 25 | Veins and strg. | Remobilized sulfides in metasediments. | SMS-SED | Strongly |  |  | 11125 E to 11075 E | 3300 | 11064 | 39467 | 575898.1 | 6178353.1 | 1D19 | 1D | cp | 1052 | 1D1901cp3 | 31 | 35.0235 | 0.0001 | 0.0001 | 0.0007 | 0.0001 | 0.0001 | 31.145 | 0.016 | 0.0282 | 34.9258 | 0.0859 | 0.0042 | 0.0003 | 0.0001 | 0.0001 | 101.2302 | 34.59788 | 9.878475e-05 | 9.878475e-05 | 0.0006914933 | 9.878475e-05 | 9.878475e-05 | 30.76651 | 0.01580556 | 0.0278573 | 34.50136 | 0.0848561 | 0.00414896 | 0.0002963543 | 9.878475e-05 | 9.878475e-05 | 100 | 49.6094 | 0.0001 | 0.0001 | 0.0006 | 0.0001 | 0.0001 | 25.3285 | 0.0123 | 0.0218 | 24.9644 | 0.0597 | 0.0026 | 0.0001 | 0 | 0 | 99.9998 | 1.7625
JL98-1D-19 | sulfide veins and stringers in Sil-Bt schist | 25 | Veins and strg. | Remobilized sulfides in metasediments. | SMS-SED | Strongly |  |  | 11125 E to 11075 E | 3300 | 11064 | 39467 | 575898.1 | 6178353.1 | 1D19 | 1D | cp | 1053 | 1D1902cp1 | 32 | 34.9519 | 0.0001 | 0.0001 | 0.0157 | 0.0042 | 0.0001 | 30.9008 | 0.0508 | 0.0162 | 34.7963 | 0.074 | 0.0042 | 0.0241 | 0.0001 | 0.0001 | 100.8387 | 34.6612 | 9.916828e-05 | 9.916828e-05 | 0.01556942 | 0.004165068 | 9.916828e-05 | 30.64379 | 0.05037748 | 0.01606526 | 34.50689 | 0.07338452 | 0.004165068 | 0.02389955 | 9.916828e-05 | 9.916828e-05 | 100 | 49.6832 | 0.0001 | 0.0001 | 0.014 | 0.0037 | 0.0001 | 25.2188 | 0.0393 | 0.0126 | 24.9599 | 0.0516 | 0.0026 | 0.0139 | 0 | 0 | 99.9999 | 0.3188976
JL98-1D-19 | sulfide veins and stringers in Sil-Bt schist | 25 | Veins and strg. | Remobilized sulfides in metasediments. | SMS-SED | Strongly |  |  | 11125 E to 11075 E | 3300 | 11064 | 39467 | 575898.1 | 6178353.1 | 1D19 | 1D | cp | 1059 | 1D1903cp2 | 38 | 34.9954 | 0.0001 | 0.0025 | 0.0001 | 0.0001 | 0.0276 | 31.0148 | 0.0106 | 0.0001 | 34.4206 | 0.044 | 0.0003 | 0.0027 | 0.0001 | 0.0001 | 100.5191 | 34.81468 | 9.948358e-05 | 0.00248709 | 9.948358e-05 | 9.948358e-05 | 0.02745747 | 30.85463 | 0.01054526 | 9.948358e-05 | 34.24285 | 0.04377278 | 0.0002984507 | 0.002686057 | 9.948358e-05 | 9.948358e-05 | 100 | 49.8379 | 0.0001 | 0.0024 | 0.0001 | 0.0001 | 0.0229 | 25.3592 | 0.0082 | 0.0001 | 24.7365 | 0.0308 | 0.0002 | 0.0015 | 0 | 0 | 100 | 0.009433962
JL98-1D-19 | sulfide veins and stringers in Sil-Bt schist | 25 | Veins and strg. | Remobilized sulfides in metasediments. | SMS-SED | Strongly |  |  | 11125 E to 11075 E | 3300 | 11064 | 39467 | 575898.1 | 6178353.1 | 1D19 | 1D | pn | 1041 | 1D1901pn1 | 20 | 33.5382 | 0.0042 | 0.0623 | 0.0074 | 0.0001 | 0.0359 | 31.3887 | 0.349 | 35.7446 | 0.0198 | 0.0183 | 0.0017 | 0.0293 | 0.0001 | 0.0001 | 101.1997 | 33.14061 | 0.00415021 | 0.06156145 | 0.007312275 | 9.881452e-05 | 0.03547441 | 31.01659 | 0.3448627 | 35.32086 | 0.01956528 | 0.01808306 | 0.001679847 | 0.02895265 | 9.881452e-05 | 9.881452e-05 | 100 | 46.9898 | 0.0042 | 0.0584 | 0.0065 | 0.0001 | 0.0293 | 25.2497 | 0.2661 | 27.3515 | 0.014 | 0.0126 | 0.001 | 0.0167 | 0 | 0 | 99.9999 | 102.4201
JL98-1D-19 | sulfide veins and stringers in Sil-Bt schist | 25 | Veins and strg. | Remobilized sulfides in metasediments. | SMS-SED | Strongly |  |  | 11125 E to 11075 E | 3300 | 11064 | 39467 | 575898.1 | 6178353.1 | 1D19 | 1D | pn | 1042 | 1D1901pn2 | 21 | 33.6457 | 0.0001 | 0.0001 | 0.0001 | 0.0271 | 0.0001 | 31.4164 | 0.3494 | 36.172 | 0.0001 | 0.03 | 0.0003 | 0.006 | 0.0001 | 0.0001 | 101.6476 | 33.10034 | 9.837911e-05 | 9.837911e-05 | 9.837911e-05 | 0.02666074 | 9.837911e-05 | 30.90717 | 0.3437366 | 35.58569 | 9.837911e-05 | 0.02951373 | 0.0002951373 | 0.005902746 | 9.837911e-05 | 9.837911e-05 | 100 | 46.9501 | 0.0001 | 0.0001 | 0.0001 | 0.0233 | 0.0001 | 25.1699 | 0.2653 | 27.5667 | 0.0001 | 0.0206 | 0.0002 | 0.0034 | 0 | 0 | 100 | 103.526
JL98-1D-19 | sulfide veins and stringers in Sil-Bt schist | 25 | Veins and strg. | Remobilized sulfides in metasediments. | SMS-SED | Strongly |  |  | 11125 E to 11075 E | 3300 | 11064 | 39467 | 575898.1 | 6178353.1 | 1D19 | 1D | pn | 1045 | 1D1901pn3 | 24 | 33.4905 | 0.0166 | 0.0025 | 0.0001 | 0.0099 | 0.0226 | 31.1666 | 0.3437 | 35.9183 | 0.0715 | 0.041 | 0.0067 | 0.012 | 0.0153 | 0.0001 | 101.1174 | 33.12041 | 0.01641656 | 0.002472374 | 9.889495e-05 | 0.0097906 | 0.02235026 | 30.82219 | 0.3399019 | 35.52138 | 0.07070989 | 0.04054693 | 0.006625962 | 0.01186739 | 0.01513093 | 9.889495e-05 | 100 | 46.9786 | 0.0166 | 0.0023 | 0.0001 | 0.0086 | 0.0185 | 25.1007 | 0.2623 | 27.5169 | 0.0506 | 0.0282 | 0.004 | 0.0068 | 0.0057 | 0 | 99.9999 | 104.5048
JL98-1D-19 | sulfide veins and stringers in Sil-Bt schist | 25 | Veins and strg. | Remobilized sulfides in metasediments. | SMS-SED | Strongly |  |  | 11125 E to 11075 E | 3300 | 11064 | 39467 | 575898.1 | 6178353.1 | 1D19 | 1D | pn | 1046 | 1D1901pn4 | 25 | 33.3921 | 0.0001 | 0.0622 | 0.0064 | 0.007 | 0.0001 | 30.6803 | 0.3784 | 35.8711 | 0.0001 | 0.0001 | 0.0003 | 0.0354 | 0.0006 | 0.0001 | 100.4343 | 33.24771 | 9.956758e-05 | 0.06193103 | 0.006372325 | 0.00696973 | 9.956758e-05 | 30.54763 | 0.3767637 | 35.71599 | 9.956758e-05 | 9.956758e-05 | 0.0002987027 | 0.03524692 | 0.0005974055 | 9.956758e-05 | 100 | 47.1185 | 0.0001 | 0.0587 | 0.0056 | 0.0061 | 0.0001 | 24.8557 | 0.2905 | 27.6438 | 0.0001 | 0.0001 | 0.0002 | 0.0203 | 0.0002 | 0 | 100 | 94.79678
JL98-1D-19 | sulfide veins and stringers in Sil-Bt schist | 25 | Veins and strg. | Remobilized sulfides in metasediments. | SMS-SED | Strongly |  |  | 11125 E to 11075 E | 3300 | 11064 | 39467 | 575898.1 | 6178353.1 | 1D19 | 1D | pn | 1047 | 1D1901pn5 | 26 | 33.4858 | 0.0001 | 0.0407 | 0.0009 | 0.0066 | 0.0001 | 30.8311 | 0.3383 | 35.7848 | 0.0679 | 0.0001 | 0.0185 | 0.0173 | 0.0204 | 0.0001 | 100.6127 | 33.28188 | 9.939103e-05 | 0.04045215 | 0.0008945193 | 0.006559808 | 9.939103e-05 | 30.64335 | 0.3362399 | 35.56688 | 0.06748651 | 9.939103e-05 | 0.01838734 | 0.01719465 | 0.02027577 | 9.939103e-05 | 100 | 47.1621 | 0.0001 | 0.0384 | 0.0008 | 0.0057 | 0.0001 | 24.931 | 0.2592 | 27.5256 | 0.0482 | 0.0001 | 0.0112 | 0.0099 | 0.0076 | 0 | 100 | 105.7783
JL98-1D-19 | sulfide veins and stringers in Sil-Bt schist | 25 | Veins and strg. | Remobilized sulfides in metasediments. | SMS-SED | Strongly |  |  | 11125 E to 11075 E | 3300 | 11064 | 39467 | 575898.1 | 6178353.1 | 1D19 | 1D | pn | 1049 | 1D1901pn6 | 28 | 33.6266 | 0.0051 | 0.003 | 0.0063 | 0.0001 | 0.0065 | 31.0517 | 0.3603 | 36.5571 | 0.0456 | 0.0264 | 0.0003 | 0.0428 | 0.013 | 0.0001 | 101.7449 | 33.04991 | 0.005012536 | 0.002948551 | 0.006191957 | 9.828502e-05 | 0.006388527 | 30.51917 | 0.3541209 | 35.93015 | 0.04481797 | 0.02594725 | 0.0002948551 | 0.04206599 | 0.01277705 | 9.828502e-05 | 100 | 46.9079 | 0.0051 | 0.0028 | 0.0056 | 0.0001 | 0.0053 | 24.8695 | 0.2735 | 27.8509 | 0.0321 | 0.018 | 0.0002 | 0.0242 | 0.0048 | 0 | 100 | 101.4629
JL98-1D-19 | sulfide veins and stringers in Sil-Bt schist | 25 | Veins and strg. | Remobilized sulfides in metasediments. | SMS-SED | Strongly |  |  | 11125 E to 11075 E | 3300 | 11064 | 39467 | 575898.1 | 6178353.1 | 1D19 | 1D | pn | 1054 | 1D1902pn1 | 33 | 33.3518 | 0.0447 | 0.0026 | 0.007 | 0.0133 | 0.0001 | 31.5603 | 0.3099 | 36.1121 | 0.0727 | 0.0798 | 0.022 | 0.0107 | 0.0001 | 0.0001 | 101.5872 | 32.83071 | 0.04400161 | 0.002559378 | 0.006890632 | 0.0130922 | 9.84376e-05 | 31.0672 | 0.3050581 | 35.54788 | 0.07156413 | 0.0785532 | 0.02165627 | 0.01053282 | 9.84376e-05 | 9.84376e-05 | 100 | 46.6467 | 0.0446 | 0.0025 | 0.0062 | 0.0115 | 0.0001 | 25.3432 | 0.2358 | 27.5842 | 0.0513 | 0.0548 | 0.0131 | 0.0061 | 0 | 0 | 100.0001 | 116.5282
JL98-1D-19 | sulfide veins and stringers in Sil-Bt schist | 25 | Veins and strg. | Remobilized sulfides in metasediments. | SMS-SED | Strongly |  |  | 11125 E to 11075 E | 3300 | 11064 | 39467 | 575898.1 | 6178353.1 | 1D19 | 1D | pn | 1057 | 1D1903pn1 | 36 | 33.4219 | 0.0125 | 0.0015 | 0.0145 | 0.0001 | 0.0195 | 31.3079 | 0.3018 | 36.2296 | 0.0084 | 0.0007 | 0.0003 | 0.0227 | 0.0001 | 0.0001 | 101.3416 | 32.97945 | 0.01233452 | 0.001480142 | 0.01430804 | 9.867616e-05 | 0.01924185 | 30.89343 | 0.2978047 | 35.74998 | 0.008288797 | 0.0006907331 | 0.0002960285 | 0.02239949 | 9.867616e-05 | 9.867616e-05 | 100 | 46.8145 | 0.0124 | 0.0014 | 0.0127 | 0.0001 | 0.0159 | 25.178 | 0.23 | 27.7153 | 0.0059 | 0.0005 | 0.0002 | 0.0129 | 0 | 0 | 99.9998 | 120.0451
JL98-1D-19 | sulfide veins and stringers in Sil-Bt schist | 25 | Veins and strg. | Remobilized sulfides in metasediments. | SMS-SED | Strongly |  |  | 11125 E to 11075 E | 3300 | 11064 | 39467 | 575898.1 | 6178353.1 | 1D19 | 1D | pn | 1061 | 1D1903pn2 | 40 | 33.4583 | 0.0001 | 0.0001 | 0.0001 | 0.011 | 0.0001 | 31.4504 | 0.3194 | 36.2846 | 0.0342 | 0.0001 | 0.0003 | 0.0214 | 0.0161 | 0.0001 | 101.5963 | 32.9326 | 9.842878e-05 | 9.842878e-05 | 9.842878e-05 | 0.01082717 | 9.842878e-05 | 30.95625 | 0.3143815 | 35.71449 | 0.03366264 | 9.842878e-05 | 0.0002952863 | 0.02106376 | 0.01584703 | 9.842878e-05 | 100 | 46.7667 | 0.0001 | 0.0001 | 0.0001 | 0.0095 | 0.0001 | 25.2392 | 0.2429 | 27.6988 | 0.0242 | 0.0001 | 0.0002 | 0.0121 | 0.0059 | 0 | 100 | 113.6024
JL98-1D-19 | sulfide veins and stringers in Sil-Bt schist | 25 | Veins and strg. | Remobilized sulfides in metasediments. | SMS-SED | Strongly |  |  | 11125 E to 11075 E | 3300 | 11064 | 39467 | 575898.1 | 6178353.1 | 1D19 | 1D | po | 1043 | 1D1901po1 | 22 | 39.6565 | 0.0001 | 0.0117 | 0.0001 | 0.0001 | 0.0028 | 60.9486 | 0.0164 | 0.3354 | 0.0143 | 0.0001 | 0.0002 | 0.0002 | 0.0001 | 0.0001 | 100.9867 | 39.26903 | 9.902294e-05 | 0.01158568 | 9.902294e-05 | 9.902294e-05 | 0.002772642 | 60.3531 | 0.01623976 | 0.3321229 | 0.01416028 | 9.902294e-05 | 0.0001980459 | 0.0001980459 | 9.902294e-05 | 9.902294e-05 | 100 | 52.975 | 0.0001 | 0.0105 | 0.0001 | 0.0001 | 0.0021 | 46.7453 | 0.0119 | 0.2447 | 0.0096 | 0.0001 | 0.0001 | 0.0001 | 0 | 0 | 99.9997 | 20.45122 | 47.0247 | 0.8876772 | mono
JL98-1D-19 | sulfide veins and stringers in Sil-Bt schist | 25 | Veins and strg. | Remobilized sulfides in metasediments. | SMS-SED | Strongly |  |  | 11125 E to 11075 E | 3300 | 11064 | 39467 | 575898.1 | 6178353.1 | 1D19 | 1D | po | 1044 | 1D1901po2 | 23 | 39.6211 | 0.0001 | 0.0025 | 0.0001 | 0.0001 | 0.0001 | 59.6812 | 0.0033 | 0.3558 | 0.0001 | 0.024 | 0.016 | 0.0002 | 0.0351 | 0.0001 | 99.7398 | 39.72446 | 0.0001002609 | 0.002506522 | 0.0001002609 | 0.0001002609 | 0.0001002609 | 59.8369 | 0.003308609 | 0.3567282 | 0.0001002609 | 0.02406261 | 0.01604174 | 0.0002005218 | 0.03519157 | 0.0001002609 | 100 | 53.4607 | 0.0001 | 0.0022 | 0.0001 | 0.0001 | 0.0001 | 46.2343 | 0.0024 | 0.2622 | 0.0001 | 0.0159 | 0.0092 | 0.0001 | 0.0125 | 0 | 100 | 107.8182 | 46.5393 | 0.8705329 | mono
JL98-1D-19 | sulfide veins and stringers in Sil-Bt schist | 25 | Veins and strg. | Remobilized sulfides in metasediments. | SMS-SED | Strongly |  |  | 11125 E to 11075 E | 3300 | 11064 | 39467 | 575898.1 | 6178353.1 | 1D19 | 1D | po | 1048 | 1D1901po3 | 27 | 39.4525 | 0.0001 | 0.0041 | 0.0001 | 0.0001 | 0.0001 | 61.0109 | 0.0288 | 0.5043 | 0.0025 | 0.0138 | 0.0088 | 0.0002 | 0.0499 | 0.0001 | 101.0763 | 39.03239 | 9.893516e-05 | 0.004056342 | 9.893516e-05 | 9.893516e-05 | 9.893516e-05 | 60.36123 | 0.02849333 | 0.49893 | 0.002473379 | 0.01365305 | 0.008706294 | 0.0001978703 | 0.04936865 | 9.893516e-05 | 100 | 52.7437 | 0.0001 | 0.0036 | 0.0001 | 0.0001 | 0.0001 | 46.8297 | 0.0209 | 0.3682 | 0.0017 | 0.0091 | 0.005 | 0.0001 | 0.0176 | 0 | 100 | 17.51042 | 47.2563 | 0.895961 | mono
JL98-1D-19 | sulfide veins and stringers in Sil-Bt schist | 25 | Veins and strg. | Remobilized sulfides in metasediments. | SMS-SED | Strongly |  |  | 11125 E to 11075 E | 3300 | 11064 | 39467 | 575898.1 | 6178353.1 | 1D19 | 1D | po | 1055 | 1D1902po1 | 34 | 39.8083 | 0.0001 | 0.0072 | 0.0001 | 0.0082 | 0.0079 | 61.4693 | 0.0001 | 0.4332 | 0.023 | 0.0001 | 0.0095 | 0.0002 | 0.0001 | 0.0001 | 101.7674 | 39.11695 | 9.826329e-05 | 0.007074957 | 9.826329e-05 | 0.00805759 | 0.0077628 | 60.40176 | 9.826329e-05 | 0.4256766 | 0.02260056 | 9.826329e-05 | 0.009335013 | 0.0001965266 | 9.826329e-05 | 9.826329e-05 | 100 | 52.8189 | 0.0001 | 0.0064 | 0.0001 | 0.0067 | 0.0061 | 46.8266 | 0.0001 | 0.3139 | 0.0154 | 0.0001 | 0.0054 | 0.0001 | 0 | 0 | 99.9999 | 4332 | 47.181 | 0.8932598 | mono
JL98-1D-19 | sulfide veins and stringers in Sil-Bt schist | 25 | Veins and strg. | Remobilized sulfides in metasediments. | SMS-SED | Strongly |  |  | 11125 E to 11075 E | 3300 | 11064 | 39467 | 575898.1 | 6178353.1 | 1D19 | 1D | po | 1060 | 1D1903po1 | 39 | 39.7513 | 0.0001 | 0.0163 | 0.0001 | 0.0306 | 0.0001 | 61.1152 | 0.0504 | 0.3659 | 0.0001 | 0.0044 | 0.0124 | 0.0002 | 0.0001 | 0.0001 | 101.3473 | 39.22285 | 9.867061e-05 | 0.01608331 | 9.867061e-05 | 0.03019321 | 9.867061e-05 | 60.30274 | 0.04972999 | 0.3610358 | 9.867061e-05 | 0.004341507 | 0.01223516 | 0.0001973412 | 9.867061e-05 | 9.867061e-05 | 100 | 52.9277 | 0.0001 | 0.0145 | 0.0001 | 0.0251 | 0.0001 | 46.7196 | 0.0365 | 0.2661 | 0.0001 | 0.0029 | 0.0071 | 0.0001 | 0 | 0 | 100 | 7.259921 | 47.0723 | 0.8893698 | mono
JL98-1D-19 | sulfide veins and stringers in Sil-Bt schist | 25 | Veins and strg. | Remobilized sulfides in metasediments. | SMS-SED | Strongly |  |  | 11125 E to 11075 E | 3300 | 11064 | 39467 | 575898.1 | 6178353.1 | 1D19 | 1D | py | 1063 | 1D1904py2 | 42 | 53.6382 | 0.0001 | 0.0001 | 0.0104 | 0.0235 | 0.0222 | 48.0508 | 0.0386 | 0.0001 | 0.0001 | 0.0001 | 0.0019 | 0.011 | 0.0001 | 0.0001 | 101.7973 | 52.69118 | 9.823443e-05 | 9.823443e-05 | 0.01021638 | 0.02308509 | 0.02180804 | 47.20243 | 0.03791849 | 9.823443e-05 | 9.823443e-05 | 9.823443e-05 | 0.001866454 | 0.01080579 | 9.823443e-05 | 9.823443e-05 | 100 | 65.9863 | 0.0001 | 0.0001 | 0.0081 | 0.0178 | 0.016 | 33.9389 | 0.0259 | 0.0001 | 0.0001 | 0.0001 | 0.001 | 0.0055 | 0 | 0 | 100 | 0.002590674
JL98-1D-21 | Grt-Bt gneiss | 5 | Diss and stringer | Metasediments. | DS-SED | Moderately to Strongly |  |  | 39300 N | 3300 | 10950 | 39307 | 575842.6 | 6178330.6 | 1D21 | 1D | cp | 1065 | 1D2101cp1 | 9 | 34.7895 | 0.0001 | 0.0036 | 0.0007 | 0.0042 | 0.0001 | 30.2739 | 0.0042 | 0.0001 | 34.9356 | 0.0001 | 0.005 | 0.0003 | 0.0001 | 0.0001 | 100.0176 | 34.78338 | 9.99824e-05 | 0.003599367 | 0.0006998768 | 0.004199261 | 9.99824e-05 | 30.26857 | 0.004199261 | 9.99824e-05 | 34.92945 | 9.99824e-05 | 0.00499912 | 0.0002999472 | 9.99824e-05 | 9.99824e-05 | 100 | 49.8341 | 0.0001 | 0.0034 | 0.0006 | 0.0037 | 0.0001 | 24.898 | 0.0032 | 0.0001 | 25.2532 | 0.0001 | 0.0031 | 0.0001 | 0 | 0 | 99.9998 | 0.02380952
JL98-1D-21 | Grt-Bt gneiss | 5 | Diss and stringer | Metasediments. | DS-SED | Moderately to Strongly |  |  | 39300 N | 3300 | 10950 | 39307 | 575842.6 | 6178330.6 | 1D21 | 1D | cp | 1068 | 1D2101cp2 | 12 | 34.8079 | 0.0001 | 0.0023 | 0.0005 | 0.0001 | 0.0041 | 29.7934 | 0.0372 | 0.0001 | 34.5214 | 0.0001 | 0.015 | 0.0073 | 0.0868 | 0.0001 | 99.2764 | 35.06161 | 0.0001007289 | 0.002316764 | 0.0005036444 | 0.0001007289 | 0.004129884 | 30.01056 | 0.03747114 | 0.0001007289 | 34.77302 | 0.0001007289 | 0.01510933 | 0.007353208 | 0.08743266 | 0.0001007289 | 100 | 50.162 | 0.0001 | 0.0022 | 0.0005 | 0.0001 | 0.0035 | 24.651 | 0.0292 | 0.0001 | 25.1047 | 0.0001 | 0.0093 | 0.0043 | 0.033 | 0 | 100.0001 | 0.002688172
JL98-1D-21 | Grt-Bt gneiss | 5 | Diss and stringer | Metasediments. | DS-SED | Moderately to Strongly |  |  | 39300 N | 3300 | 10950 | 39307 | 575842.6 | 6178330.6 | 1D21 | 1D | cp | 1071 | 1D2102cp1 | 15 | 34.4455 | 0.0001 | 0.0041 | 0.0001 | 0.0001 | 0.0137 | 29.9239 | 0.0445 | 0.0566 | 35.0413 | 0.0559 | 0.0201 | 0.0339 | 0.0001 | 0.0001 | 99.64 | 34.56995 | 0.0001003613 | 0.004114813 | 0.0001003613 | 0.0001003613 | 0.0137495 | 30.03202 | 0.04466078 | 0.0568045 | 35.1679 | 0.05610197 | 0.02017262 | 0.03402248 | 0.0001003613 | 0.0001003613 | 100 | 49.6157 | 0.0001 | 0.0039 | 0.0001 | 0.0001 | 0.0115 | 24.747 | 0.0348 | 0.0445 | 25.4705 | 0.0395 | 0.0124 | 0.0198 | 0 | 0 | 99.9999 | 1.27191
JL98-1D-21 | Grt-Bt gneiss | 5 | Diss and stringer | Metasediments. | DS-SED | Moderately to Strongly |  |  | 39300 N | 3300 | 10950 | 39307 | 575842.6 | 6178330.6 | 1D21 | 1D | cp | 1074 | 1D2102cp2 | 18 | 34.5377 | 0.0001 | 0.0034 | 0.0001 | 0.0113 | 0.0001 | 29.6029 | 0.0273 | 0.0001 | 34.221 | 0.0131 | 0.03 | 0.0053 | 0.0001 | 0.0001 | 98.4526 | 35.08054 | 0.0001015717 | 0.003453439 | 0.0001015717 | 0.0114776 | 0.0001015717 | 30.06817 | 0.02772908 | 0.0001015717 | 34.75886 | 0.0133059 | 0.03047152 | 0.005383301 | 0.0001015717 | 0.0001015717 | 100 | 50.1647 | 0.0001 | 0.0033 | 0.0001 | 0.0101 | 0.0001 | 24.6864 | 0.0216 | 0.0001 | 25.0824 | 0.0093 | 0.0187 | 0.0031 | 0 | 0 | 100 | 0.003663004
JL98-1D-21 | Grt-Bt gneiss | 5 | Diss and stringer | Metasediments. | DS-SED | Moderately to Strongly |  |  | 39300 N | 3300 | 10950 | 39307 | 575842.6 | 6178330.6 | 1D21 | 1D | cp | 1079 | 1D2103cp1 | 23 | 34.4485 | 0.0001 | 0.0127 | 0.0061 | 0.0226 | 0.057 | 29.9535 | 0.0578 | 0.0505 | 34.4889 | 0.0862 | 0.0003 | 0.0079 | 0.001 | 0.0001 | 99.1932 | 34.72869 | 0.0001008134 | 0.0128033 | 0.006149615 | 0.02278382 | 0.05746362 | 30.19713 | 0.05827012 | 0.05091075 | 34.76942 | 0.08690112 | 0.0003024401 | 0.007964256 | 0.001008134 | 0.0001008134 | 100 | 49.7706 | 0.0001 | 0.0122 | 0.0055 | 0.0202 | 0.0481 | 24.8467 | 0.0454 | 0.0398 | 25.1451 | 0.0611 | 0.0002 | 0.0047 | 0.0004 | 0 | 100.0001 | 0.8737024
JL98-1D-21 | Grt-Bt gneiss | 5 | Diss and stringer | Metasediments. | DS-SED | Moderately to Strongly |  |  | 39300 N | 3300 | 10950 | 39307 | 575842.6 | 6178330.6 | 1D21 | 1D | pn | 1072 | 1D2102pn1 | 16 | 32.8221 | 0.0001 | 0.013 | 0.0001 | 0.0185 | 0.0092 | 30.435 | 0.3193 | 34.559 | 0.1059 | 0.0536 | 0.0324 | 0.0072 | 0.0001 | 0.0001 | 98.3756 | 33.36407 | 0.0001016512 | 0.01321466 | 0.0001016512 | 0.01880548 | 0.009351912 | 30.93755 | 0.3245724 | 35.12965 | 0.1076486 | 0.05448506 | 0.032935 | 0.007318888 | 0.0001016512 | 0.0001016512 | 100 | 47.249 | 0.0001 | 0.0126 | 0.0001 | 0.0164 | 0.0077 | 25.1547 | 0.2501 | 27.1703 | 0.0769 | 0.0378 | 0.02 | 0.0042 | 0 | 0 | 99.9999 | 108.2336
JL98-1D-21 | Grt-Bt gneiss | 5 | Diss and stringer | Metasediments. | DS-SED | Moderately to Strongly |  |  | 39300 N | 3300 | 10950 | 39307 | 575842.6 | 6178330.6 | 1D21 | 1D | pn | 1077 | 1D2103pn1 | 21 | 33.1225 | 0.0001 | 0.0001 | 0.0091 | 0.0203 | 0.0001 | 29.2109 | 0.2893 | 35.4829 | 0.0684 | 0.0435 | 0.0003 | 0.0002 | 0.0001 | 0.0001 | 98.2479 | 33.71319 | 0.0001017833 | 0.0001017833 | 0.009262284 | 0.02066202 | 0.0001017833 | 29.73183 | 0.2944592 | 36.11568 | 0.06961981 | 0.04427576 | 0.00030535 | 0.0002035667 | 0.0001017833 | 0.0001017833 | 100 | 47.6553 | 0.0001 | 0.0001 | 0.0082 | 0.018 | 0.0001 | 24.1297 | 0.2264 | 27.8813 | 0.0496 | 0.0307 | 0.0002 | 0.0001 | 0 | 0 | 99.9998 | 122.6509
JL98-1D-21 | Grt-Bt gneiss | 5 | Diss and stringer | Metasediments. | DS-SED | Moderately to Strongly |  |  | 39300 N | 3300 | 10950 | 39307 | 575842.6 | 6178330.6 | 1D21 | 1D | po | 1066 | 1D2101po1 | 10 | 39.4849 | 0.0001 | 0.0039 | 0.0033 | 0.0001 | 0.0348 | 59.5653 | 0.0406 | 0.4092 | 0.0129 | 0.0001 | 0.0302 | 0.0002 | 0.0001 | 0.0001 | 99.5858 | 39.64913 | 0.0001004159 | 0.003916221 | 0.003313725 | 0.0001004159 | 0.03494474 | 59.81305 | 0.04076886 | 0.410902 | 0.01295365 | 0.0001004159 | 0.03032561 | 0.0002008318 | 0.0001004159 | 0.0001004159 | 100 | 53.3767 | 0.0001 | 0.0035 | 0.0028 | 0.0001 | 0.0275 | 46.2308 | 0.0298 | 0.3021 | 0.0088 | 0.0001 | 0.0175 | 0.0001 | 0 | 0 | 99.9999 | 10.07882 | 46.6232 | 0.8734748 | mono
JL98-1D-21 | Grt-Bt gneiss | 5 | Diss and stringer | Metasediments. | DS-SED | Moderately to Strongly |  |  | 39300 N | 3300 | 10950 | 39307 | 575842.6 | 6178330.6 | 1D21 | 1D | po | 1069 | 1D2101po2 | 13 | 39.0055 | 0.0001 | 0.0008 | 0.0075 | 0.0001 | 0.0017 | 59.3047 | 0.0304 | 0.3639 | 0.0001 | 0.0266 | 0.0002 | 0.0034 | 0.0001 | 0.0001 | 98.7452 | 39.50116 | 0.0001012707 | 0.000810166 | 0.007595306 | 0.0001012707 | 0.001721603 | 60.05831 | 0.03078631 | 0.3685242 | 0.0001012707 | 0.02693802 | 0.0002025415 | 0.003443205 | 0.0001012707 | 0.0001012707 | 100 | 53.22 | 0.0001 | 0.0007 | 0.0065 | 0.0001 | 0.0013 | 46.4575 | 0.0226 | 0.2712 | 0.0001 | 0.0178 | 0.0001 | 0.0019 | 0 | 0 | 99.9999 | 11.97039 | 46.7799 | 0.878991 | mono
JL98-1D-22 | Sil-Bt schist | 3 | Diss and foliated | Metasediments. | DS-SED | Slightly |  |  | 39300 N | 3300 | 10978 | 39308 | 575849.9 | 6178326.3 | 1D22 | 1D | cp | 1082 | 1D2202cp2 | 26 | 35.1948 | 0.0001 | 0.0231 | 0.0005 | 0.0001 | 0.0001 | 29.7174 | 0.0191 | 0.0001 | 34.3096 | 0.0407 | 0.0003 | 0.0039 | 0.0182 | 0.0001 | 99.3281 | 35.43287 | 0.0001006764 | 0.02325626 | 0.0005033822 | 0.0001006764 | 0.0001006764 | 29.91842 | 0.0192292 | 0.0001006764 | 34.54169 | 0.04097531 | 0.0003020293 | 0.003926381 | 0.01832311 | 0.0001006764 | 100 | 50.5503 | 0.0001 | 0.0222 | 0.0005 | 0.0001 | 0.0001 | 24.5061 | 0.0149 | 0.0001 | 24.8675 | 0.0287 | 0.0002 | 0.0023 | 0.0069 | 0 | 100 | 0.005235602
JL98-1D-22 | Sil-Bt schist | 3 | Diss and foliated | Metasediments. | DS-SED | Slightly |  |  | 39300 N | 3300 | 10978 | 39308 | 575849.9 | 6178326.3 | 1D22 | 1D | cp | 1083 | 1D2202cp3 | 27 | 35.2107 | 0.0001 | 0.0005 | 0.0001 | 0.0082 | 0.0001 | 29.6846 | 0.0302 | 0.0117 | 34.5959 | 0.0034 | 0.0003 | 0.0002 | 0.0001 | 0.0001 | 99.5462 | 35.37121 | 0.0001004559 | 0.0005022793 | 0.0001004559 | 0.008237381 | 0.0001004559 | 29.81992 | 0.03033767 | 0.01175334 | 34.75361 | 0.0034155 | 0.0003013676 | 0.0002009117 | 0.0001004559 | 0.0001004559 | 100 | 50.4869 | 0.0001 | 0.0005 | 0.0001 | 0.0072 | 0.0001 | 24.4373 | 0.0235 | 0.0092 | 25.0323 | 0.0024 | 0.0002 | 0.0001 | 0 | 0 | 99.9999 | 0.3874172
JL98-1D-22 | Sil-Bt schist | 3 | Diss and foliated | Metasediments. | DS-SED | Slightly |  |  | 39300 N | 3300 | 10978 | 39308 | 575849.9 | 6178326.3 | 1D22 | 1D | cp | 1085 | 1D2203cp1 | 29 | 34.4053 | 0.0001 | 0.0006 | 0.0031 | 0.0158 | 0.0001 | 29.3956 | 0.0001 | 0.027 | 34.4468 | 0.0159 | 0.0275 | 0.0003 | 0.0001 | 0.0001 | 98.3384 | 34.98664 | 0.0001016897 | 0.0006101381 | 0.00315238 | 0.01606697 | 0.0001016897 | 29.89229 | 0.0001016897 | 0.02745621 | 35.02884 | 0.01616866 | 0.02796466 | 0.000305069 | 0.0001016897 | 0.0001016897 | 100 | 50.0717 | 0.0001 | 0.0006 | 0.0029 | 0.0142 | 0.0001 | 24.5622 | 0.0001 | 0.0215 | 25.298 | 0.0113 | 0.0172 | 0.0001 | 0 | 0 | 100 | 270
JL98-1D-22 | Sil-Bt schist | 3 | Diss and foliated | Metasediments. | DS-SED | Slightly |  |  | 39300 N | 3300 | 10978 | 39308 | 575849.9 | 6178326.3 | 1D22 | 1D | cp | 1087 | 1D2203cp2 | 31 | 35.0383 | 0.0001 | 0.0094 | 0.0127 | 0.0001 | 0.0001 | 29.7269 | 0.0148 | 0.0271 | 34.0686 | 0.0614 | 0.0003 | 0.0002 | 0.0001 | 0.0001 | 98.9602 | 35.40646 | 0.0001010507 | 0.009498768 | 0.01283344 | 0.0001010507 | 0.0001010507 | 30.03925 | 0.01495551 | 0.02738475 | 34.42657 | 0.06204515 | 0.0003031522 | 0.0002021015 | 0.0001010507 | 0.0001010507 | 100 | 50.5127 | 0.0001 | 0.0091 | 0.0116 | 0.0001 | 0.0001 | 24.6051 | 0.0116 | 0.0213 | 24.7846 | 0.0434 | 0.0002 | 0.0001 | 0 | 0 | 100 | 1.831081
JL98-1D-22 | Sil-Bt schist | 3 | Diss and foliated | Metasediments. | DS-SED | Slightly |  |  | 39300 N | 3300 | 10978 | 39308 | 575849.9 | 6178326.3 | 1D22 | 1D | po | 1081 | 1D2202po1 | 25 | 38.8914 | 0.0001 | 0.0142 | 0.0031 | 0.018 | 0.025 | 59.3632 | 0.0947 | 0.1441 | 0.0001 | 0.0001 | 0.0065 | 0.0052 | 0.0255 | 0.016 | 98.6072 | 39.44073 | 0.0001014125 | 0.01440057 | 0.003143787 | 0.01825425 | 0.02535312 | 60.20169 | 0.09603761 | 0.1461354 | 0.0001014125 | 0.0001014125 | 0.006591811 | 0.005273449 | 0.02586018 | 0.016226 | 100 | 53.1614 | 0.0001 | 0.013 | 0.0027 | 0.0151 | 0.02 | 46.5883 | 0.0704 | 0.1076 | 0.0001 | 0.0001 | 0.0038 | 0.0029 | 0.0092 | 0.0055 | 100.0002 | 1.521647 | 46.8388 | 0.8810678 | mono
JL98-1D-22 | Sil-Bt schist | 3 | Diss and foliated | Metasediments. | DS-SED | Slightly |  |  | 39300 N | 3300 | 10978 | 39308 | 575849.9 | 6178326.3 | 1D22 | 1D | po | 1084 | 1D2202po2 | 28 | 39.2307 | 0.0001 | 0.0098 | 0.0001 | 0.0106 | 0.0001 | 59.4995 | 0.1358 | 0.1461 | 0.0197 | 0.0001 | 0.0002 | 0.0002 | 0.0001 | 0.0001 | 99.0532 | 39.60569 | 0.0001009558 | 0.009893673 | 0.0001009558 | 0.01070132 | 0.0001009558 | 60.06823 | 0.137098 | 0.1474965 | 0.0198883 | 0.0001009558 | 0.0002019117 | 0.0002019117 | 0.0001009558 | 0.0001009558 | 100 | 53.3251 | 0.0001 | 0.0089 | 0.0001 | 0.0088 | 0.0001 | 46.434 | 0.1005 | 0.1085 | 0.0135 | 0.0001 | 0.0001 | 0.0001 | 0 | 0 | 99.9999 | 1.075847 | 46.6748 | 0.8752876 | mono
JL98-1D-22 | Sil-Bt schist | 3 | Diss and foliated | Metasediments. | DS-SED | Slightly |  |  | 39300 N | 3300 | 10978 | 39308 | 575849.9 | 6178326.3 | 1D22 | 1D | po | 1086 | 1D2203po1 | 30 | 38.4472 | 0.016 | 0.013 | 0.0001 | 0.0033 | 0.0028 | 60.296 | 0.0823 | 0.1038 | 0.0307 | 0.0001 | 0.0002 | 0.0002 | 0.0152 | 0.0001 | 99.011 | 38.83124 | 0.01615982 | 0.01312985 | 0.0001009989 | 0.003332963 | 0.002827969 | 60.89828 | 0.08312208 | 0.1048368 | 0.03100666 | 0.0001009989 | 0.0002019978 | 0.0002019978 | 0.01535183 | 0.0001009989 | 100 | 52.5159 | 0.0156 | 0.0119 | 0.0001 | 0.0028 | 0.0022 | 47.2859 | 0.0612 | 0.0774 | 0.0212 | 0.0001 | 0.0001 | 0.0001 | 0.0055 | 0 | 100 | 1.261239 | 47.4841 | 0.9041852 | hex
JL98-1D-22 | Sil-Bt schist | 3 | Diss and foliated | Metasediments. | DS-SED | Slightly |  |  | 39300 N | 3300 | 10978 | 39308 | 575849.9 | 6178326.3 | 1D22 | 1D | po | 1088 | 1D2203po2 | 32 | 39.4328 | 0.0001 | 0.0045 | 0.0001 | 0.0002 | 0.0001 | 59.7477 | 0.0636 | 0.0462 | 0.0074 | 0.0158 | 0.0002 | 0.0002 | 0.0001 | 0.0146 | 99.3336 | 39.69734 | 0.0001006709 | 0.004530189 | 0.0001006709 | 0.0002013417 | 0.0001006709 | 60.14853 | 0.06402667 | 0.04650994 | 0.007449644 | 0.015906 | 0.0002013417 | 0.0002013417 | 0.0001006709 | 0.01469795 | 100 | 53.4212 | 0.0001 | 0.0041 | 0.0001 | 0.0001 | 0.0001 | 46.4724 | 0.0469 | 0.0342 | 0.005 | 0.0105 | 0.0001 | 0.0001 | 0 | 0.005 | 99.9999 | 0.7264151 | 46.5787 | 0.8719141 | mono
JL99-1D-35 | massive barren sulfide horizon | 75 | Massive | Remobilized sulfides in metasediments | BMS-SED | Non |  |  | 11050 E to 10850 E | 3300 | 10915 | 39135 | 575805.4 | 6178292.1 | 1D35 | 1D | po | 1666 | 1D3501po1 | 7 | 39.6303 | 0.0001 | 0.0031 | 0.0001 | 0.0041 | 0.0036 | 61.4452 | 0.0563 | 0.0778 | 0.0176 | 0.0515 | 0.0109 | 0.0002 | 0.0054 | 0.0001 | 101.3063 | 39.11928 | 9.871054e-05 | 0.003060027 | 9.871054e-05 | 0.004047132 | 0.00355358 | 60.65289 | 0.05557404 | 0.0767968 | 0.01737306 | 0.05083593 | 0.01075945 | 0.0001974211 | 0.005330369 | 9.871054e-05 | 100 | 52.8202 | 0.0001 | 0.0028 | 0.0001 | 0.0033 | 0.0028 | 47.0195 | 0.0408 | 0.0566 | 0.0118 | 0.0336 | 0.0062 | 0.0001 | 0.0019 | 0 | 99.9998 | 1.381883 | 47.1796 | 0.8932113 | mono
JL99-1D-35 | massive barren sulfide horizon | 75 | Massive | Remobilized sulfides in metasediments | BMS-SED | Non |  |  | 11050 E to 10850 E | 3300 | 10915 | 39135 | 575805.4 | 6178292.1 | 1D35 | 1D | po | 1667 | 1D3501po2 | 8 | 39.1181 | 0.0001 | 0.0151 | 0.0001 | 0.009 | 0.0001 | 61.2957 | 0.0031 | 0.0762 | 0.0212 | 0.0232 | 0.0036 | 0.0002 | 0.0124 | 0.0001 | 100.5782 | 38.89322 | 9.942512e-05 | 0.01501319 | 9.942512e-05 | 0.008948261 | 9.942512e-05 | 60.94333 | 0.003082179 | 0.07576194 | 0.02107813 | 0.02306663 | 0.003579304 | 0.0001988502 | 0.01232872 | 9.942512e-05 | 100 | 52.5805 | 0.0001 | 0.0136 | 0.0001 | 0.0075 | 0.0001 | 47.3037 | 0.0022 | 0.0559 | 0.0144 | 0.0153 | 0.0021 | 0.0001 | 0.0044 | 0 | 100 | 24.58065 | 47.4195 | 0.9018457 | hex
JL99-1D-35 | massive barren sulfide horizon | 75 | Massive | Remobilized sulfides in metasediments | BMS-SED | Non |  |  | 11050 E to 10850 E | 3300 | 10915 | 39135 | 575805.4 | 6178292.1 | 1D35 | 1D | po | 1668 | 1D3501po3 | 9 | 39.602 | 0.0001 | 0.0047 | 0.0001 | 0.0001 | 0.0001 | 61.1841 | 0.0354 | 0.0917 | 0.0097 | 0.0001 | 0.0058 | 0.0002 | 0.0001 | 0.0001 | 100.9343 | 39.23542 | 9.907435e-05 | 0.004656494 | 9.907435e-05 | 9.907435e-05 | 9.907435e-05 | 60.61775 | 0.03507232 | 0.09085118 | 0.009610212 | 9.907435e-05 | 0.005746312 | 0.0001981487 | 9.907435e-05 | 9.907435e-05 | 100 | 52.9363 | 0.0001 | 0.0042 | 0.0001 | 0.0001 | 0.0001 | 46.9562 | 0.0258 | 0.0669 | 0.0065 | 0.0001 | 0.0033 | 0.0001 | 0 | 0 | 99.9998 | 2.590395 | 47.0635 | 0.8890591 | mono
JL99-1D-35 | massive barren sulfide horizon | 75 | Massive | Remobilized sulfides in metasediments | BMS-SED | Non |  |  | 11050 E to 10850 E | 3300 | 10915 | 39135 | 575805.4 | 6178292.1 | 1D35 | 1D | po | 1669 | 1D3501po4 | 10 | 39.4236 | 0.0001 | 0.0076 | 0.0055 | 0.0129 | 0.0001 | 61.3926 | 0.0552 | 0.0794 | 0.0188 | 0.0152 | 0.0002 | 0.0002 | 0.0001 | 0.0047 | 101.0162 | 39.02701 | 9.899402e-05 | 0.007523546 | 0.005444671 | 0.01277023 | 9.899402e-05 | 60.775 | 0.0546447 | 0.07860125 | 0.01861088 | 0.01504709 | 0.000197988 | 0.000197988 | 9.899402e-05 | 0.004652719 | 100 | 52.7194 | 0.0001 | 0.0068 | 0.0046 | 0.0107 | 0.0001 | 47.1355 | 0.0402 | 0.058 | 0.0127 | 0.01 | 0.0001 | 0.0001 | 0 | 0.0016 | 99.9999 | 1.438406 | 47.2805 | 0.896833 | mono
JL99-1D-35 | massive barren sulfide horizon | 75 | Massive | Remobilized sulfides in metasediments | BMS-SED | Non |  |  | 11050 E to 10850 E | 3300 | 10915 | 39135 | 575805.4 | 6178292.1 | 1D35 | 1D | po | 1670 | 1D3501po5 | 11 | 39.001 | 0.0098 | 0.0001 | 0.0053 | 0.0001 | 0.0015 | 61.5359 | 0.0488 | 0.0837 | 0.0376 | 0.0522 | 0.0002 | 0.0002 | 0.0224 | 0.0001 | 100.7989 | 38.69189 | 0.009722328 | 9.920743e-05 | 0.005257994 | 9.920743e-05 | 0.001488111 | 61.04819 | 0.04841323 | 0.08303662 | 0.03730199 | 0.05178628 | 0.0001984149 | 0.0001984149 | 0.02222246 | 9.920743e-05 | 100 | 52.3746 | 0.0094 | 0.0001 | 0.0045 | 0.0001 | 0.0012 | 47.4451 | 0.0356 | 0.0614 | 0.0255 | 0.0344 | 0.0001 | 0.0001 | 0.0079 | 0 | 100 | 1.715164 | 47.6254 | 0.9093225 | hex
JL99-1D-37 | massive barren sulfides | 75 | Massive | Remobilized sulfides in metasediments. | BMS-SED | Strongly |  |  |  | 2700 | 10295 | 38320 | 575512.5 | 6178184.2 | 1D37 | 1D | pn | 1672 | 1D3701pn1 | 13 | 33.915 | 0.0001 | 0.0267 | 0.0007 | 0.0001 | 0.0047 | 32.5111 | 0.7125 | 32.779 | 0.0001 | 0.0022 | 0.0033 | 0.021 | 0.0214 | 0.0001 | 99.998 | 33.91568 | 0.000100002 | 0.02670053 | 0.000700014 | 0.000100002 | 0.004700094 | 32.51175 | 0.7125143 | 32.77966 | 0.000100002 | 0.002200044 | 0.003300066 | 0.02100042 | 0.02140043 | 0.000100002 | 100 | 47.8293 | 0.0001 | 0.0252 | 0.0006 | 0.0001 | 0.0039 | 26.3239 | 0.5467 | 25.2466 | 0.0001 | 0.0015 | 0.002 | 0.012 | 0.008 | 0 | 100 | 46.00561
JL99-1D-37 | massive barren sulfides | 75 | Massive | Remobilized sulfides in metasediments. | BMS-SED | Strongly |  |  |  | 2700 | 10295 | 38320 | 575512.5 | 6178184.2 | 1D37 | 1D | pn | 1673 | 1D3701pn2 | 14 | 33.4212 | 0.0001 | 0.0025 | 0.0001 | 0.0259 | 0.0161 | 30.8064 | 0.8308 | 34.905 | 0.0668 | 0.0605 | 0.0003 | 0.0225 | 0.0233 | 0.0001 | 100.1816 | 33.36062 | 9.981873e-05 | 0.002495468 | 9.981873e-05 | 0.02585305 | 0.01607082 | 30.75056 | 0.829294 | 34.84173 | 0.06667891 | 0.06039033 | 0.0002994562 | 0.02245921 | 0.02325776 | 9.981873e-05 | 100 | 47.2521 | 0.0001 | 0.0023 | 0.0001 | 0.0226 | 0.0133 | 25.0068 | 0.6391 | 26.9521 | 0.0477 | 0.0419 | 0.0002 | 0.0129 | 0.0087 | 0 | 99.9999 | 42.01372
JL99-1D-37 | massive barren sulfides | 75 | Massive | Remobilized sulfides in metasediments. | BMS-SED | Strongly |  |  |  | 2700 | 10295 | 38320 | 575512.5 | 6178184.2 | 1D37 | 1D | pn | 1675 | 1D3701pn3 | 16 | 33.514 | 0.0001 | 0.0001 | 0.0001 | 0.0011 | 0.0385 | 31.1824 | 0.7665 | 34.588 | 0.0234 | 0.0233 | 0.0342 | 0.0112 | 0.0201 | 0.0001 | 100.2031 | 33.44607 | 9.979731e-05 | 9.979731e-05 | 9.979731e-05 | 0.00109777 | 0.03842196 | 31.1192 | 0.7649464 | 34.51789 | 0.02335257 | 0.02325277 | 0.03413068 | 0.0111773 | 0.02005926 | 9.979731e-05 | 100 | 47.3393 | 0.0001 | 0.0001 | 0.0001 | 0.001 | 0.0318 | 25.2886 | 0.5891 | 26.6825 | 0.0167 | 0.0161 | 0.0207 | 0.0065 | 0.0075 | 0 | 100.0001 | 45.12459
JL99-1D-37 | massive barren sulfides | 75 | Massive | Remobilized sulfides in metasediments. | BMS-SED | Strongly |  |  |  | 2700 | 10295 | 38320 | 575512.5 | 6178184.2 | 1D37 | 1D | pn | 1677 | 1D3701pn4 | 18 | 33.6284 | 0.0001 | 0.0001 | 0.0001 | 0.0001 | 0.0001 | 31.496 | 0.5791 | 34.4559 | 0.0001 | 0.0015 | 0.0003 | 0.0674 | 0.0001 | 0.0001 | 100.2294 | 33.55143 | 9.977113e-05 | 9.977113e-05 | 9.977113e-05 | 9.977113e-05 | 9.977113e-05 | 31.42391 | 0.5777746 | 34.37704 | 9.977113e-05 | 0.001496567 | 0.0002993134 | 0.06724574 | 9.977113e-05 | 9.977113e-05 | 100 | 47.4488 | 0.0001 | 0.0001 | 0.0001 | 0.0001 | 0.0001 | 25.5148 | 0.4445 | 26.5515 | 0.0001 | 0.001 | 0.0002 | 0.0386 | 0 | 0 | 100 | 59.49905
JL99-1D-37 | massive barren sulfides | 75 | Massive | Remobilized sulfides in metasediments. | BMS-SED | Strongly |  |  |  | 2700 | 10295 | 38320 | 575512.5 | 6178184.2 | 1D37 | 1D | po | 1671 | 1D3701po1 | 12 | 39.005 | 0.0001 | 0.0149 | 0.0014 | 0.0004 | 0.0281 | 60.7472 | 0.0294 | 0.6266 | 0.0001 | 0.0001 | 0.0002 | 0.0002 | 0.0001 | 0.0001 | 100.4539 | 38.82876 | 9.954815e-05 | 0.01483267 | 0.001393674 | 0.0003981926 | 0.02797303 | 60.47271 | 0.02926716 | 0.6237687 | 9.954815e-05 | 9.954815e-05 | 0.0001990963 | 0.0001990963 | 9.954815e-05 | 9.954815e-05 | 100 | 52.5189 | 0.0001 | 0.0134 | 0.0012 | 0.0003 | 0.0221 | 46.9612 | 0.0216 | 0.4607 | 0.0001 | 0.0001 | 0.0001 | 0.0001 | 0 | 0 | 99.9999 | 21.31293 | 47.481 | 0.9040745 | hex
JL99-1D-37 | massive barren sulfides | 75 | Massive | Remobilized sulfides in metasediments. | BMS-SED | Strongly |  |  |  | 2700 | 10295 | 38320 | 575512.5 | 6178184.2 | 1D37 | 1D | po | 1674 | 1D3701po2 | 15 | 38.9419 | 0.0227 | 0.0146 | 0.0048 | 0.0051 | 0.0092 | 60.8259 | 0.0577 | 0.5563 | 0.0001 | 0.0001 | 0.0002 | 0.0002 | 0.0001 | 0.0001 | 100.439 | 38.77169 | 0.02260078 | 0.01453619 | 0.00477902 | 0.005077709 | 0.009159789 | 60.56004 | 0.0574478 | 0.5538685 | 9.956292e-05 | 9.956292e-05 | 0.0001991258 | 0.0001991258 | 9.956292e-05 | 9.956292e-05 | 100 | 52.4558 | 0.0218 | 0.0131 | 0.0041 | 0.0043 | 0.0072 | 47.0416 | 0.0423 | 0.4093 | 0.0001 | 0.0001 | 0.0001 | 0.0001 | 0 | 0 | 99.9999 | 9.641248 | 47.5441 | 0.906365 | hex
JL99-1D-37 | massive barren sulfides | 75 | Massive | Remobilized sulfides in metasediments. | BMS-SED | Strongly |  |  |  | 2700 | 10295 | 38320 | 575512.5 | 6178184.2 | 1D37 | 1D | po | 1676 | 1D3701po3 | 17 | 38.9929 | 0.0001 | 0.0006 | 0.0001 | 0.0145 | 0.0001 | 60.6859 | 0.0428 | 0.6511 | 0.0001 | 0.0001 | 0.0002 | 0.0002 | 0.0218 | 0.0001 | 100.4106 | 38.83345 | 9.959108e-05 | 0.0005975465 | 9.959108e-05 | 0.01444071 | 9.959108e-05 | 60.43774 | 0.04262498 | 0.6484375 | 9.959108e-05 | 9.959108e-05 | 0.0001991822 | 0.0001991822 | 0.02171086 | 9.959108e-05 | 100 | 52.5301 | 0.0001 | 0.0006 | 0.0001 | 0.012 | 0.0001 | 46.9384 | 0.0314 | 0.479 | 0.0001 | 0.0001 | 0.0001 | 0.0001 | 0.0077 | 0 | 99.9999 | 15.21262 | 47.4698 | 0.9036686 | hex
JL99-1D-37 | massive barren sulfides | 75 | Massive | Remobilized sulfides in metasediments. | BMS-SED | Strongly |  |  |  | 2700 | 10295 | 38320 | 575512.5 | 6178184.2 | 1D37 | 1D | po | 1678 | 1D3701po4 | 20 | 39.3783 | 0.0001 | 0.0104 | 0.0052 | 0.0074 | 0.0001 | 60.3986 | 0.0567 | 0.619 | 0.0001 | 0.0413 | 0.0015 | 0.0017 | 0.0001 | 0.0001 | 100.5206 | 39.17436 | 9.94821e-05 | 0.01034614 | 0.005173069 | 0.007361675 | 9.94821e-05 | 60.08579 | 0.05640635 | 0.6157942 | 9.94821e-05 | 0.04108611 | 0.001492231 | 0.001691196 | 9.94821e-05 | 9.94821e-05 | 100 | 52.8844 | 0.0001 | 0.0093 | 0.0044 | 0.0062 | 0.0001 | 46.571 | 0.0415 | 0.454 | 0.0001 | 0.0272 | 0.0008 | 0.0009 | 0 | 0 | 100 | 10.91711 | 47.1156 | 0.8909168 | mono
JL99-1D-38 | massive barren sulfides | 50 | Massive | Remobilized sulfides in metasediments. | BMS-SED | Moderately |  |  |  | 2700 | 10300 | 38331 | 575515.6 | 6178186.2 | 1D38 | 1D | pn | 1640 | 1D3801pn1 | 1 | 33.5349 | 0.0001 | 0.0063 | 0.002 | 0.0191 | 0.0402 | 30.8959 | 0.8942 | 34.8464 | 0.0024 | 0.0405 | 0.0003 | 0.0053 | 0.0001 | 0.0001 | 100.2878 | 33.43866 | 9.971303e-05 | 0.006281921 | 0.001994261 | 0.01904519 | 0.04008464 | 30.80724 | 0.8916339 | 34.7464 | 0.002393113 | 0.04038378 | 0.0002991391 | 0.00528479 | 9.971303e-05 | 9.971303e-05 | 100 | 47.3287 | 0.0001 | 0.0059 | 0.0017 | 0.0167 | 0.0331 | 25.0349 | 0.6866 | 26.8591 | 0.0017 | 0.028 | 0.0002 | 0.0031 | 0 | 0 | 99.9998 | 38.96936
JL99-1D-38 | massive barren sulfides | 50 | Massive | Remobilized sulfides in metasediments. | BMS-SED | Moderately |  |  |  | 2700 | 10300 | 38331 | 575515.6 | 6178186.2 | 1D38 | 1D | pn | 1642 | 1D3801pn2 | 3 | 33.5953 | 0.0001 | 0.0063 | 0.0001 | 0.0042 | 0.0001 | 31.149 | 0.7949 | 35.2426 | 0.0071 | 0.0132 | 0.0051 | 0.0013 | 0.0001 | 0.0001 | 100.8195 | 33.32222 | 9.918716e-05 | 0.006248791 | 9.918716e-05 | 0.004165861 | 9.918716e-05 | 30.89581 | 0.7884387 | 34.95613 | 0.007042288 | 0.01309271 | 0.005058545 | 0.001289433 | 9.918716e-05 | 9.918716e-05 | 100 | 47.1983 | 0.0001 | 0.0059 | 0.0001 | 0.0037 | 0.0001 | 25.1252 | 0.6076 | 27.0409 | 0.005 | 0.0091 | 0.003 | 0.0008 | 0 | 0 | 99.9998 | 44.33589
JL99-1D-38 | massive barren sulfides | 50 | Massive | Remobilized sulfides in metasediments. | BMS-SED | Moderately |  |  |  | 2700 | 10300 | 38331 | 575515.6 | 6178186.2 | 1D38 | 1D | pn | 1644 | 1D3801pn3 | 5 | 33.5154 | 0.0001 | 0.0001 | 0.0049 | 0.0001 | 0.0001 | 30.7393 | 0.9195 | 34.9508 | 0.0041 | 0.0125 | 0.0003 | 0.0486 | 0.0001 | 0.0001 | 100.196 | 33.44984 | 9.980438e-05 | 9.980438e-05 | 0.004890415 | 9.980438e-05 | 9.980438e-05 | 30.67917 | 0.9177013 | 34.88243 | 0.00409198 | 0.01247555 | 0.0002994132 | 0.04850493 | 9.980438e-05 | 9.980438e-05 | 100 | 47.3489 | 0.0001 | 0.0001 | 0.0044 | 0.0001 | 0.0001 | 24.9332 | 0.7068 | 26.9667 | 0.0029 | 0.0086 | 0.0002 | 0.0279 | 0 | 0 | 100 | 38.01066
JL99-1D-38 | massive barren sulfides | 50 | Massive | Remobilized sulfides in metasediments. | BMS-SED | Moderately |  |  |  | 2700 | 10300 | 38331 | 575515.6 | 6178186.2 | 1D38 | 1D | po | 1641 | 1D3801po1 | 2 | 39.4463 | 0.0001 | 0.0023 | 0.016 | 0.0039 | 0.0011 | 60.6381 | 0.0687 | 0.6541 | 0.0001 | 0.0001 | 0.0002 | 0.0002 | 0.0001 | 0.0001 | 100.8314 | 39.12105 | 9.917546e-05 | 0.002281035 | 0.01586807 | 0.003867843 | 0.00109093 | 60.13811 | 0.06813354 | 0.6487067 | 9.917546e-05 | 9.917546e-05 | 0.0001983509 | 0.0001983509 | 9.917546e-05 | 9.917546e-05 | 100 | 52.827 | 0.0001 | 0.0021 | 0.0135 | 0.0032 | 0.0009 | 46.6243 | 0.05 | 0.4784 | 0.0001 | 0.0001 | 0.0001 | 0.0001 | 0 | 0 | 99.9999 | 9.521106 | 47.1729 | 0.8929695 | mono
JL99-1D-38 | massive barren sulfides | 50 | Massive | Remobilized sulfides in metasediments. | BMS-SED | Moderately |  |  |  | 2700 | 10300 | 38331 | 575515.6 | 6178186.2 | 1D38 | 1D | po | 1643 | 1D3801po2 | 4 | 39.4799 | 0.0001 | 0.0001 | 0.0001 | 0.0144 | 0.0255 | 60.5223 | 0.0359 | 0.6447 | 0.0543 | 0.0146 | 0.0205 | 0.0117 | 0.0001 | 0.0378 | 100.862 | 39.14249 | 9.914537e-05 | 9.914537e-05 | 9.914537e-05 | 0.01427693 | 0.02528207 | 60.00506 | 0.03559319 | 0.6391902 | 0.05383593 | 0.01447522 | 0.0203248 | 0.01160001 | 9.914537e-05 | 0.03747695 | 100 | 52.8644 | 0.0001 | 0.0001 | 0.0001 | 0.0119 | 0.0199 | 46.5287 | 0.0261 | 0.4714 | 0.0367 | 0.0096 | 0.0117 | 0.0064 | 0 | 0.0127 | 99.9998 | 17.95822 | 47.1354 | 0.8916284 | mono
JL99-1D-38 | massive barren sulfides | 50 | Massive | Remobilized sulfides in metasediments. | BMS-SED | Moderately |  |  |  | 2700 | 10300 | 38331 | 575515.6 | 6178186.2 | 1D38 | 1D | po | 1645 | 1D3801po3 | 6 | 39.3097 | 0.0001 | 0.0001 | 0.0067 | 0.0264 | 0.0001 | 60.6984 | 0.0201 | 0.6427 | 0.0055 | 0.0792 | 0.0002 | 0.0087 | 0.0001 | 0.0001 | 100.7981 | 38.99845 | 9.920822e-05 | 9.920822e-05 | 0.006646951 | 0.02619097 | 9.920822e-05 | 60.2178 | 0.01994085 | 0.6376112 | 0.005456452 | 0.07857291 | 0.0001984164 | 0.008631115 | 9.920822e-05 | 9.920822e-05 | 100 | 52.7031 | 0.0001 | 0.0001 | 0.0057 | 0.0219 | 0.0001 | 46.7231 | 0.0147 | 0.4706 | 0.0037 | 0.0521 | 0.0001 | 0.0048 | 0 | 0 | 100.0001 | 31.97512 | 47.297 | 0.8974235 | mono
JL99-1D-39 | massive barren sulfides | 75 | Massive | Remobilized sulfides in metasediments. | BMS-SED | Strongly |  |  |  | 2700 | 10328 | 38254 | 575510.2 | 6178161.8 | 1D39 | 1D | pn | 1646 | 1D3901pn1 | 7 | 33.5903 | 0.0178 | 0.0062 | 0.0102 | 0.0005 | 0.013 | 30.7451 | 0.8407 | 34.644 | 0.0001 | 0.0438 | 0.0025 | 0.0165 | 0.0195 | 0.0001 | 99.9503 | 33.607 | 0.01780885 | 0.006203083 | 0.01020507 | 0.0005002486 | 0.01300646 | 30.76039 | 0.841118 | 34.66123 | 0.0001000497 | 0.04382178 | 0.002501243 | 0.0165082 | 0.0195097 | 0.0001000497 | 100 | 47.5205 | 0.018 | 0.0059 | 0.0091 | 0.0005 | 0.0107 | 24.9724 | 0.6471 | 26.767 | 0.0001 | 0.0304 | 0.0015 | 0.0095 | 0.0073 | 0 | 100 | 41.20852
JL99-1D-39 | massive barren sulfides | 75 | Massive | Remobilized sulfides in metasediments. | BMS-SED | Strongly |  |  |  | 2700 | 10328 | 38254 | 575510.2 | 6178161.8 | 1D39 | 1D | pn | 1648 | 1D3901pn2 | 9 | 33.6249 | 0.0001 | 0.0132 | 0.0001 | 0.0015 | 0.0094 | 31.1871 | 0.8132 | 34.5601 | 0.0001 | 0.0596 | 0.005 | 0.0002 | 0.0001 | 0.0001 | 100.2747 | 33.53279 | 9.972605e-05 | 0.01316384 | 9.972605e-05 | 0.001495891 | 0.009374249 | 31.10166 | 0.8109723 | 34.46542 | 9.972605e-05 | 0.05943673 | 0.004986303 | 0.0001994521 | 9.972605e-05 | 9.972605e-05 | 100 | 47.4293 | 0.0001 | 0.0125 | 0.0001 | 0.0013 | 0.0077 | 25.2568 | 0.6241 | 26.6236 | 0.0001 | 0.0412 | 0.003 | 0.0001 | 0 | 0 | 99.9999 | 42.49889
JL99-1D-39 | massive barren sulfides | 75 | Massive | Remobilized sulfides in metasediments. | BMS-SED | Strongly |  |  |  | 2700 | 10328 | 38254 | 575510.2 | 6178161.8 | 1D39 | 1D | pn | 1650 | 1D3901pn3 | 11 | 33.711 | 0.0001 | 0.0075 | 0.0001 | 0.0001 | 0.0001 | 31.1202 | 0.8499 | 34.6872 | 0.0175 | 0.0776 | 0.0133 | 0.0002 | 0.0542 | 0.0001 | 100.5391 | 33.53024 | 9.946379e-05 | 0.007459784 | 9.946379e-05 | 9.946379e-05 | 9.946379e-05 | 30.95333 | 0.8453428 | 34.5012 | 0.01740616 | 0.0771839 | 0.01322868 | 0.0001989276 | 0.05390937 | 9.946379e-05 | 100 | 47.4421 | 0.0001 | 0.0071 | 0.0001 | 0.0001 | 0.0001 | 25.145 | 0.6508 | 26.6604 | 0.0124 | 0.0536 | 0.008 | 0.0001 | 0.0201 | 0 | 100 | 40.81327
JL99-1D-39 | massive barren sulfides | 75 | Massive | Remobilized sulfides in metasediments. | BMS-SED | Strongly |  |  |  | 2700 | 10328 | 38254 | 575510.2 | 6178161.8 | 1D39 | 1D | po | 1647 | 1D3901po1 | 8 | 39.6683 | 0.0001 | 0.005 | 0.0001 | 0.0236 | 0.0044 | 60.173 | 0.0519 | 0.3492 | 0.0001 | 0.0065 | 0.0087 | 0.0121 | 0.003 | 0.0001 | 100.3061 | 39.54725 | 9.969483e-05 | 0.004984742 | 9.969483e-05 | 0.02352798 | 0.004386573 | 59.98937 | 0.05174162 | 0.3481344 | 9.969483e-05 | 0.006480164 | 0.008673451 | 0.01206307 | 0.002990845 | 9.969483e-05 | 100 | 53.2687 | 0.0001 | 0.0045 | 0.0001 | 0.0195 | 0.0034 | 46.3925 | 0.0379 | 0.2561 | 0.0001 | 0.0043 | 0.005 | 0.0066 | 0.0011 | 0 | 99.9999 | 6.728324 | 46.7312 | 0.8772731 | mono
JL99-1D-39 | massive barren sulfides | 75 | Massive | Remobilized sulfides in metasediments. | BMS-SED | Strongly |  |  |  | 2700 | 10328 | 38254 | 575510.2 | 6178161.8 | 1D39 | 1D | po | 1649 | 1D3901po2 | 10 | 39.2281 | 0.0271 | 0.0001 | 0.0001 | 0.0018 | 0.0001 | 60.602 | 0.0364 | 0.5525 | 0.0001 | 0.0152 | 0.0002 | 0.0133 | 0.0001 | 0.0001 | 100.4772 | 39.04179 | 0.02697129 | 9.952507e-05 | 9.952507e-05 | 0.001791451 | 9.952507e-05 | 60.31418 | 0.03622712 | 0.549876 | 9.952507e-05 | 0.01512781 | 0.0001990501 | 0.01323683 | 9.952507e-05 | 9.952507e-05 | 100 | 52.742 | 0.026 | 0.0001 | 0.0001 | 0.0015 | 0.0001 | 46.7804 | 0.0266 | 0.4057 | 0.0001 | 0.01 | 0.0001 | 0.0073 | 0 | 0 | 100 | 15.17857 | 47.258 | 0.8960221 | mono
JL99-1D-39 | massive barren sulfides | 75 | Massive | Remobilized sulfides in metasediments. | BMS-SED | Strongly |  |  |  | 2700 | 10328 | 38254 | 575510.2 | 6178161.8 | 1D39 | 1D | po | 1651 | 1D3901po3 | 12 | 39.2367 | 0.0001 | 0.0001 | 0.0001 | 0.0033 | 0.0001 | 60.7252 | 0.0462 | 0.5432 | 0.0001 | 0.0001 | 0.0002 | 0.0002 | 0.0001 | 0.0001 | 100.5558 | 39.01983 | 9.944727e-05 | 9.944727e-05 | 9.944727e-05 | 0.00328176 | 9.944727e-05 | 60.38955 | 0.04594464 | 0.5401976 | 9.944727e-05 | 9.944727e-05 | 0.0001988945 | 0.0001988945 | 9.944727e-05 | 9.944727e-05 | 100 | 52.7191 | 0.0001 | 0.0001 | 0.0001 | 0.0028 | 0.0001 | 46.8449 | 0.0338 | 0.3986 | 0.0001 | 0.0001 | 0.0001 | 0.0001 | 0 | 0 | 100 | 11.75758 | 47.2809 | 0.8968457 | mono
JL98-BT-01 | serpentinized peridotite | 3 | Diss | Magmatic sulfides in um. | DS-U | Moderately |  |  | 8250 N to 8400 N | 1500 | 6715 | 8356 | 567113.5 | 6172706.9 | bt01 | BT | pn | 39 | bt0101pn1 | 2 | 33.4424 | 0.0001 | 0.01 | 0.0004 | 0.0817 | 0.0416 | 27.9529 | 2.8135 | 35.3948 | 0.0352 | 0.0001 | 0.0017 | 0.0002 | 0.0283 | 0.0001 | 99.803 | 33.50841 | 0.0001001974 | 0.01001974 | 0.0004007896 | 0.08186127 | 0.04168211 | 28.00808 | 2.819054 | 35.46467 | 0.03526948 | 0.0001001974 | 0.001703356 | 0.0002003948 | 0.02835586 | 0.0001001974 | 100 | 47.4627 | 0.0001 | 0.0095 | 0.0003 | 0.0715 | 0.0345 | 22.7772 | 2.1725 | 27.4347 | 0.0252 | 0.0001 | 0.001 | 0.0001 | 0.0106 | 0 | 100 | 12.58034
JL98-BT-01 | serpentinized peridotite | 3 | Diss | Magmatic sulfides in um. | DS-U | Moderately |  |  | 8250 N to 8400 N | 1500 | 6715 | 8356 | 567113.5 | 6172706.9 | bt01 | BT | pn | 40 | bt0101pn2 | 3 | 32.6499 | 0.0001 | 0.0193 | 0.0001 | 0.0122 | 0.0051 | 27.8236 | 2.9896 | 36.0093 | 0.0001 | 0.0001 | 0.0003 | 0.0176 | 0.0047 | 0.0001 | 99.5321 | 32.80339 | 0.0001004701 | 0.01939073 | 0.0001004701 | 0.01225735 | 0.005123975 | 27.9544 | 3.003654 | 36.17858 | 0.0001004701 | 0.0001004701 | 0.0003014103 | 0.01768274 | 0.004722095 | 0.0001004701 | 100 | 46.6764 | 0.0001 | 0.0184 | 0.0001 | 0.0107 | 0.0043 | 22.8374 | 2.3253 | 28.1149 | 0.0001 | 0.0001 | 0.0002 | 0.0102 | 0.0018 | 0 | 100 | 12.04486
JL98-BT-01 | serpentinized peridotite | 3 | Diss | Magmatic sulfides in um. | DS-U | Moderately |  |  | 8250 N to 8400 N | 1500 | 6715 | 8356 | 567113.5 | 6172706.9 | bt01 | BT | pn | 43 | bt0102pn1 | 6 | 33.4564 | 0.0001 | 0.0078 | 0.002 | 0.5359 | 0.0227 | 27.8176 | 3.1275 | 34.9798 | 0.0485 | 0.017 | 0.0153 | 0.0376 | 0.0144 | 0.0001 | 100.0827 | 33.42875 | 9.991737e-05 | 0.007793555 | 0.001998347 | 0.5354572 | 0.02268124 | 27.79461 | 3.124916 | 34.9509 | 0.04845992 | 0.01698595 | 0.01528736 | 0.03756893 | 0.0143881 | 9.991737e-05 | 100 | 47.3606 | 0.0001 | 0.0074 | 0.0017 | 0.4678 | 0.0187 | 22.6087 | 2.4087 | 27.0434 | 0.0347 | 0.0118 | 0.0093 | 0.0216 | 0.0054 | 0 | 99.9999 | 11.18459
JL98-BT-01 | serpentinized peridotite | 3 | Diss | Magmatic sulfides in um. | DS-U | Moderately |  |  | 8250 N to 8400 N | 1500 | 6715 | 8356 | 567113.5 | 6172706.9 | bt01 | BT | pn | 44 | bt0102pn2 | 7 | 33.1552 | 0.0001 | 0.0118 | 0.0001 | 0.03 | 0.0002 | 26.8856 | 3.2831 | 35.8865 | 0.003 | 0.0155 | 0.0003 | 0.0223 | 0.0001 | 0.0001 | 99.2939 | 33.39097 | 0.0001007111 | 0.01188391 | 0.0001007111 | 0.03021334 | 0.0002014222 | 27.07679 | 3.306447 | 36.1417 | 0.003021334 | 0.01561022 | 0.0003021334 | 0.02245858 | 0.0001007111 | 0.0001007111 | 100 | 47.3499 | 0.0001 | 0.0113 | 0.0001 | 0.0264 | 0.0002 | 22.0447 | 2.551 | 27.9901 | 0.0022 | 0.0109 | 0.0002 | 0.0129 | 0 | 0 | 100 | 10.93068
JL98-BT-01 | serpentinized peridotite | 3 | Diss | Magmatic sulfides in um. | DS-U | Moderately |  |  | 8250 N to 8400 N | 1500 | 6715 | 8356 | 567113.5 | 6172706.9 | bt01 | BT | po | 41 | bt0101po1 | 4 | 39.7801 | 0.0001 | 0.0178 | 0.0001 | 0.0001 | 0.0055 | 58.9422 | 0.0192 | 0.5156 | 0.0163 | 0.0169 | 0.0439 | 0.0002 | 0.0001 | 0.0001 | 99.3582 | 40.03706 | 0.0001006459 | 0.01791498 | 0.0001006459 | 0.0001006459 | 0.005535527 | 59.32293 | 0.01932402 | 0.5189305 | 0.01640529 | 0.01700916 | 0.04418357 | 0.0002012919 | 0.0001006459 | 0.0001006459 | 100 | 53.783 | 0.0001 | 0.0161 | 0.0001 | 0.0001 | 0.0043 | 45.7535 | 0.0141 | 0.3807 | 0.0111 | 0.0112 | 0.0254 | 0.0001 | 0 | 0 | 99.9998 | 26.85417 | 46.2168 | 0.8593199 | mono
JL98-BT-01 | serpentinized peridotite | 3 | Diss | Magmatic sulfides in um. | DS-U | Moderately |  |  | 8250 N to 8400 N | 1500 | 6715 | 8356 | 567113.5 | 6172706.9 | bt01 | BT | po | 42 | bt0101po2 | 5 | 39.5119 | 0.0001 | 0.018 | 0.0116 | 0.0054 | 0.0001 | 57.9683 | 0.0399 | 0.5451 | 0.0188 | 0.0001 | 0.0002 | 0.0198 | 0.0001 | 0.0001 | 98.1395 | 40.26096 | 0.0001018958 | 0.01834124 | 0.01181991 | 0.005502372 | 0.0001018958 | 59.06725 | 0.04065641 | 0.5554338 | 0.0191564 | 0.0001018958 | 0.0002037915 | 0.02017536 | 0.0001018958 | 0.0001018958 | 100 | 54.012 | 0.0001 | 0.0165 | 0.01 | 0.0046 | 0.0001 | 45.4958 | 0.0297 | 0.407 | 0.013 | 0.0001 | 0.0001 | 0.011 | 0 | 0 | 100 | 13.66165 | 45.988 | 0.8514404
JL98-BT-01 | serpentinized peridotite | 3 | Diss | Magmatic sulfides in um. | DS-U | Moderately |  |  | 8250 N to 8400 N | 1500 | 6715 | 8356 | 567113.5 | 6172706.9 | bt01 | BT | po | 45 | bt0102po1 | 8 | 39.8021 | 0.0001 | 0.0116 | 0.0001 | 0.2192 | 0.0001 | 59.0121 | 0.0641 | 0.4655 | 0.0132 | 0.0001 | 0.0002 | 0.0002 | 0.0682 | 0.0001 | 99.6569 | 39.93913 | 0.0001003443 | 0.01163994 | 0.0001003443 | 0.2199547 | 0.0001003443 | 59.21527 | 0.06432068 | 0.4671026 | 0.01324545 | 0.0001003443 | 0.0002006886 | 0.0002006886 | 0.0684348 | 0.0001003443 | 100 | 53.6847 | 0.0001 | 0.0104 | 0.0001 | 0.1823 | 0.0001 | 45.6987 | 0.0471 | 0.3429 | 0.009 | 0.0001 | 0.0001 | 0.0001 | 0.0242 | 0 | 99.9999 | 7.26209 | 46.3152 | 0.8627263 | mono
JL98-BT-01 | serpentinized peridotite | 3 | Diss | Magmatic sulfides in um. | DS-U | Moderately |  |  | 8250 N to 8400 N | 1500 | 6715 | 8356 | 567113.5 | 6172706.9 | bt01 | BT | po | 46 | bt0102po2 | 9 | 39.8024 | 0.0001 | 0.014 | 0.0049 | 0.0283 | 0.0001 | 59.0864 | 0.0638 | 0.5344 | 0.0001 | 0.0001 | 0.0002 | 0.0002 | 0.045 | 0.0001 | 99.5801 | 39.97024 | 0.0001004217 | 0.01405903 | 0.004920662 | 0.02841933 | 0.0001004217 | 59.33555 | 0.06406903 | 0.5366534 | 0.0001004217 | 0.0001004217 | 0.0002008433 | 0.0002008433 | 0.04518975 | 0.0001004217 | 100 | 53.718 | 0.0001 | 0.0127 | 0.0042 | 0.0236 | 0.0001 | 45.7842 | 0.0469 | 0.3939 | 0.0001 | 0.0001 | 0.0001 | 0.0001 | 0.016 | 0 | 100.0001 | 8.376176 | 46.2821 | 0.8615753 | mono
JL98-BT-02 | MS vein in serpentinite | 80 | Massive | Remobilized sulfides in um. | MS-UB | Strongly |  |  | 8250 N to 8400 N | 1500 | 6855 | 8392 | 567155.3 | 6172693.3 | bt02 | BT | cp | 49 | bt0201cp2 | 20 | 34.778 | 0.0001 | 0.0138 | 0.0053 | 0.0248 | 0.0059 | 30.0505 | 0.0187 | 0.0001 | 34.5942 | 0.0183 | 0.0068 | 0.0003 | 0.0133 | 0.0001 | 99.5302 | 34.94216 | 0.000100472 | 0.01386514 | 0.005325017 | 0.02491706 | 0.005927849 | 30.19234 | 0.01878827 | 0.000100472 | 34.75749 | 0.01838638 | 0.006832097 | 0.0003014161 | 0.01336278 | 0.000100472 | 100 | 50.0075 | 0.0001 | 0.0132 | 0.0048 | 0.022 | 0.005 | 24.8085 | 0.0147 | 0.0001 | 25.1018 | 0.0129 | 0.0042 | 0.0001 | 0.005 | 0 | 99.9999 | 0.005347594
JL98-BT-02 | MS vein in serpentinite | 80 | Massive | Remobilized sulfides in um. | MS-UB | Strongly |  |  | 8250 N to 8400 N | 1500 | 6855 | 8392 | 567155.3 | 6172693.3 | bt02 | BT | cp | 50 | bt0201cp3 | 21 | 34.8508 | 0.0001 | 0.0045 | 0.0001 | 0.038 | 0.0001 | 29.4997 | 0.0164 | 0.0105 | 34.0156 | 0.0001 | 0.0238 | 0.0002 | 0.0001 | 0.0001 | 98.4601 | 35.39586 | 0.000101564 | 0.004570379 | 0.000101564 | 0.03859431 | 0.000101564 | 29.96107 | 0.01665649 | 0.01066422 | 34.5476 | 0.000101564 | 0.02417223 | 0.000203128 | 0.000101564 | 0.000101564 | 100 | 50.505 | 0.0001 | 0.0043 | 0.0001 | 0.0339 | 0.0001 | 24.5447 | 0.0129 | 0.0083 | 24.8754 | 0.0001 | 0.0147 | 0.0001 | 0 | 0 | 99.9997 | 0.6402439
JL98-BT-02 | MS vein in serpentinite | 80 | Massive | Remobilized sulfides in um. | MS-UB | Strongly |  |  | 8250 N to 8400 N | 1500 | 6855 | 8392 | 567155.3 | 6172693.3 | bt02 | BT | pn | 47 | bt0201pn1 | 18 | 33.078 | 0.0001 | 0.006 | 0.005 | 0.0061 | 0.0097 | 30.1212 | 1.5497 | 34.495 | 0.0237 | 0.0089 | 0.0003 | 0.0002 | 0.0001 | 0.0001 | 99.3041 | 33.3098 | 0.0001007008 | 0.006042047 | 0.005035039 | 0.006142747 | 0.009767975 | 30.33228 | 1.56056 | 34.73673 | 0.02386608 | 0.008962369 | 0.0003021023 | 0.0002014016 | 0.0001007008 | 0.0001007008 | 100 | 47.1954 | 0.0001 | 0.0057 | 0.0045 | 0.0054 | 0.0081 | 24.6746 | 1.203 | 26.8795 | 0.017 | 0.0062 | 0.0002 | 0.0001 | 0 | 0 | 99.9998 | 22.25915
JL98-BT-02 | MS vein in serpentinite | 80 | Massive | Remobilized sulfides in um. | MS-UB | Strongly |  |  | 8250 N to 8400 N | 1500 | 6855 | 8392 | 567155.3 | 6172693.3 | bt02 | BT | pn | 53 | bt0201pn2 | 24 | 33.2438 | 0.0001 | 0.004 | 0.0053 | 0.0473 | 0.0001 | 29.8787 | 1.4855 | 33.8824 | 0.0001 | 0.0222 | 0.0003 | 0.0348 | 0.0045 | 0.0001 | 98.6092 | 33.71268 | 0.0001014104 | 0.004056417 | 0.005374752 | 0.04796713 | 0.0001014104 | 30.30011 | 1.506452 | 34.36028 | 0.0001014104 | 0.02251311 | 0.0003042312 | 0.03529082 | 0.004563469 | 0.0001014104 | 100 | 47.6457 | 0.0001 | 0.0038 | 0.0048 | 0.0418 | 0.0001 | 24.5863 | 1.1583 | 26.5212 | 0.0001 | 0.0156 | 0.0002 | 0.0202 | 0.0017 | 0 | 99.9999 | 22.80875
JL98-BT-02 | MS vein in serpentinite | 80 | Massive | Remobilized sulfides in um. | MS-UB | Strongly |  |  | 8250 N to 8400 N | 1500 | 6855 | 8392 | 567155.3 | 6172693.3 | bt02 | BT | pn | 56 | bt0202pn1 | 27 | 33.0592 | 0.0001 | 0.0058 | 0.0004 | 0.0258 | 0.043 | 30.4054 | 1.312 | 34.277 | 0.0224 | 0.0001 | 0.0003 | 0.0584 | 0.0001 | 0.0001 | 99.2101 | 33.32241 | 0.0001007962 | 0.005846179 | 0.0004031848 | 0.02600542 | 0.04334236 | 30.64748 | 1.322446 | 34.54991 | 0.02257835 | 0.0001007962 | 0.0003023886 | 0.05886497 | 0.0001007962 | 0.0001007962 | 100 | 47.2068 | 0.0001 | 0.0056 | 0.0003 | 0.0227 | 0.0358 | 24.9276 | 1.0193 | 26.7314 | 0.0162 | 0.0001 | 0.0002 | 0.0338 | 0 | 0 | 99.9999 | 26.12576
JL98-BT-02 | MS vein in serpentinite | 80 | Massive | Remobilized sulfides in um. | MS-UB | Strongly |  |  | 8250 N to 8400 N | 1500 | 6855 | 8392 | 567155.3 | 6172693.3 | bt02 | BT | pn | 58 | bt0202pn3 | 29 | 33.708 | 0.0001 | 0.009 | 0.0062 | 0.0068 | 0.0001 | 30.5691 | 1.5269 | 32.4595 | 0.0207 | 0.0001 | 0.0003 | 0.0199 | 0.0001 | 0.0001 | 98.3269 | 34.28156 | 0.0001017016 | 0.009153141 | 0.006305497 | 0.006915707 | 0.0001017016 | 31.08925 | 1.552881 | 33.01182 | 0.02105222 | 0.0001017016 | 0.0003051047 | 0.02023861 | 0.0001017016 | 0.0001017016 | 100 | 48.2575 | 0.0001 | 0.0086 | 0.0056 | 0.006 | 0.0001 | 25.1265 | 1.1893 | 25.3792 | 0.0149 | 0.0001 | 0.0002 | 0.0116 | 0 | 0 | 99.9997 | 21.25843
JL98-BT-02 | MS vein in serpentinite | 80 | Massive | Remobilized sulfides in um. | MS-UB | Strongly |  |  | 8250 N to 8400 N | 1500 | 6855 | 8392 | 567155.3 | 6172693.3 | bt02 | BT | pn | 66 | bt0203pn1 | 37 | 33.2148 | 0.0081 | 0.0055 | 0.0041 | 0.0001 | 0.0058 | 31.5492 | 1.4433 | 33.151 | 0.068 | 0.0369 | 0.0017 | 0.0508 | 0.0001 | 0.0001 | 99.5395 | 33.36846 | 0.008137473 | 0.005525445 | 0.004118968 | 0.0001004626 | 0.005826833 | 31.69516 | 1.449977 | 33.30437 | 0.06831459 | 0.03707071 | 0.001707865 | 0.05103502 | 0.0001004626 | 0.0001004626 | 100 | 47.2417 | 0.0082 | 0.0052 | 0.0037 | 0.0001 | 0.0048 | 25.7633 | 1.1169 | 25.7512 | 0.0488 | 0.0258 | 0.001 | 0.0294 | 0 | 0 | 100.0001 | 22.96889
JL98-BT-02 | MS vein in serpentinite | 80 | Massive | Remobilized sulfides in um. | MS-UB | Strongly |  |  | 8250 N to 8400 N | 1500 | 6855 | 8392 | 567155.3 | 6172693.3 | bt02 | BT | pn | 67 | bt0203pn2 | 38 | 33.3562 | 0.0174 | 0.0145 | 0.0001 | 0.0107 | 0.0001 | 31.3115 | 1.3652 | 33.5434 | 0.0553 | 0.0325 | 0.0003 | 0.0348 | 0.0001 | 0.0001 | 99.7422 | 33.44241 | 0.01744497 | 0.01453748 | 0.0001002585 | 0.01072766 | 0.0001002585 | 31.39243 | 1.368729 | 33.6301 | 0.05544293 | 0.032584 | 0.0003007754 | 0.03488995 | 0.0001002585 | 0.0001002585 | 100 | 47.3255 | 0.0176 | 0.0137 | 0.0001 | 0.0094 | 0.0001 | 25.5059 | 1.0538 | 25.9915 | 0.0396 | 0.0226 | 0.0002 | 0.02 | 0 | 0 | 100 | 24.57032
JL98-BT-02 | MS vein in serpentinite | 80 | Massive | Remobilized sulfides in um. | MS-UB | Strongly |  |  | 8250 N to 8400 N | 1500 | 6855 | 8392 | 567155.3 | 6172693.3 | bt02 | BT | pn | 68 | bt0203pn3 | 39 | 33.0963 | 0.0001 | 0.0123 | 0.0001 | 0.0001 | 0.0172 | 32.1108 | 1.5314 | 32.8776 | 0.0001 | 0.0295 | 0.0003 | 0.0181 | 0.0001 | 0.0001 | 99.6941 | 33.19785 | 0.0001003068 | 0.01233774 | 0.0001003068 | 0.0001003068 | 0.01725278 | 32.20933 | 1.536099 | 32.97848 | 0.0001003068 | 0.02959052 | 0.0003009205 | 0.01815554 | 0.0001003068 | 0.0001003068 | 100 | 47.0372 | 0.0001 | 0.0117 | 0.0001 | 0.0001 | 0.0142 | 26.2018 | 1.1842 | 25.5192 | 0.0001 | 0.0206 | 0.0002 | 0.0104 | 0 | 0 | 99.9999 | 21.46898
JL98-BT-02 | MS vein in serpentinite | 80 | Massive | Remobilized sulfides in um. | MS-UB | Strongly |  |  | 8250 N to 8400 N | 1500 | 6855 | 8392 | 567155.3 | 6172693.3 | bt02 | BT | po | 51 | bt0201po1 | 22 | 39.0478 | 0.0001 | 0.0036 | 0.0058 | 0.0007 | 0.0001 | 59.0567 | 0.0067 | 0.2852 | 0.0006 | 0.058 | 0.0002 | 0.0002 | 0.0001 | 0.0022 | 98.468 | 39.65532 | 0.0001015558 | 0.00365601 | 0.005890238 | 0.0007108908 | 0.0001015558 | 59.97553 | 0.006804241 | 0.2896372 | 0.000609335 | 0.05890238 | 0.0002031117 | 0.0002031117 | 0.0001015558 | 0.002234228 | 100 | 53.3803 | 0.0001 | 0.0033 | 0.005 | 0.0006 | 0.0001 | 46.3523 | 0.005 | 0.2129 | 0.0004 | 0.0389 | 0.0001 | 0.0001 | 0 | 0.0007 | 99.9998 | 42.56716 | 46.6195 | 0.8733465 | mono
JL98-BT-02 | MS vein in serpentinite | 80 | Massive | Remobilized sulfides in um. | MS-UB | Strongly |  |  | 8250 N to 8400 N | 1500 | 6855 | 8392 | 567155.3 | 6172693.3 | bt02 | BT | po | 52 | bt0201po2 | 23 | 39.6862 | 0.0001 | 0.0001 | 0.0026 | 0.0001 | 0.0294 | 59.1444 | 0.0406 | 0.2705 | 0.0038 | 0.0001 | 0.0037 | 0.0002 | 0.0041 | 0.0001 | 99.186 | 40.0119 | 0.0001008207 | 0.0001008207 | 0.002621338 | 0.0001008207 | 0.02964128 | 59.62979 | 0.0409332 | 0.2727199 | 0.003831186 | 0.0001008207 | 0.003730365 | 0.0002016414 | 0.004133648 | 0.0001008207 | 100 | 53.7485 | 0.0001 | 0.0001 | 0.0022 | 0.0001 | 0.0232 | 45.9894 | 0.0299 | 0.2001 | 0.0026 | 0.0001 | 0.0021 | 0.0001 | 0.0015 | 0 | 100 | 6.662562 | 46.2515 | 0.860517 | mono
JL98-BT-02 | MS vein in serpentinite | 80 | Massive | Remobilized sulfides in um. | MS-UB | Strongly |  |  | 8250 N to 8400 N | 1500 | 6855 | 8392 | 567155.3 | 6172693.3 | bt02 | BT | po | 54 | bt0201po3 | 25 | 39.3989 | 0.0125 | 0.0001 | 0.0001 | 0.031 | 0.0001 | 59.1839 | 0.0524 | 0.2622 | 0.0001 | 0.0411 | 0.0359 | 0.0129 | 0.0001 | 0.0001 | 99.0314 | 39.78425 | 0.01262226 | 0.0001009781 | 0.0001009781 | 0.0313032 | 0.0001009781 | 59.76276 | 0.05291251 | 0.2647645 | 0.0001009781 | 0.04150199 | 0.03625113 | 0.01302617 | 0.0001009781 | 0.0001009781 | 100 | 53.5169 | 0.0121 | 0.0001 | 0.0001 | 0.0259 | 0.0001 | 46.156 | 0.0387 | 0.1945 | 0.0001 | 0.0274 | 0.0209 | 0.0071 | 0 | 0 | 99.9999 | 5.003817 | 46.483 | 0.8685668 | mono
JL98-BT-02 | MS vein in serpentinite | 80 | Massive | Remobilized sulfides in um. | MS-UB | Strongly |  |  | 8250 N to 8400 N | 1500 | 6855 | 8392 | 567155.3 | 6172693.3 | bt02 | BT | po | 59 | bt0202po1 | 30 | 39.7969 | 0.0001 | 0.0001 | 0.0028 | 0.0155 | 0.0001 | 59.9828 | 0.0406 | 0.3199 | 0.0001 | 0.0001 | 0.0139 | 0.0002 | 0.0001 | 0.0001 | 100.1733 | 39.72805 | 9.9827e-05 | 9.9827e-05 | 0.002795156 | 0.01547318 | 9.9827e-05 | 59.87903 | 0.04052976 | 0.3193466 | 9.9827e-05 | 9.9827e-05 | 0.01387595 | 0.000199654 | 9.9827e-05 | 9.9827e-05 | 100 | 53.4545 | 0.0001 | 0.0001 | 0.0024 | 0.0128 | 0.0001 | 46.2573 | 0.0297 | 0.2347 | 0.0001 | 0.0001 | 0.008 | 0.0001 | 0 | 0 | 100 | 7.87931 | 46.5455 | 0.8707499 | mono
JL98-BT-02 | MS vein in serpentinite | 80 | Massive | Remobilized sulfides in um. | MS-UB | Strongly |  |  | 8250 N to 8400 N | 1500 | 6855 | 8392 | 567155.3 | 6172693.3 | bt02 | BT | po | 60 | bt0202po2 | 31 | 39.476 | 0.0161 | 0.0001 | 0.0001 | 0.0079 | 0.0095 | 59.1251 | 0.0235 | 0.2324 | 0.0001 | 0.0066 | 0.0015 | 0.0002 | 0.0001 | 0.0229 | 98.9221 | 39.90615 | 0.01627543 | 0.0001010896 | 0.0001010896 | 0.007986082 | 0.009603516 | 59.76935 | 0.02375607 | 0.2349323 | 0.0001010896 | 0.006671917 | 0.001516345 | 0.0002021793 | 0.0001010896 | 0.02314953 | 100 | 53.6405 | 0.0156 | 0.0001 | 0.0001 | 0.0066 | 0.0076 | 46.1263 | 0.0174 | 0.1725 | 0.0001 | 0.0044 | 0.0009 | 0.0001 | 0 | 0.0078 | 100 | 9.889362 | 46.3595 | 0.864263 | mono
JL98-BT-02 | MS vein in serpentinite | 80 | Massive | Remobilized sulfides in um. | MS-UB | Strongly |  |  | 8250 N to 8400 N | 1500 | 6855 | 8392 | 567155.3 | 6172693.3 | bt02 | BT | po | 61 | bt0202po3 | 32 | 39.7589 | 0.0001 | 0.0092 | 0.0089 | 0.0473 | 0.0001 | 59.8105 | 0.0509 | 0.2079 | 0.0013 | 0.0001 | 0.0002 | 0.0064 | 0.0001 | 0.0001 | 99.902 | 39.7979 | 0.0001000981 | 0.009209025 | 0.008908731 | 0.0473464 | 0.0001000981 | 59.86917 | 0.05094993 | 0.2081039 | 0.001301275 | 0.0001000981 | 0.0002001962 | 0.006406278 | 0.0001000981 | 0.0001000981 | 100 | 53.5226 | 0.0001 | 0.0083 | 0.0076 | 0.0393 | 0.0001 | 46.2273 | 0.0373 | 0.1528 | 0.0009 | 0.0001 | 0.0001 | 0.0035 | 0 | 0 | 100 | 4.084479 | 46.4774 | 0.8683696 | mono
JL98-BT-02 | MS vein in serpentinite | 80 | Massive | Remobilized sulfides in um. | MS-UB | Strongly |  |  | 8250 N to 8400 N | 1500 | 6855 | 8392 | 567155.3 | 6172693.3 | bt02 | BT | po | 62 | bt0202po4 | 33 | 39.5352 | 0.0029 | 0.003 | 0.0001 | 0.0001 | 0.0256 | 59.912 | 0.0308 | 0.2993 | 0.0001 | 0.0125 | 0.0002 | 0.0117 | 0.0001 | 0.0001 | 99.8337 | 39.60106 | 0.002904831 | 0.003004997 | 0.0001001666 | 0.0001001666 | 0.02564264 | 60.0118 | 0.03085131 | 0.2997986 | 0.0001001666 | 0.01252082 | 0.0002003332 | 0.01171949 | 0.0001001666 | 0.0001001666 | 100 | 53.3225 | 0.0028 | 0.0027 | 0.0001 | 0.0001 | 0.0202 | 46.3936 | 0.0226 | 0.2205 | 0.0001 | 0.0083 | 0.0001 | 0.0064 | 0 | 0 | 100 | 9.717532 | 46.6775 | 0.8753809 | mono
JL98-BT-02 | MS vein in serpentinite | 80 | Massive | Remobilized sulfides in um. | MS-UB | Strongly |  |  | 8250 N to 8400 N | 1500 | 6855 | 8392 | 567155.3 | 6172693.3 | bt02 | BT | po | 69 | bt0203po1 | 40 | 39.511 | 0.0058 | 0.0109 | 0.0001 | 0.0124 | 0.0001 | 59.7473 | 0.0652 | 0.1675 | 0.0232 | 0.0001 | 0.0242 | 0.0002 | 0.0001 | 0.0001 | 99.5682 | 39.68235 | 0.005825153 | 0.01094727 | 0.0001004337 | 0.01245378 | 0.0001004337 | 60.00641 | 0.06548275 | 0.1682264 | 0.02330061 | 0.0001004337 | 0.02430495 | 0.0002008673 | 0.0001004337 | 0.0001004337 | 100 | 53.4057 | 0.0056 | 0.0098 | 0.0001 | 0.0103 | 0.0001 | 46.3666 | 0.0479 | 0.1237 | 0.0158 | 0.0001 | 0.014 | 0.0001 | 0 | 0 | 99.9998 | 2.569018 | 46.5941 | 0.8724556 | mono
JL98-BT-02 | MS vein in serpentinite | 80 | Massive | Remobilized sulfides in um. | MS-UB | Strongly |  |  | 8250 N to 8400 N | 1500 | 6855 | 8392 | 567155.3 | 6172693.3 | bt02 | BT | po | 70 | bt0203po2 | 41 | 39.6801 | 0.018 | 0.0038 | 0.0001 | 0.0106 | 0.0001 | 59.7134 | 0.0559 | 0.1844 | 0.0308 | 0.0169 | 0.0088 | 0.0117 | 0.0001 | 0.0001 | 99.7348 | 39.78561 | 0.01804786 | 0.003810104 | 0.0001002659 | 0.01062819 | 0.0001002659 | 59.87218 | 0.05604864 | 0.1848903 | 0.0308819 | 0.01694494 | 0.0088234 | 0.01173111 | 0.0001002659 | 0.0001002659 | 100 | 53.5136 | 0.0173 | 0.0034 | 0.0001 | 0.0088 | 0.0001 | 46.2361 | 0.041 | 0.1358 | 0.0209 | 0.0112 | 0.0051 | 0.0064 | 0 | 0 | 99.9998 | 3.298748 | 46.4862 | 0.8686801 | mono
JL98-BT-02 | MS vein in serpentinite | 80 | Massive | Remobilized sulfides in um. | MS-UB | Strongly |  |  | 8250 N to 8400 N | 1500 | 6855 | 8392 | 567155.3 | 6172693.3 | bt02 | BT | po | 71 | bt0203po3 | 42 | 39.5201 | 0.0001 | 0.0112 | 0.0072 | 0.0126 | 0.0089 | 60.2703 | 0.0657 | 0.2801 | 0.0169 | 0.0397 | 0.0002 | 0.0002 | 0.0001 | 0.0104 | 100.2437 | 39.42402 | 9.975689e-05 | 0.01117277 | 0.007182496 | 0.01256937 | 0.008878363 | 60.12378 | 0.06554028 | 0.2794191 | 0.01685891 | 0.03960349 | 0.0001995138 | 0.0001995138 | 9.975689e-05 | 0.01037472 | 100 | 53.1411 | 0.0001 | 0.0101 | 0.0061 | 0.0104 | 0.007 | 46.53 | 0.0481 | 0.2057 | 0.0115 | 0.0262 | 0.0001 | 0.0001 | 0 | 0.0035 | 100 | 4.263318 | 46.8589 | 0.8817827 | mono
JL98-BT-02 | MS vein in serpentinite | 80 | Massive | Remobilized sulfides in um. | MS-UB | Strongly |  |  | 8250 N to 8400 N | 1500 | 6855 | 8392 | 567155.3 | 6172693.3 | bt02 | BT | po | 72 | bt0203po4 | 43 | 39.6926 | 0.0001 | 0.0001 | 0.0001 | 0.0001 | 0.0058 | 59.9404 | 0.0378 | 0.1899 | 0.0001 | 0.0228 | 0.0002 | 0.031 | 0.0001 | 0.0001 | 99.9212 | 39.7239 | 0.0001000789 | 0.0001000789 | 0.0001000789 | 0.0001000789 | 0.005804574 | 59.98767 | 0.03782981 | 0.1900498 | 0.0001000789 | 0.02281798 | 0.0002001577 | 0.03102445 | 0.0001000789 | 0.0001000789 | 100 | 53.4518 | 0.0001 | 0.0001 | 0.0001 | 0.0001 | 0.0046 | 46.3436 | 0.0277 | 0.1397 | 0.0001 | 0.015 | 0.0001 | 0.017 | 0 | 0 | 100 | 5.02381 | 46.5482 | 0.8708444 | mono
JL98-BT-03 | serpentinite | 12 | Diss and interstitial | Magmatic sulfides in um. | IS-U | Moderately |  |  | 8250 N to 8400 N | 1500 | 6873 | 8392 | 567160 | 6172690.3 | bt03 | BT | cp | 95 | bt0301cp2 | 11 | 34.9007 | 0.0022 | 0.0112 | 0.0001 | 0.0001 | 0.0001 | 31.1918 | 0.1061 | 0.5861 | 33.3307 | 0.0159 | 0.0003 | 0.0002 | 0.0001 | 0.0001 | 100.1457 | 34.84992 | 0.002196799 | 0.01118371 | 9.985451e-05 | 9.985451e-05 | 9.985451e-05 | 31.14642 | 0.1059456 | 0.5852473 | 33.28221 | 0.01587687 | 0.0002995635 | 0.000199709 | 9.985451e-05 | 9.985451e-05 | 100 | 49.8411 | 0.0022 | 0.0107 | 0.0001 | 0.0001 | 0.0001 | 25.5747 | 0.0825 | 0.4571 | 24.0197 | 0.0111 | 0.0002 | 0.0001 | 0 | 0 | 99.9997 | 5.524034
JL98-BT-03 | serpentinite | 12 | Diss and interstitial | Magmatic sulfides in um. | IS-U | Moderately |  |  | 8250 N to 8400 N | 1500 | 6873 | 8392 | 567160 | 6172690.3 | bt03 | BT | pn | 92 | bt0301pn1 | 8 | 33.4066 | 0.0001 | 0.0182 | 0.0106 | 0.0001 | 0.0001 | 32.6538 | 1.5219 | 33.1846 | 0.0065 | 0.0101 | 0.0003 | 0.0545 | 0.0051 | 0.0001 | 100.8726 | 33.11762 | 9.913495e-05 | 0.01804256 | 0.0105083 | 9.913495e-05 | 9.913495e-05 | 32.37133 | 1.508735 | 32.89754 | 0.006443772 | 0.01001263 | 0.0002974048 | 0.05402855 | 0.005055882 | 9.913495e-05 | 100 | 46.9477 | 0.0001 | 0.0171 | 0.0094 | 0.0001 | 0.0001 | 26.3472 | 1.1637 | 25.4697 | 0.0046 | 0.007 | 0.0002 | 0.0311 | 0.0019 | 0 | 99.9999 | 21.80472
JL98-BT-03 | serpentinite | 12 | Diss and interstitial | Magmatic sulfides in um. | IS-U | Moderately |  |  | 8250 N to 8400 N | 1500 | 6873 | 8392 | 567160 | 6172690.3 | bt03 | BT | pn | 93 | bt0301pn2 | 9 | 33.3265 | 0.0001 | 0.0001 | 0.0001 | 0.0001 | 0.0137 | 32.492 | 1.6137 | 33.6575 | 0.0001 | 0.0319 | 0.0008 | 0.0138 | 0.0099 | 0.0001 | 101.1604 | 32.94422 | 9.885291e-05 | 9.885291e-05 | 9.885291e-05 | 9.885291e-05 | 0.01354285 | 32.11929 | 1.595189 | 33.27142 | 9.885291e-05 | 0.03153408 | 0.0007908233 | 0.0136417 | 0.009786438 | 9.885291e-05 | 100 | 46.7584 | 0.0001 | 0.0001 | 0.0001 | 0.0001 | 0.0112 | 26.1737 | 1.2319 | 25.7903 | 0.0001 | 0.0219 | 0.0005 | 0.0079 | 0.0037 | 0 | 100 | 20.85735
JL98-BT-03 | serpentinite | 12 | Diss and interstitial | Magmatic sulfides in um. | IS-U | Moderately |  |  | 8250 N to 8400 N | 1500 | 6873 | 8392 | 567160 | 6172690.3 | bt03 | BT | pn | 99 | bt0302pn1 | 15 | 33.2139 | 0.0001 | 0.0001 | 0.0001 | 0.0063 | 0.0166 | 32.3422 | 1.6325 | 33.4809 | 0.0277 | 0.0514 | 0.0003 | 0.0237 | 0.0105 | 0.0001 | 100.8064 | 32.94821 | 9.920005e-05 | 9.920005e-05 | 9.920005e-05 | 0.006249603 | 0.01646721 | 32.08348 | 1.619441 | 33.21307 | 0.02747841 | 0.05098883 | 0.0002976002 | 0.02351041 | 0.01041601 | 9.920005e-05 | 100 | 46.7657 | 0.0001 | 0.0001 | 0.0001 | 0.0055 | 0.0136 | 26.1454 | 1.2506 | 25.746 | 0.0197 | 0.0355 | 0.0002 | 0.0135 | 0.0039 | 0 | 99.9999 | 20.50897
JL98-BT-03 | serpentinite | 12 | Diss and interstitial | Magmatic sulfides in um. | IS-U | Moderately |  |  | 8250 N to 8400 N | 1500 | 6873 | 8392 | 567160 | 6172690.3 | bt03 | BT | pn | 100 | bt0302pn2 | 16 | 33.4106 | 0.0001 | 0.0005 | 0.0001 | 0.0005 | 0.0007 | 32.6535 | 1.6089 | 33.3388 | 0.0183 | 0.0001 | 0.0003 | 0.0002 | 0.0001 | 0.0001 | 101.0328 | 33.06906 | 9.897776e-05 | 0.0004948888 | 9.897776e-05 | 0.0004948888 | 0.0006928443 | 32.3197 | 1.592453 | 32.998 | 0.01811293 | 9.897776e-05 | 0.0002969333 | 0.0001979555 | 9.897776e-05 | 9.897776e-05 | 100 | 46.8906 | 0.0001 | 0.0005 | 0.0001 | 0.0005 | 0.0006 | 26.3117 | 1.2286 | 25.554 | 0.013 | 0.0001 | 0.0002 | 0.0001 | 0 | 0 | 100.0001 | 20.72149
JL98-BT-03 | serpentinite | 12 | Diss and interstitial | Magmatic sulfides in um. | IS-U | Moderately |  |  | 8250 N to 8400 N | 1500 | 6873 | 8392 | 567160 | 6172690.3 | bt03 | BT | pn | 103 | bt0303pn1 | 19 | 33.3219 | 0.0022 | 0.0001 | 0.0104 | 0.0099 | 0.0001 | 31.7755 | 1.6873 | 33.5302 | 0.0153 | 0.0001 | 0.0003 | 0.0223 | 0.0163 | 0.0001 | 100.392 | 33.19179 | 0.00219141 | 9.960953e-05 | 0.01035939 | 0.009861344 | 9.960953e-05 | 31.65143 | 1.680712 | 33.39927 | 0.01524026 | 9.960953e-05 | 0.0002988286 | 0.02221293 | 0.01623635 | 9.960953e-05 | 100 | 47.0439 | 0.0022 | 0.0001 | 0.0093 | 0.0086 | 0.0001 | 25.7563 | 1.2961 | 25.8533 | 0.0109 | 0.0001 | 0.0002 | 0.0128 | 0.0061 | 0 | 100 | 19.8721
JL98-BT-03 | serpentinite | 12 | Diss and interstitial | Magmatic sulfides in um. | IS-U | Moderately |  |  | 8250 N to 8400 N | 1500 | 6873 | 8392 | 567160 | 6172690.3 | bt03 | BT | pn | 104 | bt0303pn2 | 20 | 33.433 | 0.0001 | 0.0124 | 0.0066 | 0.0213 | 0.003 | 31.5236 | 1.8908 | 33.5006 | 0.1975 | 0.0001 | 0.0003 | 0.0002 | 0.0001 | 0.0001 | 100.5897 | 33.237 | 9.941376e-05 | 0.01232731 | 0.006561308 | 0.02117513 | 0.002982413 | 31.3388 | 1.879715 | 33.30421 | 0.1963422 | 9.941376e-05 | 0.0002982413 | 0.0001988275 | 9.941376e-05 | 9.941376e-05 | 100 | 47.0992 | 0.0001 | 0.0117 | 0.0059 | 0.0185 | 0.0025 | 25.4972 | 1.4493 | 25.7749 | 0.1404 | 0.0001 | 0.0002 | 0.0001 | 0 | 0 | 100.0001 | 17.71769
JL98-BT-03 | serpentinite | 12 | Diss and interstitial | Magmatic sulfides in um. | IS-U | Moderately |  |  | 8250 N to 8400 N | 1500 | 6873 | 8392 | 567160 | 6172690.3 | bt03 | BT | po | 96 | bt0301po1 | 12 | 39.1289 | 0.0006 | 0.0001 | 0.0103 | 0.006 | 0.0001 | 60.9427 | 0.0695 | 0.1153 | 0.0049 | 0.0338 | 0.0002 | 0.0002 | 0.0544 | 0.0001 | 100.3671 | 38.98578 | 0.0005978055 | 9.963424e-05 | 0.01026233 | 0.005978055 | 9.963424e-05 | 60.7198 | 0.0692458 | 0.1148783 | 0.004882078 | 0.03367637 | 0.0001992685 | 0.0001992685 | 0.05420103 | 9.963424e-05 | 100 | 52.6892 | 0.0006 | 0.0001 | 0.0087 | 0.005 | 0.0001 | 47.1155 | 0.0509 | 0.0848 | 0.0033 | 0.0223 | 0.0001 | 0.0001 | 0.0193 | 0 | 100 | 1.658993 | 47.3108 | 0.8979222 | mono
JL98-BT-03 | serpentinite | 12 | Diss and interstitial | Magmatic sulfides in um. | IS-U | Moderately |  |  | 8250 N to 8400 N | 1500 | 6873 | 8392 | 567160 | 6172690.3 | bt03 | BT | po | 97 | bt0301po2 | 13 | 39.5714 | 0.0001 | 0.0056 | 0.0214 | 0.0001 | 0.0001 | 61.0014 | 0.0524 | 0.1649 | 0.0018 | 0.0619 | 0.0002 | 0.0179 | 0.0001 | 0.0001 | 100.8994 | 39.21867 | 9.910862e-05 | 0.005550083 | 0.02120924 | 9.910862e-05 | 9.910862e-05 | 60.45764 | 0.05193292 | 0.1634301 | 0.001783955 | 0.06134823 | 0.0001982172 | 0.01774044 | 9.910862e-05 | 9.910862e-05 | 100 | 52.9246 | 0.0001 | 0.0051 | 0.018 | 0.0001 | 0.0001 | 46.8417 | 0.0381 | 0.1204 | 0.0012 | 0.0406 | 0.0001 | 0.0097 | 0 | 0 | 99.9998 | 3.146947 | 47.0752 | 0.8894767 | mono
JL98-BT-03 | serpentinite | 12 | Diss and interstitial | Magmatic sulfides in um. | IS-U | Moderately |  |  | 8250 N to 8400 N | 1500 | 6873 | 8392 | 567160 | 6172690.3 | bt03 | BT | po | 98 | bt0301po3 | 14 | 39.3877 | 0.0001 | 0.0087 | 0.0001 | 0.0126 | 0.0001 | 61.0058 | 0.0509 | 0.1647 | 0.0001 | 0.0273 | 0.0002 | 0.0002 | 0.0001 | 0.0001 | 100.6587 | 39.12995 | 9.934561e-05 | 0.008643068 | 9.934561e-05 | 0.01251755 | 9.934561e-05 | 60.60658 | 0.05056692 | 0.1636222 | 9.934561e-05 | 0.02712135 | 0.0001986912 | 0.0001986912 | 9.934561e-05 | 9.934561e-05 | 100 | 52.8277 | 0.0001 | 0.0078 | 0.0001 | 0.0105 | 0.0001 | 46.9776 | 0.0371 | 0.1206 | 0.0001 | 0.018 | 0.0001 | 0.0001 | 0 | 0 | 99.9999 | 3.235756 | 47.1722 | 0.8929444 | mono
JL98-BT-03 | serpentinite | 12 | Diss and interstitial | Magmatic sulfides in um. | IS-U | Moderately |  |  | 8250 N to 8400 N | 1500 | 6873 | 8392 | 567160 | 6172690.3 | bt03 | BT | po | 101 | bt0302po1 | 17 | 39.6667 | 0.0001 | 0.0122 | 0.0048 | 0.0114 | 0.0067 | 61.0999 | 0.053 | 0.1261 | 0.0001 | 0.0101 | 0.0281 | 0.0002 | 0.0001 | 0.0001 | 101.0196 | 39.26634 | 9.899069e-05 | 0.01207686 | 0.004751553 | 0.01128494 | 0.006632376 | 60.48321 | 0.05246507 | 0.1248273 | 9.899069e-05 | 0.00999806 | 0.02781638 | 0.0001979814 | 9.899069e-05 | 9.899069e-05 | 100 | 52.9711 | 0.0001 | 0.0109 | 0.004 | 0.0094 | 0.0052 | 46.8458 | 0.0385 | 0.092 | 0.0001 | 0.0066 | 0.0161 | 0.0001 | 0 | 0 | 99.9999 | 2.379245 | 47.0288 | 0.88782 | mono
JL98-BT-03 | serpentinite | 12 | Diss and interstitial | Magmatic sulfides in um. | IS-U | Moderately |  |  | 8250 N to 8400 N | 1500 | 6873 | 8392 | 567160 | 6172690.3 | bt03 | BT | po | 102 | bt0302po2 | 18 | 39.396 | 0.0001 | 0.0143 | 0.0001 | 0.0204 | 0.0001 | 61.0929 | 0.0524 | 0.1437 | 0.0001 | 0.0014 | 0.0002 | 0.0002 | 0.0001 | 0.0001 | 100.7221 | 39.11356 | 9.928308e-05 | 0.01419748 | 9.928308e-05 | 0.02025375 | 9.928308e-05 | 60.65491 | 0.05202433 | 0.1426698 | 9.928308e-05 | 0.001389963 | 0.0001985662 | 0.0001985662 | 9.928308e-05 | 9.928308e-05 | 100 | 52.808 | 0.0001 | 0.0129 | 0.0001 | 0.0168 | 0.0001 | 47.0171 | 0.0383 | 0.1052 | 0.0001 | 0.0009 | 0.0001 | 0.0001 | 0 | 0 | 99.9998 | 2.742366 | 47.1918 | 0.8936487 | mono
JL98-BT-03 | serpentinite | 12 | Diss and interstitial | Magmatic sulfides in um. | IS-U | Moderately |  |  | 8250 N to 8400 N | 1500 | 6873 | 8392 | 567160 | 6172690.3 | bt03 | BT | po | 105 | bt0303po1 | 21 | 39.497 | 0.0001 | 0.0092 | 0.0021 | 0.0083 | 0.0001 | 60.9558 | 0.0001 | 0.1525 | 0.0158 | 0.0029 | 0.0202 | 0.0002 | 0.0165 | 0.0001 | 100.6809 | 39.22988 | 9.93237e-05 | 0.009137781 | 0.002085798 | 0.008243868 | 9.93237e-05 | 60.54356 | 9.93237e-05 | 0.1514686 | 0.01569315 | 0.002880387 | 0.02006339 | 0.0001986474 | 0.01638841 | 9.93237e-05 | 100 | 52.9361 | 0.0001 | 0.0082 | 0.0017 | 0.0068 | 0.0001 | 46.9051 | 0.0001 | 0.1116 | 0.0107 | 0.0019 | 0.0116 | 0.0001 | 0.0058 | 0 | 99.9999 | 1525 | 47.0638 | 0.8890681 | mono
JL98-BT-03 | serpentinite | 12 | Diss and interstitial | Magmatic sulfides in um. | IS-U | Moderately |  |  | 8250 N to 8400 N | 1500 | 6873 | 8392 | 567160 | 6172690.3 | bt03 | BT | po | 106 | bt0303po2 | 22 | 39.5868 | 0.0001 | 0.0176 | 0.0001 | 0.0084 | 0.0098 | 60.771 | 0.0315 | 0.1375 | 0.0001 | 0.0001 | 0.0002 | 0.0086 | 0.0001 | 0.0001 | 100.572 | 39.36165 | 9.943125e-05 | 0.0174999 | 9.943125e-05 | 0.008352225 | 0.009744263 | 60.42537 | 0.03132084 | 0.136718 | 9.943125e-05 | 9.943125e-05 | 0.0001988625 | 0.008551088 | 9.943125e-05 | 9.943125e-05 | 100 | 53.0678 | 0.0001 | 0.0158 | 0.0001 | 0.007 | 0.0077 | 46.7729 | 0.023 | 0.1006 | 0.0001 | 0.0001 | 0.0001 | 0.0047 | 0 | 0 | 100 | 4.365079 | 46.9322 | 0.8843819 | mono
JL98-BT-05 | Grt-Bt schist | 3 | Diss | Metasediments. | DS-SED | Slightly |  |  | 8250 N to 8400 N | 1500 | 6928 | 8391 | 567173.9 | 6172681.0 | bt05 | BT | po | 13 | bt0501po2 | 13 | 39.0766 | 0.0001 | 0.0141 | 0.0001 | 0.0111 | 0.0557 | 58.8464 | 0.072 | 0.1436 | 0.0001 | 0.0207 | 0.0111 | 0.0029 | 0.0001 | 0.0001 | 98.2547 | 39.77072 | 0.0001017763 | 0.01435046 | 0.0001017763 | 0.01129717 | 0.0566894 | 59.89169 | 0.07327894 | 0.1461508 | 0.0001017763 | 0.02106769 | 0.01129717 | 0.002951513 | 0.0001017763 | 0.0001017763 | 100 | 53.4963 | 0.0001 | 0.0129 | 0.0001 | 0.0093 | 0.0445 | 46.2535 | 0.0536 | 0.1074 | 0.0001 | 0.0139 | 0.0065 | 0.0016 | 0 | 0 | 99.9998 | 1.994444 | 46.5035 | 0.8692844 | mono
JL98-BT-05 | Grt-Bt schist | 3 | Diss | Metasediments. | DS-SED | Slightly |  |  | 8250 N to 8400 N | 1500 | 6928 | 8391 | 567173.9 | 6172681.0 | bt05 | BT | po | 14 | bt0501po3 | 14 | 38.9621 | 0.0001 | 0.0023 | 0.0106 | 0.0001 | 0.1109 | 58.6836 | 0.1273 | 0.1497 | 0.0001 | 0.0015 | 0.017 | 0.0002 | 0.0001 | 0.0001 | 98.0657 | 39.73061 | 0.0001019725 | 0.002345366 | 0.01080908 | 0.0001019725 | 0.1130875 | 59.84111 | 0.1298109 | 0.1526528 | 0.0001019725 | 0.001529587 | 0.01733532 | 0.0002039449 | 0.0001019725 | 0.0001019725 | 100 | 53.4555 | 0.0001 | 0.0021 | 0.0091 | 0.0001 | 0.0888 | 46.2258 | 0.095 | 0.1122 | 0.0001 | 0.001 | 0.01 | 0.0001 | 0 | 0 | 99.9999 | 1.175962 | 46.5444 | 0.870713 | mono
JL98-BT-06 | chlorite schist | tr | Diss | Metasediments. | DS-SED | Strongly |  |  |  | 1400 ramp | 7213 | 7990 | 567181.5 | 6172531.3 | bt06 | BT | po | 73 | bt0601po1 | 7 | 39.5072 | 0.0001 | 0.0005 | 0.0021 | 0.0089 | 0.0104 | 60.3229 | 0.0348 | 0.0177 | 0.0001 | 0.0303 | 0.0002 | 0.0002 | 0.0001 | 0.0001 | 99.9356 | 39.53266 | 0.0001000644 | 0.0005003222 | 0.002101353 | 0.008905735 | 0.0104067 | 60.36177 | 0.03482243 | 0.01771141 | 0.0001000644 | 0.03031953 | 0.0002001289 | 0.0002001289 | 0.0001000644 | 0.0001000644 | 100 | 53.2456 | 0.0001 | 0.0004 | 0.0018 | 0.0074 | 0.0082 | 46.6775 | 0.0255 | 0.013 | 0.0001 | 0.0201 | 0.0001 | 0.0001 | 0 | 0 | 99.9999 | 0.5086207 | 46.7543 | 0.8780876 | mono
JL98-BT-06 | chlorite schist | tr | Diss | Metasediments. | DS-SED | Strongly |  |  |  | 1400 ramp | 7213 | 7990 | 567181.5 | 6172531.3 | bt06 | BT | po | 74 | bt0601po2 | 8 | 39.1123 | 0.0001 | 0.0043 | 0.0001 | 0.0103 | 0.0201 | 60.2186 | 0.0264 | 0.0271 | 0.0001 | 0.0001 | 0.0392 | 0.0083 | 0.0001 | 0.0001 | 99.4672 | 39.32181 | 0.0001005357 | 0.004323033 | 0.0001005357 | 0.01035517 | 0.02020767 | 60.54116 | 0.02654141 | 0.02724516 | 0.0001005357 | 0.0001005357 | 0.03940998 | 0.008344459 | 0.0001005357 | 0.0001005357 | 100 | 53.0288 | 0.0001 | 0.0039 | 0.0001 | 0.0086 | 0.0159 | 46.8756 | 0.0195 | 0.02 | 0.0001 | 0.0001 | 0.0227 | 0.0046 | 0 | 0 | 100 | 1.026515 | 46.9712 | 0.8857677 | mono
JL98-BT-06 | chlorite schist | tr | Diss | Metasediments. | DS-SED | Strongly |  |  |  | 1400 ramp | 7213 | 7990 | 567181.5 | 6172531.3 | bt06 | BT | po | 75 | bt0601po3 | 9 | 39.2431 | 0.0001 | 0.0159 | 0.0001 | 0.0233 | 0.0261 | 60.1445 | 0.0892 | 0.0508 | 0.0001 | 0.0118 | 0.0237 | 0.0002 | 0.0001 | 0.0001 | 99.6291 | 39.38919 | 0.0001003723 | 0.01595919 | 0.0001003723 | 0.02338674 | 0.02619717 | 60.36841 | 0.08953207 | 0.05098912 | 0.0001003723 | 0.01184393 | 0.02378823 | 0.0002007446 | 0.0001003723 | 0.0001003723 | 100 | 53.0977 | 0.0001 | 0.0144 | 0.0001 | 0.0195 | 0.0206 | 46.7225 | 0.0656 | 0.0376 | 0.0001 | 0.0079 | 0.0137 | 0.0001 | 0 | 0 | 99.9999 | 0.5695067 | 46.9022 | 0.8833189 | mono
JL98-BT-06 | chlorite schist | tr | Diss | Metasediments. | DS-SED | Strongly |  |  |  | 1400 ramp | 7213 | 7990 | 567181.5 | 6172531.3 | bt06 | BT | po | 76 | bt0601po4 | 10 | 39.3449 | 0.0001 | 0.0001 | 0.0097 | 0.0092 | 0.006 | 60.1525 | 0.0995 | 0.0116 | 0.0189 | 0.0001 | 0.0002 | 0.0002 | 0.0001 | 0.0122 | 99.6653 | 39.47703 | 0.0001003358 | 0.0001003358 | 0.009732575 | 0.009230896 | 0.006020149 | 60.35451 | 0.09983414 | 0.01163896 | 0.01896347 | 0.0001003358 | 0.0002006716 | 0.0002006716 | 0.0001003358 | 0.01224097 | 100 | 53.1906 | 0.0001 | 0.0001 | 0.0082 | 0.0077 | 0.0047 | 46.6893 | 0.0732 | 0.0086 | 0.0129 | 0.0001 | 0.0001 | 0.0001 | 0 | 0.0041 | 99.9998 | 0.1165829 | 46.8092 | 0.8800277 | mono
JL98-BT-06 | chlorite schist | tr | Diss | Metasediments. | DS-SED | Strongly |  |  |  | 1400 ramp | 7213 | 7990 | 567181.5 | 6172531.3 | bt06 | BT | po | 79 | bt0602po1 | 13 | 39.4286 | 0.0001 | 0.0124 | 0.0001 | 0.0145 | 0.057 | 60.6594 | 0.0886 | 0.0735 | 0.0322 | 0.0044 | 0.0104 | 0.0002 | 0.0001 | 0.0078 | 100.3893 | 39.2757 | 9.961221e-05 | 0.01235191 | 9.961221e-05 | 0.01444377 | 0.05677896 | 60.42417 | 0.08825642 | 0.07321497 | 0.03207513 | 0.004382937 | 0.01035967 | 0.0001992244 | 9.961221e-05 | 0.007769752 | 100 | 52.9815 | 0.0001 | 0.0112 | 0.0001 | 0.012 | 0.0447 | 46.7982 | 0.0648 | 0.054 | 0.0218 | 0.0029 | 0.006 | 0.0001 | 0 | 0.0026 | 100 | 0.8295711 | 47.0185 | 0.8874513 | mono
JL98-BT-06 | chlorite schist | tr | Diss | Metasediments. | DS-SED | Strongly |  |  |  | 1400 ramp | 7213 | 7990 | 567181.5 | 6172531.3 | bt06 | BT | po | 80 | bt0602po2 | 14 | 39.4138 | 0.0001 | 0.0001 | 0.0001 | 0.0001 | 0.0375 | 60.8354 | 0.072 | 0.0901 | 0.0158 | 0.0001 | 0.0133 | 0.0002 | 0.0001 | 0.0001 | 100.4788 | 39.22599 | 9.952348e-05 | 9.952348e-05 | 9.952348e-05 | 9.952348e-05 | 0.03732131 | 60.54551 | 0.07165691 | 0.08967066 | 0.01572471 | 9.952348e-05 | 0.01323662 | 0.000199047 | 9.952348e-05 | 9.952348e-05 | 100 | 52.9284 | 0.0001 | 0.0001 | 0.0001 | 0.0001 | 0.0294 | 46.9045 | 0.0526 | 0.0661 | 0.0107 | 0.0001 | 0.0077 | 0.0001 | 0 | 0 | 100 | 1.251389 | 47.0716 | 0.8893449 | mono
JL98-BT-06 | chlorite schist | tr | Diss | Metasediments. | DS-SED | Strongly |  |  |  | 1400 ramp | 7213 | 7990 | 567181.5 | 6172531.3 | bt06 | BT | po | 82 | bt0602po3 | 16 | 39.2081 | 0.0001 | 0.0005 | 0.0106 | 0.0005 | 0.0161 | 60.9431 | 0.0685 | 0.0824 | 0.0537 | 0.0547 | 0.0002 | 0.0002 | 0.0001 | 0.0001 | 100.4389 | 39.03677 | 9.956302e-05 | 0.0004978151 | 0.01055368 | 0.0004978151 | 0.01602965 | 60.67679 | 0.06820067 | 0.08203993 | 0.05346534 | 0.05446097 | 0.000199126 | 0.000199126 | 9.956302e-05 | 9.956302e-05 | 100 | 52.7337 | 0.0001 | 0.0004 | 0.0089 | 0.0004 | 0.0126 | 47.0603 | 0.0501 | 0.0605 | 0.0364 | 0.0361 | 0.0001 | 0.0001 | 0 | 0 | 99.9997 | 1.20292 | 47.266 | 0.8963149 | mono
JL98-BT-06 | chlorite schist | tr | Diss | Metasediments. | DS-SED | Strongly |  |  |  | 1400 ramp | 7213 | 7990 | 567181.5 | 6172531.3 | bt06 | BT | po | 84 | bt0603po1 | 18 | 39.5173 | 0.0001 | 0.0085 | 0.0001 | 0.0001 | 0.019 | 60.3637 | 0.0507 | 0.0956 | 0.0001 | 0.0104 | 0.0002 | 0.0071 | 0.0001 | 0.0001 | 100.0731 | 39.48843 | 9.992695e-05 | 0.008493791 | 9.992695e-05 | 9.992695e-05 | 0.01898612 | 60.31961 | 0.05066297 | 0.09553017 | 9.992695e-05 | 0.0103924 | 0.0001998539 | 0.007094814 | 9.992695e-05 | 9.992695e-05 | 100 | 53.2009 | 0.0001 | 0.0076 | 0.0001 | 0.0001 | 0.0149 | 46.6579 | 0.0371 | 0.0703 | 0.0001 | 0.0068 | 0.0001 | 0.0039 | 0 | 0 | 99.9999 | 1.885602 | 46.799 | 0.8796656 | mono
JL98-BT-06 | chlorite schist | tr | Diss | Metasediments. | DS-SED | Strongly |  |  |  | 1400 ramp | 7213 | 7990 | 567181.5 | 6172531.3 | bt06 | BT | po | 85 | bt0603po2 | 19 | 39.7055 | 0.0001 | 0.0001 | 0.0051 | 0.0364 | 0.0458 | 60.4779 | 0.0514 | 0.0216 | 0.0001 | 0.0001 | 0.0007 | 0.0002 | 0.0382 | 0.054 | 100.4372 | 39.53266 | 9.95647e-05 | 9.95647e-05 | 0.0050778 | 0.03624155 | 0.04560063 | 60.21464 | 0.05117626 | 0.02150598 | 9.95647e-05 | 9.95647e-05 | 0.0006969529 | 0.0001991294 | 0.03803372 | 0.05376494 | 100 | 53.264 | 0.0001 | 0.0001 | 0.0043 | 0.0301 | 0.0359 | 46.5798 | 0.0375 | 0.0158 | 0.0001 | 0.0001 | 0.0004 | 0.0001 | 0.0135 | 0.0182 | 100 | 0.4202335 | 46.736 | 0.8774407 | mono
JL98-BT-06 | chlorite schist | tr | Diss | Metasediments. | DS-SED | Strongly |  |  |  | 1400 ramp | 7213 | 7990 | 567181.5 | 6172531.3 | bt06 | BT | po | 86 | bt0604po1 | 20 | 39.2311 | 0.0001 | 0.0001 | 0.0001 | 0.0224 | 0.0114 | 60.2777 | 0.0554 | 0.0608 | 0.0019 | 0.0281 | 0.0355 | 0.0002 | 0.0001 | 0.0001 | 99.725 | 39.33928 | 0.0001002758 | 0.0001002758 | 0.0001002758 | 0.02246177 | 0.01143144 | 60.44392 | 0.05555277 | 0.06096766 | 0.001905239 | 0.02817749 | 0.03559789 | 0.0002005515 | 0.0001002758 | 0.0001002758 | 100 | 53.0487 | 0.0001 | 0.0001 | 0.0001 | 0.0187 | 0.009 | 46.797 | 0.0407 | 0.0449 | 0.0013 | 0.0186 | 0.0206 | 0.0001 | 0 | 0 | 99.9999 | 1.097473 | 46.9512 | 0.8850584 | mono
JL98-BT-06 | chlorite schist | tr | Diss | Metasediments. | DS-SED | Strongly |  |  |  | 1400 ramp | 7213 | 7990 | 567181.5 | 6172531.3 | bt06 | BT | po | 87 | bt0604po2 | 21 | 39.5212 | 0.0071 | 0.0244 | 0.0001 | 0.0058 | 0.0101 | 60.6799 | 0.0651 | 0.0205 | 0.0227 | 0.0318 | 0.0002 | 0.0002 | 0.0089 | 0.0001 | 100.3981 | 39.36449 | 0.007071847 | 0.02430325 | 9.960348e-05 | 0.005777002 | 0.01005995 | 60.43929 | 0.06484186 | 0.02041871 | 0.02260999 | 0.03167391 | 0.000199207 | 0.000199207 | 0.00886471 | 9.960348e-05 | 100 | 53.072 | 0.0068 | 0.0219 | 0.0001 | 0.0048 | 0.0079 | 46.7841 | 0.0475 | 0.015 | 0.0154 | 0.0209 | 0.0001 | 0.0001 | 0.0031 | 0 | 99.9997 | 0.3149002 | 46.9277 | 0.8842271 | mono
JL98-BT-06 | chlorite schist | tr | Diss | Metasediments. | DS-SED | Strongly |  |  |  | 1400 ramp | 7213 | 7990 | 567181.5 | 6172531.3 | bt06 | BT | py | 88 | bt0605py1 | 22 | 53.6628 | 0.0001 | 0.0122 | 0.0001 | 0.0174 | 0.0001 | 47.6402 | 0.0634 | 0.005 | 0.0267 | 0.0001 | 0.0002 | 0.0002 | 0.0001 | 0.0001 | 101.4287 | 52.90692 | 9.859142e-05 | 0.01202815 | 9.859142e-05 | 0.01715491 | 9.859142e-05 | 46.96915 | 0.06250696 | 0.004929571 | 0.02632391 | 9.859142e-05 | 0.0001971828 | 0.0001971828 | 9.859142e-05 | 9.859142e-05 | 100 | 66.1809 | 0.0001 | 0.0101 | 0.0001 | 0.0132 | 0.0001 | 33.7327 | 0.0425 | 0.0034 | 0.0166 | 0.0001 | 0.0001 | 0.0001 | 0 | 0 | 100 | 0.07886435
JL98-BT-06 | chlorite schist | tr | Diss | Metasediments. | DS-SED | Strongly |  |  |  | 1400 ramp | 7213 | 7990 | 567181.5 | 6172531.3 | bt06 | BT | py | 89 | bt0605py2 | 23 | 53.7207 | 0.0001 | 0.0099 | 0.0001 | 0.0139 | 0.0057 | 47.3646 | 0.0111 | 0.0001 | 0.0038 | 0.0097 | 0.0002 | 0.0069 | 0.0001 | 0.0001 | 101.147 | 53.11151 | 9.886601e-05 | 0.009787735 | 9.886601e-05 | 0.01374237 | 0.005635362 | 46.82749 | 0.01097413 | 9.886601e-05 | 0.003756908 | 0.009590003 | 0.000197732 | 0.006821754 | 9.886601e-05 | 9.886601e-05 | 100 | 66.3636 | 0.0001 | 0.0082 | 0.0001 | 0.0106 | 0.0041 | 33.5939 | 0.0075 | 0.0001 | 0.0024 | 0.0059 | 0.0001 | 0.0034 | 0 | 0 | 100 | 0.009009009
JL98-BT-08 | MS at contact with serpentinite | 90 | Massive ore; diss and interstitial sulfide in serpentinite | Remobilized sulfides in um. | MS-UB | Strongly |  |  | 785 Draw Point | 1800 | 6864 | 7851 | 567069 | 6172552.7 | bt08 | BT | pn | 2 | bt0800pn2 | 2 | 33.607 | 0.0179 | 0.0001 | 0.0001 | 0.0001 | 0.0323 | 31.5886 | 1.1951 | 33.8089 | 0.0177 | 0.0655 | 0.0162 | 0.0101 | 0.0254 | 0.0001 | 100.3851 | 33.47808 | 0.01783133 | 9.961638e-05 | 9.961638e-05 | 9.961638e-05 | 0.03217609 | 31.46742 | 1.190515 | 33.6792 | 0.0176321 | 0.06524873 | 0.01613785 | 0.01006125 | 0.02530256 | 9.961638e-05 | 100 | 47.3682 | 0.018 | 0.0001 | 0.0001 | 0.0001 | 0.0266 | 25.5626 | 0.9165 | 26.0252 | 0.0126 | 0.0453 | 0.0098 | 0.0058 | 0.0094 | 0 | 100.0003 | 28.2896
JL98-BT-08 | MS at contact with serpentinite | 90 | Massive ore; diss and interstitial sulfide in serpentinite | Remobilized sulfides in um. | MS-UB | Strongly |  |  | 785 Draw Point | 1800 | 6864 | 7851 | 567069 | 6172552.7 | bt08 | BT | pn | 3 | bt0802pn1 | 3 | 33.3974 | 0.0001 | 0.008 | 0.0001 | 0.0001 | 0.0001 | 30.9699 | 1.8758 | 33.8304 | 0.0286 | 0.0819 | 0.0003 | 0.0561 | 0.0001 | 0.0001 | 100.249 | 33.31445 | 9.975162e-05 | 0.007980129 | 9.975162e-05 | 9.975162e-05 | 9.975162e-05 | 30.89298 | 1.871141 | 33.74637 | 0.02852896 | 0.08169658 | 0.0002992549 | 0.05596066 | 9.975162e-05 | 9.975162e-05 | 100 | 47.1992 | 0.0001 | 0.0076 | 0.0001 | 0.0001 | 0.0001 | 25.1293 | 1.4423 | 26.1117 | 0.0204 | 0.0568 | 0.0002 | 0.0322 | 0 | 0 | 100.0001 | 18.03518
JL98-BT-08 | MS at contact with serpentinite | 90 | Massive ore; diss and interstitial sulfide in serpentinite | Remobilized sulfides in um. | MS-UB | Strongly |  |  | 785 Draw Point | 1800 | 6864 | 7851 | 567069 | 6172552.7 | bt08 | BT | pn | 7 | bt0801pn1 | 7 | 33.4055 | 0.0001 | 0.0065 | 0.0001 | 0.0001 | 0.033 | 31.7035 | 1.4763 | 33.4448 | 0.0001 | 0.0625 | 0.0034 | 0.0155 | 0.0001 | 0.0001 | 100.1516 | 33.35493 | 9.984863e-05 | 0.006490161 | 9.984863e-05 | 9.984863e-05 | 0.03295005 | 31.65551 | 1.474065 | 33.39417 | 9.984863e-05 | 0.06240539 | 0.003394853 | 0.01547654 | 9.984863e-05 | 9.984863e-05 | 100 | 47.2236 | 0.0001 | 0.0062 | 0.0001 | 0.0001 | 0.0273 | 25.7315 | 1.1355 | 25.8211 | 0.0001 | 0.0434 | 0.0021 | 0.0089 | 0 | 0 | 100 | 22.65447
JL98-BT-08 | MS at contact with serpentinite | 90 | Massive ore; diss and interstitial sulfide in serpentinite | Remobilized sulfides in um. | MS-UB | Strongly |  |  | 785 Draw Point | 1800 | 6864 | 7851 | 567069 | 6172552.7 | bt08 | BT | pn | 8 | bt0801pn2 | 8 | 33.3338 | 0.0351 | 0.0037 | 0.0099 | 0.0024 | 0.0001 | 31.9222 | 1.4102 | 33.6125 | 0.0329 | 0.0104 | 0.0043 | 0.0635 | 0.0001 | 0.0001 | 100.4412 | 33.18738 | 0.03494582 | 0.003683747 | 0.009856513 | 0.002389458 | 9.956074e-05 | 31.78198 | 1.404006 | 33.46485 | 0.03275548 | 0.01035432 | 0.004281112 | 0.06322107 | 9.956074e-05 | 9.956074e-05 | 100 | 47.0346 | 0.0353 | 0.0035 | 0.0088 | 0.0021 | 0.0001 | 25.8609 | 1.0826 | 25.9024 | 0.0234 | 0.0072 | 0.0026 | 0.0364 | 0 | 0 | 99.9999 | 23.83527
JL98-BT-08 | MS at contact with serpentinite | 90 | Massive ore; diss and interstitial sulfide in serpentinite | Remobilized sulfides in um. | MS-UB | Strongly |  |  | 785 Draw Point | 1800 | 6864 | 7851 | 567069 | 6172552.7 | bt08 | BT | po | 4 | bt0802po1 | 4 | 39.5737 | 0.0001 | 0.0141 | 0.0192 | 0.0027 | 0.0001 | 59.9859 | 0.0409 | 0.1202 | 0.0001 | 0.0001 | 0.0436 | 0.0002 | 0.0001 | 0.0077 | 99.8087 | 39.64955 | 0.0001001917 | 0.01412702 | 0.0192368 | 0.002705175 | 0.0001001917 | 60.10087 | 0.04097839 | 0.1204304 | 0.0001001917 | 0.0001001917 | 0.04368357 | 0.0002003833 | 0.0001001917 | 0.007714758 | 100 | 53.3726 | 0.0001 | 0.0127 | 0.0163 | 0.0023 | 0.0001 | 46.4493 | 0.03 | 0.0885 | 0.0001 | 0.0001 | 0.0252 | 0.0001 | 0 | 0.0026 | 100 | 2.938875 | 46.6274 | 0.8736205 | mono
JL98-BT-08 | MS at contact with serpentinite | 90 | Massive ore; diss and interstitial sulfide in serpentinite | Remobilized sulfides in um. | MS-UB | Strongly |  |  | 785 Draw Point | 1800 | 6864 | 7851 | 567069 | 6172552.7 | bt08 | BT | po | 6 | bt0802po2 | 6 | 39.4222 | 0.0001 | 0.0045 | 0.0072 | 0.0001 | 0.0115 | 59.3372 | 0.042 | 0.1375 | 0.0315 | 0.0415 | 0.0002 | 0.0002 | 0.0001 | 0.0001 | 99.0359 | 39.80597 | 0.0001009735 | 0.004543807 | 0.007270091 | 0.0001009735 | 0.01161195 | 59.91484 | 0.04240886 | 0.1388385 | 0.03180665 | 0.041904 | 0.000201947 | 0.000201947 | 0.0001009735 | 0.0001009735 | 100 | 53.5345 | 0.0001 | 0.0041 | 0.0062 | 0.0001 | 0.0091 | 46.2634 | 0.031 | 0.102 | 0.0216 | 0.0276 | 0.0001 | 0.0001 | 0 | 0 | 99.9999 | 3.27381 | 46.4654 | 0.8679524 | mono
JL98-BT-08 | MS at contact with serpentinite | 90 | Massive ore; diss and interstitial sulfide in serpentinite | Remobilized sulfides in um. | MS-UB | Strongly |  |  | 785 Draw Point | 1800 | 6864 | 7851 | 567069 | 6172552.7 | bt08 | BT | po | 9 | bt0801po1 | 9 | 39.0671 | 0.0001 | 0.0111 | 0.0001 | 0.0209 | 0.0119 | 59.1036 | 0.0487 | 0.1375 | 0.0001 | 0.0001 | 0.0002 | 0.0002 | 0.0176 | 0.0001 | 98.4193 | 39.69455 | 0.0001016061 | 0.01127828 | 0.0001016061 | 0.02123567 | 0.01209112 | 60.05286 | 0.04948216 | 0.1397084 | 0.0001016061 | 0.0001016061 | 0.0002032122 | 0.0002032122 | 0.01788267 | 0.0001016061 | 100 | 53.4179 | 0.0001 | 0.0102 | 0.0001 | 0.0176 | 0.0095 | 46.3989 | 0.0362 | 0.1027 | 0.0001 | 0.0001 | 0.0001 | 0.0001 | 0.0064 | 0 | 100 | 2.823409 | 46.5821 | 0.8720317 | mono
JL98-BT-08 | MS at contact with serpentinite | 90 | Massive ore; diss and interstitial sulfide in serpentinite | Remobilized sulfides in um. | MS-UB | Strongly |  |  | 785 Draw Point | 1800 | 6864 | 7851 | 567069 | 6172552.7 | bt08 | BT | po | 10 | bt0801po2 | 10 | 38.9854 | 0.0001 | 0.0001 | 0.0001 | 0.0158 | 0.0001 | 59.7961 | 0.0194 | 0.2438 | 0.0001 | 0.0304 | 0.0141 | 0.0002 | 0.0238 | 0.0001 | 99.1296 | 39.32771 | 0.000100878 | 0.000100878 | 0.000100878 | 0.01593873 | 0.000100878 | 60.32114 | 0.01957034 | 0.2459407 | 0.000100878 | 0.03066692 | 0.0142238 | 0.0002017561 | 0.02400897 | 0.000100878 | 100 | 53.0429 | 0.0001 | 0.0001 | 0.0001 | 0.0132 | 0.0001 | 46.7107 | 0.0143 | 0.1812 | 0.0001 | 0.0203 | 0.0082 | 0.0001 | 0.0085 | 0 | 99.9999 | 12.56701 | 46.957 | 0.8852646 | mono
JL98-BT-08 | MS at contact with serpentinite | 90 | Massive ore; diss and interstitial sulfide in serpentinite | Remobilized sulfides in um. | MS-UB | Strongly |  |  | 785 Draw Point | 1800 | 6864 | 7851 | 567069 | 6172552.7 | bt08 | BT | po | 11 | bt0801po3 | 11 | 39.022 | 0.0001 | 0.0123 | 0.0001 | 0.0001 | 0.029 | 59.914 | 0.0386 | 0.2834 | 0.0001 | 0.0001 | 0.0126 | 0.0231 | 0.0001 | 0.0001 | 99.3357 | 39.28296 | 0.0001006687 | 0.01238226 | 0.0001006687 | 0.0001006687 | 0.02919394 | 60.31467 | 0.03885813 | 0.2852952 | 0.0001006687 | 0.0001006687 | 0.01268426 | 0.02325448 | 0.0001006687 | 0.0001006687 | 100 | 52.9924 | 0.0001 | 0.0112 | 0.0001 | 0.0001 | 0.023 | 46.7143 | 0.0285 | 0.2102 | 0.0001 | 0.0001 | 0.0073 | 0.0127 | 0 | 0 | 100.0001 | 7.341969 | 47.0077 | 0.8870649 | mono
JL98-BT-09 | serpentinite | tr | Diss | Magmatic sulfides in um. | DS-U | Slightly |  |  | 785 Draw Point | 1800 | 6859 | 7851 | 567067.7 | 6172553.5 | bt09 | BT | pn | 128 | bt0901pn1 | 9 | 32.0617 | 0.0001 | 0.0001 | 0.0131 | 0.0165 | 0.0076 | 19.2462 | 6.8489 | 40.2578 | 0.0256 | 0.0675 | 0.0003 | 0.0345 | 0.0001 | 0.0001 | 98.5801 | 32.5235 | 0.0001014404 | 0.0001014404 | 0.01328869 | 0.01673766 | 0.007709467 | 19.52341 | 6.947548 | 40.83765 | 0.02596873 | 0.06847224 | 0.0003043211 | 0.03499692 | 0.0001014404 | 0.0001014404 | 100 | 46.5285 | 0.0001 | 0.0001 | 0.012 | 0.0148 | 0.0065 | 16.0359 | 5.4077 | 31.9071 | 0.0187 | 0.048 | 0.0002 | 0.0203 | 0 | 0 | 99.9999 | 5.877995
JL98-BT-09 | serpentinite | tr | Diss | Magmatic sulfides in um. | DS-U | Slightly |  |  | 785 Draw Point | 1800 | 6859 | 7851 | 567067.7 | 6172553.5 | bt09 | BT | pn | 129 | bt0901pn2 | 10 | 32.8683 | 0.0001 | 0.0124 | 0.001 | 0.0001 | 0.0001 | 19.3326 | 6.9812 | 40.4209 | 0.0001 | 0.0099 | 0.0048 | 0.016 | 0.0769 | 0.0001 | 99.7245 | 32.9591 | 0.0001002763 | 0.01243426 | 0.001002763 | 0.0001002763 | 0.0001002763 | 19.38601 | 7.000486 | 40.53257 | 0.0001002763 | 0.00992735 | 0.004813261 | 0.0160442 | 0.07711244 | 0.0001002763 | 100 | 47.0322 | 0.0001 | 0.0119 | 0.0009 | 0.0001 | 0.0001 | 15.8828 | 5.4351 | 31.5886 | 0.0001 | 0.0069 | 0.0029 | 0.0093 | 0.029 | 0 | 100 | 5.789964
JL98-BT-09 | serpentinite | tr | Diss | Magmatic sulfides in um. | DS-U | Slightly |  |  | 785 Draw Point | 1800 | 6859 | 7851 | 567067.7 | 6172553.5 | bt09 | BT | pn | 130 | bt0901pn3 | 11 | 33.1471 | 0.019 | 0.0001 | 0.0103 | 0.0153 | 0.0129 | 19.4867 | 7.0702 | 41.3972 | 0.0921 | 0.0001 | 0.0744 | 0.0604 | 0.0001 | 0.0001 | 101.386 | 32.69396 | 0.01874026 | 9.863295e-05 | 0.01015919 | 0.01509084 | 0.01272365 | 19.22031 | 6.973547 | 40.83128 | 0.09084094 | 9.863295e-05 | 0.07338291 | 0.0595743 | 9.863295e-05 | 9.863295e-05 | 100 | 46.7317 | 0.0191 | 0.0001 | 0.0092 | 0.0133 | 0.0106 | 15.7733 | 5.4232 | 31.8744 | 0.0655 | 0.0001 | 0.0449 | 0.0346 | 0 | 0 | 100 | 5.855167
JL98-BT-09 | serpentinite | tr | Diss | Magmatic sulfides in um. | DS-U | Slightly |  |  | 785 Draw Point | 1800 | 6859 | 7851 | 567067.7 | 6172553.5 | bt09 | BT | pn | 131 | bt0901pn4 | 12 | 33.1258 | 0.0183 | 0.0039 | 0.0133 | 0.0001 | 0.0075 | 18.8953 | 6.8237 | 41.293 | 0.0235 | 0.037 | 0.0003 | 0.0252 | 0.0001 | 0.0001 | 100.2671 | 33.03756 | 0.01825125 | 0.003889611 | 0.01326457 | 9.973361e-05 | 0.007480021 | 18.84497 | 6.805522 | 41.183 | 0.0234374 | 0.03690144 | 0.0002992008 | 0.02513287 | 9.973361e-05 | 9.973361e-05 | 100 | 47.1154 | 0.0186 | 0.0037 | 0.0119 | 0.0001 | 0.0062 | 15.4301 | 5.2805 | 32.0759 | 0.0169 | 0.0258 | 0.0002 | 0.0145 | 0 | 0 | 99.9998 | 6.051409
JL98-BT-09 | serpentinite | tr | Diss | Magmatic sulfides in um. | DS-U | Slightly |  |  | 785 Draw Point | 1800 | 6859 | 7851 | 567067.7 | 6172553.5 | bt09 | BT | pn | 132 | bt0901pn5 | 13 | 33.0878 | 0.0001 | 0.0076 | 0.0001 | 0.0045 | 0.0001 | 19.3555 | 6.7445 | 41.4216 | 0.0001 | 0.0001 | 0.0232 | 0.0145 | 0.0459 | 0.0001 | 100.7057 | 32.85594 | 9.929925e-05 | 0.007546743 | 9.929925e-05 | 0.004468466 | 9.929925e-05 | 19.21987 | 6.697238 | 41.13134 | 9.929925e-05 | 9.929925e-05 | 0.02303742 | 0.01439839 | 0.04557835 | 9.929925e-05 | 100 | 46.9142 | 0.0001 | 0.0072 | 0.0001 | 0.004 | 0.0001 | 15.7564 | 5.2029 | 32.0752 | 0.0001 | 0.0001 | 0.0141 | 0.0084 | 0.0171 | 0 | 100 | 6.141538
JL98-BT-10 | MS body between serpentinite and Bt schist | 97 | Massive | Remobilized sulfides in um and metasediments. | MS-SED | Strongly |  |  | 785 Draw Point | 1800 | 6869 | 7852 | 567070.5 | 6172552.2 | bt10 | BT | cp | 1257 | bt1001cp1 | 9 | 34.8937 | 0.0001 | 0.0136 | 0.0001 | 0.0151 | 0.0092 | 31.5724 | 0.0381 | 0.1455 | 34.9643 | 0.0001 | 0.0162 | 0.0264 | 0.0001 | 0.0001 | 101.695 | 34.31211 | 9.833325e-05 | 0.01337332 | 9.833325e-05 | 0.01484832 | 0.009046659 | 31.04617 | 0.03746497 | 0.1430749 | 34.38153 | 9.833325e-05 | 0.01592999 | 0.02595998 | 9.833325e-05 | 9.833325e-05 | 100 | 49.2803 | 0.0001 | 0.0128 | 0.0001 | 0.0132 | 0.0076 | 25.6007 | 0.0293 | 0.1122 | 24.9185 | 0.0001 | 0.0098 | 0.0151 | 0 | 0 | 99.9998 | 3.818898
JL98-BT-10 | MS body between serpentinite and Bt schist | 97 | Massive | Remobilized sulfides in um and metasediments. | MS-SED | Strongly |  |  | 785 Draw Point | 1800 | 6869 | 7852 | 567070.5 | 6172552.2 | bt10 | BT | cp | 1263 | bt1002cp1 | 15 | 34.6969 | 0.0132 | 0.0005 | 0.0001 | 0.0001 | 0.0012 | 30.9789 | 0.0567 | 0.012 | 34.7472 | 0.0042 | 0.0003 | 0.0003 | 0.0882 | 0.0001 | 100.5999 | 34.48999 | 0.01312129 | 0.0004970184 | 9.940368e-05 | 9.940368e-05 | 0.001192844 | 30.79417 | 0.05636189 | 0.01192844 | 34.53999 | 0.004174954 | 0.000298211 | 0.000298211 | 0.08767404 | 9.940368e-05 | 100 | 49.5026 | 0.0134 | 0.0005 | 0.0001 | 0.0001 | 0.001 | 25.3759 | 0.044 | 0.0094 | 25.0166 | 0.003 | 0.0002 | 0.0001 | 0.0331 | 0 | 100 | 0.2116402
JL98-BT-10 | MS body between serpentinite and Bt schist | 97 | Massive | Remobilized sulfides in um and metasediments. | MS-SED | Strongly |  |  | 785 Draw Point | 1800 | 6869 | 7852 | 567070.5 | 6172552.2 | bt10 | BT | cp | 1268 | bt1003cp1 | 20 | 34.7867 | 0.0001 | 0.0001 | 0.0001 | 0.0001 | 0.0298 | 30.6522 | 0.0092 | 0.0246 | 33.9157 | 0.0001 | 0.0003 | 0.0002 | 0.0042 | 0.0001 | 99.4235 | 34.98841 | 0.0001005798 | 0.0001005798 | 0.0001005798 | 0.0001005798 | 0.02997279 | 30.82993 | 0.009253346 | 0.02474264 | 34.11236 | 0.0001005798 | 0.0003017395 | 0.0002011597 | 0.004224353 | 0.0001005798 | 100 | 50.0257 | 0.0001 | 0.0001 | 0.0001 | 0.0001 | 0.025 | 25.3081 | 0.0072 | 0.0194 | 24.6123 | 0.0001 | 0.0002 | 0.0001 | 0.0016 | 0 | 100.0001 | 2.673913
JL98-BT-10 | MS body between serpentinite and Bt schist | 97 | Massive | Remobilized sulfides in um and metasediments. | MS-SED | Strongly |  |  | 785 Draw Point | 1800 | 6869 | 7852 | 567070.5 | 6172552.2 | bt10 | BT | gd | 1272 | bt1004gd2 | 24 | 19.3013 | 0.0056 | 0.0011 | 0.0001 | 0.0015 | 0.0079 | 5.7645 | 19.4081 | 9.5807 | 0.0399 | 0.0001 | 45.1804 | 0.2627 | 0.0001 | 0.0001 | 99.5541 | 19.38775 | 0.005625082 | 0.001104927 | 0.0001004479 | 0.001506718 | 0.007935384 | 5.790319 | 19.49503 | 9.623612 | 0.04007871 | 0.0001004479 | 45.38276 | 0.2638766 | 0.0001004479 | 0.0001004479 | 100 | 33.3496 | 0.007 | 0.0013 | 0.0001 | 0.0016 | 0.0079 | 5.7185 | 18.2451 | 9.0408 | 0.0348 | 0.0001 | 33.4089 | 0.1843 | 0.0001 | 0.0001 | 100.0002 | 0.4936444
JL98-BT-10 | MS body between serpentinite and Bt schist | 97 | Massive | Remobilized sulfides in um and metasediments. | MS-SED | Strongly |  |  | 785 Draw Point | 1800 | 6869 | 7852 | 567070.5 | 6172552.2 | bt10 | BT | gd | 1273 | bt1004gd3 | 25 | 19.2241 | 0.0001 | 0.0144 | 0.0001 | 0.0001 | 0.0144 | 6.2912 | 19.3987 | 9.6175 | 0.0129 | 0.0001 | 45.2717 | 0.2154 | 0.0001 | 0.0001 | 100.0609 | 19.2124 | 9.993914e-05 | 0.01439124 | 9.993914e-05 | 9.993914e-05 | 0.01439124 | 6.287371 | 19.38689 | 9.611647 | 0.01289215 | 9.993914e-05 | 45.24415 | 0.2152689 | 9.993914e-05 | 9.993914e-05 | 100 | 33.0708 | 0.0001 | 0.0166 | 0.0001 | 0.0001 | 0.0145 | 6.2137 | 18.1565 | 9.0358 | 0.0112 | 0.0001 | 33.3299 | 0.1505 | 0.0001 | 0.0001 | 100.0001 | 0.4957806
JL98-BT-10 | MS body between serpentinite and Bt schist | 97 | Massive | Remobilized sulfides in um and metasediments. | MS-SED | Strongly |  |  | 785 Draw Point | 1800 | 6869 | 7852 | 567070.5 | 6172552.2 | bt10 | BT | pn | 1258 | bt1001pn1 | 10 | 33.5898 | 0.0001 | 0.0145 | 0.0001 | 0.0001 | 0.0349 | 30.339 | 1.3394 | 35.3592 | 0.0687 | 0.0001 | 0.0003 | 0.0786 | 0.0001 | 0.0001 | 100.825 | 33.31495 | 9.918175e-05 | 0.01438135 | 9.918175e-05 | 9.918175e-05 | 0.03461443 | 30.09075 | 1.32844 | 35.06987 | 0.06813786 | 9.918175e-05 | 0.0002975453 | 0.07795686 | 9.918175e-05 | 9.918175e-05 | 100 | 47.2128 | 0.0001 | 0.0136 | 0.0001 | 0.0001 | 0.0286 | 24.4833 | 1.0243 | 27.1432 | 0.0487 | 0.0001 | 0.0002 | 0.0448 | 0 | 0 | 99.9999 | 26.39928
JL98-BT-10 | MS body between serpentinite and Bt schist | 97 | Massive | Remobilized sulfides in um and metasediments. | MS-SED | Strongly |  |  | 785 Draw Point | 1800 | 6869 | 7852 | 567070.5 | 6172552.2 | bt10 | BT | pn | 1269 | bt1003pn1 | 21 | 33.3645 | 0.0001 | 0.0086 | 0.0001 | 0.0168 | 0.0001 | 31.4069 | 1.5667 | 34.5082 | 0.0044 | 0.0074 | 0.0003 | 0.0262 | 0.0354 | 0.0001 | 100.9458 | 33.0519 | 9.906306e-05 | 0.008519423 | 9.906306e-05 | 0.01664259 | 9.906306e-05 | 31.11264 | 1.552021 | 34.18488 | 0.004358775 | 0.007330667 | 0.0002971892 | 0.02595452 | 0.03506832 | 9.906306e-05 | 100 | 46.9013 | 0.0001 | 0.0081 | 0.0001 | 0.0145 | 0.0001 | 25.348 | 1.1983 | 26.4929 | 0.0031 | 0.0051 | 0.0002 | 0.015 | 0.0131 | 0 | 99.9999 | 22.02604
JL98-BT-10 | MS body between serpentinite and Bt schist | 97 | Massive | Remobilized sulfides in um and metasediments. | MS-SED | Strongly |  |  | 785 Draw Point | 1800 | 6869 | 7852 | 567070.5 | 6172552.2 | bt10 | BT | po | 1259 | bt1001po1 | 11 | 38.8796 | 0.0166 | 0.0115 | 0.0001 | 0.0118 | 0.0001 | 60.6798 | 0.0629 | 0.4824 | 0.0001 | 0.0506 | 0.0118 | 0.0002 | 0.0001 | 0.0001 | 100.2077 | 38.79901 | 0.01656559 | 0.01147616 | 9.979273e-05 | 0.01177554 | 9.979273e-05 | 60.55403 | 0.06276963 | 0.4814001 | 9.979273e-05 | 0.05049512 | 0.01177554 | 0.0001995855 | 9.979273e-05 | 9.979273e-05 | 100 | 52.4882 | 0.016 | 0.0104 | 0.0001 | 0.0098 | 0.0001 | 47.0329 | 0.0462 | 0.3557 | 0.0001 | 0.0335 | 0.0068 | 0.0001 | 0 | 0 | 99.9999 | 7.669316 | 47.5117 | 0.9051882 | hex
JL98-BT-10 | MS body between serpentinite and Bt schist | 97 | Massive | Remobilized sulfides in um and metasediments. | MS-SED | Strongly |  |  | 785 Draw Point | 1800 | 6869 | 7852 | 567070.5 | 6172552.2 | bt10 | BT | po | 1270 | bt1003po1 | 22 | 38.9547 | 0.0211 | 0.0071 | 0.0099 | 0.0001 | 0.0371 | 61.4495 | 0.0627 | 0.269 | 0.0001 | 0.0001 | 0.0148 | 0.0002 | 0.0001 | 0.0001 | 100.8266 | 38.63534 | 0.02092702 | 0.007041793 | 0.009818837 | 9.918018e-05 | 0.03679585 | 60.94572 | 0.06218597 | 0.2667947 | 9.918018e-05 | 9.918018e-05 | 0.01467867 | 0.0001983604 | 9.918018e-05 | 9.918018e-05 | 100 | 52.3088 | 0.0202 | 0.0063 | 0.0084 | 0.0001 | 0.0291 | 47.3751 | 0.0458 | 0.1973 | 0.0001 | 0.0001 | 0.0085 | 0.0001 | 0 | 0 | 99.9999 | 4.290271 | 47.6911 | 0.9117223 | hex
JL98-BT-11 | pyroxenite (altered to actinolite) | 3 | Diss and interstitial | Magmatic sulfides in um. | DS-U | Slightly |  |  | 785 Draw Point | 1800 | 6849 | 7850 | 567065 | 6172554.9 | bt11 | BT | cp | 111 | bt1101cp1 | 27 | 35.1152 | 0.0001 | 0.0001 | 0.0131 | 0.0001 | 0.0046 | 31.6224 | 0.0036 | 0.0001 | 34.3368 | 0.0001 | 0.0167 | 0.0002 | 0.012 | 0.0308 | 101.1559 | 34.71394 | 9.885731e-05 | 9.885731e-05 | 0.01295031 | 9.885731e-05 | 0.004547436 | 31.26105 | 0.003558863 | 9.885731e-05 | 33.94444 | 9.885731e-05 | 0.01650917 | 0.0001977146 | 0.01186288 | 0.03044805 | 100 | 49.7174 | 0.0001 | 0.0001 | 0.0116 | 0.0001 | 0.0038 | 25.7056 | 0.0028 | 0.0001 | 24.5326 | 0.0001 | 0.0101 | 0.0001 | 0.0045 | 0.0109 | 99.9999 | 0.02777778
JL98-BT-11 | pyroxenite (altered to actinolite) | 3 | Diss and interstitial | Magmatic sulfides in um. | DS-U | Slightly |  |  | 785 Draw Point | 1800 | 6849 | 7850 | 567065 | 6172554.9 | bt11 | BT | cp | 125 | bt1102cp2 | 41 | 35.3158 | 0.0001 | 0.0001 | 0.0057 | 0.0149 | 0.0252 | 31.4254 | 0.0154 | 0.0485 | 33.3448 | 0.0546 | 0.0003 | 0.0002 | 0.0001 | 0.0001 | 100.2512 | 35.22731 | 9.974943e-05 | 9.974943e-05 | 0.005685717 | 0.01486266 | 0.02513686 | 31.34666 | 0.01536141 | 0.04837847 | 33.26125 | 0.05446319 | 0.0002992483 | 0.0001994989 | 9.974943e-05 | 9.974943e-05 | 100 | 50.254 | 0.0001 | 0.0001 | 0.0051 | 0.013 | 0.0209 | 25.6744 | 0.0119 | 0.0377 | 23.9442 | 0.0381 | 0.0002 | 0.0001 | 0 | 0 | 99.9998 | 3.149351
JL98-BT-11 | pyroxenite (altered to actinolite) | 3 | Diss and interstitial | Magmatic sulfides in um. | DS-U | Slightly |  |  | 785 Draw Point | 1800 | 6849 | 7850 | 567065 | 6172554.9 | bt11 | BT | pn | 107 | bt1101pn1 | 23 | 33.5316 | 0.0001 | 0.0197 | 0.0103 | 0.0366 | 0.0266 | 32.7627 | 1.3521 | 32.7926 | 0.0124 | 0.0007 | 0.0058 | 0.0412 | 0.0001 | 0.0001 | 100.5926 | 33.33406 | 9.941089e-05 | 0.01958395 | 0.01023932 | 0.03638439 | 0.0264433 | 32.56969 | 1.344135 | 32.59942 | 0.01232695 | 0.0006958762 | 0.005765832 | 0.04095729 | 9.941089e-05 | 9.941089e-05 | 100 | 47.1806 | 0.0001 | 0.0185 | 0.0091 | 0.0318 | 0.0218 | 26.4671 | 1.0351 | 25.1994 | 0.0088 | 0.0005 | 0.0035 | 0.0236 | 0 | 0 | 99.9999 | 24.25309
JL98-BT-11 | pyroxenite (altered to actinolite) | 3 | Diss and interstitial | Magmatic sulfides in um. | DS-U | Slightly |  |  | 785 Draw Point | 1800 | 6849 | 7850 | 567065 | 6172554.9 | bt11 | BT | pn | 108 | bt1101pn2 | 24 | 33.4819 | 0.0001 | 0.0032 | 0.0001 | 0.0146 | 0.0001 | 32.6803 | 1.3083 | 33.0532 | 0.0318 | 0.0001 | 0.0003 | 0.0002 | 0.0001 | 0.0001 | 100.5744 | 33.29068 | 9.942888e-05 | 0.003181724 | 9.942888e-05 | 0.01451662 | 9.942888e-05 | 32.49366 | 1.300828 | 32.86443 | 0.03161838 | 9.942888e-05 | 0.0002982866 | 0.0001988578 | 9.942888e-05 | 9.942888e-05 | 100 | 47.1335 | 0.0001 | 0.0031 | 0.0001 | 0.0127 | 0.0001 | 26.4133 | 1.0021 | 25.412 | 0.0226 | 0.0001 | 0.0002 | 0.0001 | 0 | 0 | 100 | 25.26424
JL98-BT-11 | pyroxenite (altered to actinolite) | 3 | Diss and interstitial | Magmatic sulfides in um. | DS-U | Slightly |  |  | 785 Draw Point | 1800 | 6849 | 7850 | 567065 | 6172554.9 | bt11 | BT | pn | 115 | bt1101pn3 | 31 | 33.8386 | 0.0001 | 0.0001 | 0.0001 | 0.0001 | 0.0538 | 32.3723 | 1.2185 | 33.1403 | 0.0395 | 0.0253 | 0.0003 | 0.017 | 0.0001 | 0.0001 | 100.7062 | 33.60131 | 9.929875e-05 | 9.929875e-05 | 9.929875e-05 | 9.929875e-05 | 0.05342273 | 32.14529 | 1.209955 | 32.9079 | 0.03922301 | 0.02512258 | 0.0002978963 | 0.01688079 | 9.929875e-05 | 9.929875e-05 | 100 | 47.4873 | 0.0001 | 0.0001 | 0.0001 | 0.0001 | 0.044 | 26.083 | 0.9304 | 25.3997 | 0.0279 | 0.0174 | 0.0002 | 0.0097 | 0 | 0 | 100 | 27.19762
JL98-BT-11 | pyroxenite (altered to actinolite) | 3 | Diss and interstitial | Magmatic sulfides in um. | DS-U | Slightly |  |  | 785 Draw Point | 1800 | 6849 | 7850 | 567065 | 6172554.9 | bt11 | BT | pn | 116 | bt1101pn4 | 32 | 33.5295 | 0.0001 | 0.0031 | 0.0001 | 0.0223 | 0.0359 | 32.9153 | 1.3086 | 32.6776 | 0.0447 | 0.0001 | 0.0003 | 0.0483 | 0.0001 | 0.0001 | 100.5861 | 33.33413 | 9.941732e-05 | 0.003081937 | 9.941732e-05 | 0.02217006 | 0.03569082 | 32.72351 | 1.300975 | 32.48719 | 0.04443954 | 9.941732e-05 | 0.0002982519 | 0.04801856 | 9.941732e-05 | 9.941732e-05 | 100 | 47.1811 | 0.0001 | 0.0029 | 0.0001 | 0.0194 | 0.0295 | 26.5924 | 1.0018 | 25.1129 | 0.0318 | 0.0001 | 0.0002 | 0.0276 | 0 | 0 | 99.9999 | 24.97142
JL98-BT-11 | pyroxenite (altered to actinolite) | 3 | Diss and interstitial | Magmatic sulfides in um. | DS-U | Slightly |  |  | 785 Draw Point | 1800 | 6849 | 7850 | 567065 | 6172554.9 | bt11 | BT | pn | 121 | bt1102pn1 | 37 | 33.4585 | 0.0001 | 0.0001 | 0.0135 | 0.0184 | 0.0002 | 32.4234 | 1.832 | 32.4459 | 0.0012 | 0.0087 | 0.0003 | 0.0359 | 0.0001 | 0.0001 | 100.2384 | 33.37892 | 9.976217e-05 | 9.976217e-05 | 0.01346789 | 0.01835624 | 0.0001995243 | 32.34629 | 1.827643 | 32.36873 | 0.001197146 | 0.008679309 | 0.0002992865 | 0.03581462 | 9.976217e-05 | 9.976217e-05 | 100 | 47.2374 | 0.0001 | 0.0001 | 0.012 | 0.016 | 0.0002 | 26.2818 | 1.4072 | 25.0175 | 0.0008 | 0.006 | 0.0002 | 0.0206 | 0 | 0 | 99.9999 | 17.71064
JL98-BT-11 | pyroxenite (altered to actinolite) | 3 | Diss and interstitial | Magmatic sulfides in um. | DS-U | Slightly |  |  | 785 Draw Point | 1800 | 6849 | 7850 | 567065 | 6172554.9 | bt11 | BT | pn | 122 | bt1102pn2 | 38 | 33.2525 | 0.0001 | 0.0026 | 0.0078 | 0.0001 | 0.0001 | 32.5622 | 1.8563 | 32.1529 | 0.0253 | 0.0001 | 0.0003 | 0.0385 | 0.0448 | 0.0001 | 99.9437 | 33.27123 | 0.0001000563 | 0.002601465 | 0.007804394 | 0.0001000563 | 0.0001000563 | 32.58054 | 1.857346 | 32.17101 | 0.02531425 | 0.0001000563 | 0.000300169 | 0.03852169 | 0.04482524 | 0.0001000563 | 100 | 47.1232 | 0.0001 | 0.0025 | 0.007 | 0.0001 | 0.0001 | 26.4937 | 1.4312 | 24.8849 | 0.0181 | 0.0001 | 0.0002 | 0.0222 | 0.0167 | 0 | 100.0001 | 17.32096
JL98-BT-11 | pyroxenite (altered to actinolite) | 3 | Diss and interstitial | Magmatic sulfides in um. | DS-U | Slightly |  |  | 785 Draw Point | 1800 | 6849 | 7850 | 567065 | 6172554.9 | bt11 | BT | pn | 123 | bt1102pn3 | 39 | 33.3405 | 0.0001 | 0.0026 | 0.0033 | 0.0004 | 0.0112 | 32.8796 | 1.8611 | 32.3713 | 0.0001 | 0.0001 | 0.0003 | 0.0608 | 0.0001 | 0.0001 | 100.5316 | 33.1642 | 9.947121e-05 | 0.002586251 | 0.00328255 | 0.0003978848 | 0.01114078 | 32.70574 | 1.851259 | 32.20012 | 9.947121e-05 | 9.947121e-05 | 0.0002984136 | 0.0604785 | 9.947121e-05 | 9.947121e-05 | 100 | 46.9945 | 0.0001 | 0.0024 | 0.0029 | 0.0003 | 0.0092 | 26.6084 | 1.4272 | 24.9196 | 0.0001 | 0.0001 | 0.0002 | 0.0348 | 0 | 0 | 99.9998 | 17.39364
JL98-BT-11 | pyroxenite (altered to actinolite) | 3 | Diss and interstitial | Magmatic sulfides in um. | DS-U | Slightly |  |  | 785 Draw Point | 1800 | 6849 | 7850 | 567065 | 6172554.9 | bt11 | BT | po | 109 | bt1101po1 | 25 | 38.6244 | 0.0285 | 0.0043 | 0.0007 | 0.0001 | 0.0022 | 62.1765 | 0.0278 | 0.2616 | 0.0182 | 0.0108 | 0.008 | 0.0002 | 0.0184 | 0.0001 | 101.1818 | 38.17327 | 0.02816712 | 0.004249776 | 0.000691824 | 9.8832e-05 | 0.002174304 | 61.45028 | 0.0274753 | 0.2585445 | 0.01798742 | 0.01067386 | 0.00790656 | 0.000197664 | 0.01818509 | 9.8832e-05 | 100 | 51.8251 | 0.0272 | 0.0039 | 0.0006 | 0.0001 | 0.0017 | 47.8986 | 0.0203 | 0.1917 | 0.0123 | 0.0071 | 0.0046 | 0.0001 | 0.0065 | 0 | 99.9998 | 9.410072 | 48.1747 | 0.9295631 | hex
JL98-BT-11 | pyroxenite (altered to actinolite) | 3 | Diss and interstitial | Magmatic sulfides in um. | DS-U | Slightly |  |  | 785 Draw Point | 1800 | 6849 | 7850 | 567065 | 6172554.9 | bt11 | BT | po | 110 | bt1101po2 | 26 | 38.8416 | 0.0013 | 0.0003 | 0.0056 | 0.0001 | 0.0339 | 61.8061 | 0.0438 | 0.224 | 0.0001 | 0.0086 | 0.0181 | 0.0515 | 0.0001 | 0.0001 | 101.0352 | 38.44363 | 0.00128668 | 0.0002969262 | 0.005542623 | 9.897541e-05 | 0.03355266 | 61.17284 | 0.04335123 | 0.2217049 | 9.897541e-05 | 0.008511885 | 0.01791455 | 0.05097233 | 9.897541e-05 | 9.897541e-05 | 100 | 52.1149 | 0.0012 | 0.0003 | 0.0048 | 0.0001 | 0.0265 | 47.6118 | 0.0319 | 0.1641 | 0.0001 | 0.0057 | 0.0104 | 0.028 | 0 | 0 | 99.9998 | 5.114155 | 47.8849 | 0.9188332 | hex
JL98-BT-11 | pyroxenite (altered to actinolite) | 3 | Diss and interstitial | Magmatic sulfides in um. | DS-U | Slightly |  |  | 785 Draw Point | 1800 | 6849 | 7850 | 567065 | 6172554.9 | bt11 | BT | po | 113 | bt1101po3 | 29 | 38.6053 | 0.0001 | 0.0001 | 0.0001 | 0.017 | 0.0001 | 61.5006 | 0.039 | 0.2787 | 0.0128 | 0.0001 | 0.0015 | 0.0002 | 0.0001 | 0.0001 | 100.4558 | 38.43014 | 9.954627e-05 | 9.954627e-05 | 9.954627e-05 | 0.01692287 | 9.954627e-05 | 61.22155 | 0.03882304 | 0.2774354 | 0.01274192 | 9.954627e-05 | 0.001493194 | 0.0001990925 | 9.954627e-05 | 9.954627e-05 | 100 | 52.0942 | 0.0001 | 0.0001 | 0.0001 | 0.0141 | 0.0001 | 47.6475 | 0.0286 | 0.2054 | 0.0087 | 0.0001 | 0.0008 | 0.0001 | 0 | 0 | 99.9999 | 7.146154 | 47.9057 | 0.9195976 | hex
JL98-BT-11 | pyroxenite (altered to actinolite) | 3 | Diss and interstitial | Magmatic sulfides in um. | DS-U | Slightly |  |  | 785 Draw Point | 1800 | 6849 | 7850 | 567065 | 6172554.9 | bt11 | BT | po | 114 | bt1101po4 | 30 | 38.0471 | 0.0001 | 0.0014 | 0.0017 | 0.0035 | 0.0245 | 61.7298 | 0.0375 | 0.2405 | 0.0121 | 0.0029 | 0.0002 | 0.0023 | 0.005 | 0.0001 | 100.1087 | 38.00579 | 9.989142e-05 | 0.00139848 | 0.001698154 | 0.0034962 | 0.0244734 | 61.66277 | 0.03745928 | 0.2402389 | 0.01208686 | 0.002896851 | 0.0001997828 | 0.002297503 | 0.004994571 | 9.989142e-05 | 100 | 51.6461 | 0.0001 | 0.0013 | 0.0015 | 0.0029 | 0.0194 | 48.1092 | 0.0277 | 0.1783 | 0.0083 | 0.0019 | 0.0001 | 0.0013 | 0.0018 | 0 | 99.9999 | 6.413333 | 48.3538 | 0.9362527 | hex
JL98-BT-11 | pyroxenite (altered to actinolite) | 3 | Diss and interstitial | Magmatic sulfides in um. | DS-U | Slightly |  |  | 785 Draw Point | 1800 | 6849 | 7850 | 567065 | 6172554.9 | bt11 | BT | po | 117 | bt1102po1 | 33 | 37.8064 | 0.0001 | 0.0001 | 0.002 | 0.0293 | 0.0001 | 61.1697 | 0.024 | 0.1991 | 0.0001 | 0.0423 | 0.0002 | 0.0319 | 0.0001 | 0.0001 | 99.3055 | 38.0708 | 0.0001006994 | 0.0001006994 | 0.002013987 | 0.02950491 | 0.0001006994 | 61.59749 | 0.02416785 | 0.2004924 | 0.0001006994 | 0.04259583 | 0.0002013987 | 0.03212309 | 0.0001006994 | 0.0001006994 | 100 | 51.7176 | 0.0001 | 0.0001 | 0.0018 | 0.0247 | 0.0001 | 48.0426 | 0.0178 | 0.1488 | 0.0001 | 0.0284 | 0.0001 | 0.0177 | 0 | 0 | 99.9999 | 8.295833 | 48.2823 | 0.9335758 | hex
JL98-BT-11 | pyroxenite (altered to actinolite) | 3 | Diss and interstitial | Magmatic sulfides in um. | DS-U | Slightly |  |  | 785 Draw Point | 1800 | 6849 | 7850 | 567065 | 6172554.9 | bt11 | BT | po | 118 | bt1102po2 | 34 | 38.5142 | 0.0001 | 0.0093 | 0.0001 | 0.0037 | 0.0001 | 61.9351 | 0.0447 | 0.1983 | 0.0304 | 0.0201 | 0.0002 | 0.0075 | 0.0001 | 0.0001 | 100.764 | 38.22218 | 9.924179e-05 | 0.009229487 | 9.924179e-05 | 0.003671946 | 9.924179e-05 | 61.4655 | 0.04436108 | 0.1967965 | 0.0301695 | 0.0199476 | 0.0001984836 | 0.007443134 | 9.924179e-05 | 9.924179e-05 | 100 | 51.8756 | 0.0001 | 0.0084 | 0.0001 | 0.003 | 0.0001 | 47.8958 | 0.0327 | 0.1458 | 0.0207 | 0.0133 | 0.0001 | 0.0041 | 0 | 0 | 99.9998 | 4.436242 | 48.1242 | 0.9276847 | hex
JL98-BT-11 | pyroxenite (altered to actinolite) | 3 | Diss and interstitial | Magmatic sulfides in um. | DS-U | Slightly |  |  | 785 Draw Point | 1800 | 6849 | 7850 | 567065 | 6172554.9 | bt11 | BT | po | 119 | bt1102po3 | 35 | 38.3822 | 0.0001 | 0.0022 | 0.0082 | 0.0058 | 0.0001 | 61.4715 | 0.058 | 0.2274 | 0.0001 | 0.0001 | 0.0014 | 0.0002 | 0.0074 | 0.0001 | 100.1648 | 38.31905 | 9.983547e-05 | 0.00219638 | 0.008186509 | 0.005790457 | 9.983547e-05 | 61.37036 | 0.05790457 | 0.2270259 | 9.983547e-05 | 9.983547e-05 | 0.001397697 | 0.0001996709 | 0.007387825 | 9.983547e-05 | 100 | 51.9771 | 0.0001 | 0.002 | 0.007 | 0.0048 | 0.0001 | 47.7941 | 0.0428 | 0.1682 | 0.0001 | 0.0001 | 0.0008 | 0.0001 | 0.0026 | 0 | 99.9999 | 3.92069 | 48.0228 | 0.9239223 | hex
JL98-BT-11 | pyroxenite (altered to actinolite) | 3 | Diss and interstitial | Magmatic sulfides in um. | DS-U | Slightly |  |  | 785 Draw Point | 1800 | 6849 | 7850 | 567065 | 6172554.9 | bt11 | BT | po | 120 | bt1102po4 | 36 | 38.3128 | 0.0075 | 0.0088 | 0.0001 | 0.0001 | 0.0095 | 61.6604 | 0.0438 | 0.2207 | 0.0001 | 0.0309 | 0.0276 | 0.0002 | 0.0001 | 0.0001 | 100.3227 | 38.18956 | 0.007475875 | 0.008771694 | 9.967834e-05 | 9.967834e-05 | 0.009469442 | 61.46206 | 0.04365911 | 0.2199901 | 9.967834e-05 | 0.03080061 | 0.02751122 | 0.0001993567 | 9.967834e-05 | 9.967834e-05 | 100 | 51.842 | 0.0072 | 0.008 | 0.0001 | 0.0001 | 0.0075 | 47.903 | 0.0322 | 0.1631 | 0.0001 | 0.0205 | 0.016 | 0.0001 | 0 | 0 | 99.9999 | 5.038813 | 48.1579 | 0.928936 | hex
JL98-BT-12 | hbld-bio schist | tr | Diss | Metasediments. | DS-SED | Non |  |  | 785 Draw Point | 1800 | 6905 | 7861 | 567081.2 | 6172548.6 | bt12 | BT | cp | 133 | bt1201cp1 | 14 | 34.5852 | 0.0001 | 0.0068 | 0.0038 | 0.0261 | 0.0001 | 30.7041 | 0.0001 | 0.0001 | 34.3731 | 0.0001 | 0.0003 | 0.0263 | 0.0603 | 0.0001 | 99.7866 | 34.65916 | 0.0001002139 | 0.006814542 | 0.003808127 | 0.02615582 | 0.0001002139 | 30.76976 | 0.0001002139 | 0.0001002139 | 34.44661 | 0.0001002139 | 0.0003006416 | 0.02635624 | 0.06042896 | 0.0001002139 | 100 | 49.6847 | 0.0001 | 0.0066 | 0.0034 | 0.0231 | 0.0001 | 25.3249 | 0.0001 | 0.0001 | 24.9185 | 0.0001 | 0.0002 | 0.0153 | 0.0228 | 0 | 100 | 1
JL98-BT-12 | hbld-bio schist | tr | Diss | Metasediments. | DS-SED | Non |  |  | 785 Draw Point | 1800 | 6905 | 7861 | 567081.2 | 6172548.6 | bt12 | BT | cp | 135 | bt1201cp2 | 16 | 34.9398 | 0.0054 | 0.0054 | 0.0001 | 0.0001 | 0.0155 | 30.7758 | 0.0278 | 0.0345 | 34.1408 | 0.0196 | 0.018 | 0.003 | 0.0342 | 0.0001 | 100.0201 | 34.93278 | 0.005398915 | 0.005398915 | 9.99799e-05 | 9.99799e-05 | 0.01549689 | 30.76962 | 0.02779441 | 0.03449307 | 34.13394 | 0.01959606 | 0.01799638 | 0.002999397 | 0.03419313 | 9.99799e-05 | 100 | 49.974 | 0.0055 | 0.0051 | 0.0001 | 0.0001 | 0.013 | 25.2726 | 0.0217 | 0.027 | 24.6415 | 0.0138 | 0.011 | 0.0017 | 0.0129 | 0 | 100 | 1.241007
JL98-BT-12 | hbld-bio schist | tr | Diss | Metasediments. | DS-SED | Non |  |  | 785 Draw Point | 1800 | 6905 | 7861 | 567081.2 | 6172548.6 | bt12 | BT | cp | 137 | bt1201cp3 | 18 | 35.0332 | 0.0001 | 0.0052 | 0.0043 | 0.0092 | 0.0001 | 31.3609 | 0.0942 | 0.1215 | 33.7571 | 0.0282 | 0.0038 | 0.0002 | 0.0295 | 0.0055 | 100.453 | 34.87522 | 9.954904e-05 | 0.00517655 | 0.004280609 | 0.009158512 | 9.954904e-05 | 31.21948 | 0.0937752 | 0.1209521 | 33.60487 | 0.02807283 | 0.003782864 | 0.0001990981 | 0.02936697 | 0.005475197 | 100 | 49.885 | 0.0001 | 0.0049 | 0.0039 | 0.0081 | 0.0001 | 25.6387 | 0.073 | 0.0945 | 24.2564 | 0.0197 | 0.0023 | 0.0001 | 0.0111 | 0.002 | 99.9999 | 1.289809
JL98-BT-12 | hbld-bio schist | tr | Diss | Metasediments. | DS-SED | Non |  |  | 785 Draw Point | 1800 | 6905 | 7861 | 567081.2 | 6172548.6 | bt12 | BT | cp | 139 | bt1202cp1 | 20 | 35.1283 | 0.0001 | 0.0018 | 0.0001 | 0.0001 | 0.0001 | 30.7417 | 0.0513 | 0.0649 | 34.8197 | 0.0212 | 0.0123 | 0.0248 | 0.0001 | 0.0001 | 100.8666 | 34.82649 | 9.914085e-05 | 0.001784535 | 9.914085e-05 | 9.914085e-05 | 9.914085e-05 | 30.47758 | 0.05085925 | 0.06434241 | 34.52054 | 0.02101786 | 0.01219432 | 0.02458693 | 9.914085e-05 | 9.914085e-05 | 100 | 49.8699 | 0.0001 | 0.0018 | 0.0001 | 0.0001 | 0.0001 | 25.0568 | 0.0396 | 0.0503 | 24.9446 | 0.0148 | 0.0075 | 0.0143 | 0 | 0 | 100 | 1.265107
JL98-BT-12 | hbld-bio schist | tr | Diss | Metasediments. | DS-SED | Non |  |  | 785 Draw Point | 1800 | 6905 | 7861 | 567081.2 | 6172548.6 | bt12 | BT | cp | 141 | bt1202cp2 | 22 | 34.9538 | 0.0001 | 0.0066 | 0.0001 | 0.017 | 0.0094 | 31.3653 | 0.0464 | 0.0227 | 34.1886 | 0.0001 | 0.0003 | 0.0022 | 0.0001 | 0.0001 | 100.6128 | 34.74091 | 9.939093e-05 | 0.006559802 | 9.939093e-05 | 0.01689646 | 0.009342748 | 31.17426 | 0.04611739 | 0.02256174 | 33.98037 | 9.939093e-05 | 0.0002981728 | 0.002186601 | 9.939093e-05 | 9.939093e-05 | 100 | 49.7395 | 0.0001 | 0.0063 | 0.0001 | 0.0149 | 0.0078 | 25.6256 | 0.0359 | 0.0177 | 24.5504 | 0.0001 | 0.0002 | 0.0013 | 0 | 0 | 99.9999 | 0.4892241
JL98-BT-12 | hbld-bio schist | tr | Diss | Metasediments. | DS-SED | Non |  |  | 785 Draw Point | 1800 | 6905 | 7861 | 567081.2 | 6172548.6 | bt12 | BT | po | 134 | bt1201po1 | 15 | 38.824 | 0.0001 | 0.0001 | 0.0001 | 0.0001 | 0.004 | 61.8662 | 0.0609 | 0.3528 | 0.014 | 0.0465 | 0.0256 | 0.0002 | 0.0001 | 0.0001 | 101.1948 | 38.36561 | 9.881931e-05 | 9.881931e-05 | 9.881931e-05 | 9.881931e-05 | 0.003952772 | 61.13575 | 0.06018096 | 0.3486345 | 0.0138347 | 0.04595098 | 0.02529774 | 0.0001976386 | 9.881931e-05 | 9.881931e-05 | 100 | 52.0336 | 0.0001 | 0.0001 | 0.0001 | 0.0001 | 0.0031 | 47.6053 | 0.0444 | 0.2582 | 0.0095 | 0.0306 | 0.0147 | 0.0001 | 0 | 0 | 99.9999 | 5.793103 | 47.9663 | 0.9218332 | hex
JL98-BT-12 | hbld-bio schist | tr | Diss | Metasediments. | DS-SED | Non |  |  | 785 Draw Point | 1800 | 6905 | 7861 | 567081.2 | 6172548.6 | bt12 | BT | po | 136 | bt1201po2 | 17 | 38.8885 | 0.0001 | 0.0027 | 0.0001 | 0.0001 | 0.0001 | 61.9476 | 0.0446 | 0.3802 | 0.0001 | 0.0082 | 0.0002 | 0.0002 | 0.0001 | 0.0001 | 101.2729 | 38.39971 | 9.87431e-05 | 0.002666064 | 9.87431e-05 | 9.87431e-05 | 9.87431e-05 | 61.16898 | 0.04403942 | 0.3754213 | 9.87431e-05 | 0.008096934 | 0.0001974862 | 0.0001974862 | 9.87431e-05 | 9.87431e-05 | 100 | 52.0642 | 0.0001 | 0.0025 | 0.0001 | 0.0001 | 0.0001 | 47.6168 | 0.0325 | 0.278 | 0.0001 | 0.0054 | 0.0001 | 0.0001 | 0 | 0 | 100.0001 | 8.524664 | 47.9359 | 0.9207075 | hex
JL98-BT-12 | hbld-bio schist | tr | Diss | Metasediments. | DS-SED | Non |  |  | 785 Draw Point | 1800 | 6905 | 7861 | 567081.2 | 6172548.6 | bt12 | BT | po | 138 | bt1201po3 | 19 | 39.6123 | 0.0001 | 0.0199 | 0.0002 | 0.0001 | 0.0005 | 61.3296 | 0.0378 | 0.185 | 0.0657 | 0.0343 | 0.0311 | 0.0002 | 0.0244 | 0.0001 | 101.3413 | 39.08801 | 9.867645e-05 | 0.01963661 | 0.0001973529 | 9.867645e-05 | 0.0004933823 | 60.51787 | 0.0372997 | 0.1825514 | 0.06483043 | 0.03384602 | 0.03068838 | 0.0001973529 | 0.02407705 | 9.867645e-05 | 100 | 52.7957 | 0.0001 | 0.0178 | 0.0002 | 0.0001 | 0.0004 | 46.9306 | 0.0274 | 0.1346 | 0.0442 | 0.0224 | 0.0177 | 0.0001 | 0.0086 | 0 | 99.9999 | 4.89418 | 47.2042 | 0.8940918 | mono
JL98-BT-12 | hbld-bio schist | tr | Diss | Metasediments. | DS-SED | Non |  |  | 785 Draw Point | 1800 | 6905 | 7861 | 567081.2 | 6172548.6 | bt12 | BT | po | 140 | bt1202po1 | 21 | 39.2682 | 0.0001 | 0.0044 | 0.0111 | 0.0001 | 0.0039 | 61.4935 | 0.0858 | 0.2838 | 0.0406 | 0.0253 | 0.0002 | 0.0002 | 0.0001 | 0.0001 | 101.2174 | 38.7959 | 9.879724e-05 | 0.004347079 | 0.01096649 | 9.879724e-05 | 0.003853092 | 60.75388 | 0.08476803 | 0.2803866 | 0.04011168 | 0.0249957 | 0.0001975945 | 0.0001975945 | 9.879724e-05 | 9.879724e-05 | 100 | 52.4827 | 0.0001 | 0.0039 | 0.0093 | 0.0001 | 0.003 | 47.187 | 0.0624 | 0.2071 | 0.0274 | 0.0166 | 0.0001 | 0.0001 | 0 | 0 | 99.9998 | 3.307692 | 47.5171 | 0.905386 | hex
JL98-BT-12 | hbld-bio schist | tr | Diss | Metasediments. | DS-SED | Non |  |  | 785 Draw Point | 1800 | 6905 | 7861 | 567081.2 | 6172548.6 | bt12 | BT | po | 142 | bt1202po2 | 23 | 39.1905 | 0.0001 | 0.0001 | 0.0035 | 0.0141 | 0.0002 | 61.9962 | 0.0658 | 0.3652 | 0.0567 | 0.0474 | 0.0008 | 0.0059 | 0.0097 | 0.0001 | 101.7563 | 38.51408 | 9.827401e-05 | 9.827401e-05 | 0.00343959 | 0.01385664 | 0.000196548 | 60.92615 | 0.0646643 | 0.3588967 | 0.05572137 | 0.04658188 | 0.0007861921 | 0.005798167 | 0.009532579 | 9.827401e-05 | 100 | 52.1923 | 0.0001 | 0.0001 | 0.0029 | 0.0116 | 0.0001 | 47.4034 | 0.0477 | 0.2656 | 0.0381 | 0.0309 | 0.0005 | 0.0032 | 0.0034 | 0 | 99.9999 | 5.550152 | 47.8076 | 0.9159895 | hex
JL98-BT-13 | ga-bio gneiss | 2 | Diss | Metasediments. | DS-SED | Non |  |  | 785 Draw Point | 1800 | 6903 | 7845 | 567078.1 | 6172544.8 | bt13 | BT | cp | 145 | bt1301cp1 | 9 | 35.038 | 0.0001 | 0.0148 | 0.0001 | 0.0008 | 0.0011 | 31.0373 | 0.0178 | 0.0001 | 34.0726 | 0.0192 | 0.0003 | 0.0002 | 0.0001 | 0.0001 | 100.2026 | 34.96716 | 9.979781e-05 | 0.01477008 | 9.979781e-05 | 0.0007983825 | 0.001097776 | 30.97455 | 0.01776401 | 9.979781e-05 | 34.00371 | 0.01916118 | 0.0002993934 | 0.0001995956 | 9.979781e-05 | 9.979781e-05 | 100 | 49.9954 | 0.0001 | 0.0141 | 0.0001 | 0.0007 | 0.0009 | 25.4269 | 0.0138 | 0.0001 | 24.5339 | 0.0134 | 0.0002 | 0.0001 | 0 | 0 | 99.9997 | 0.005617978
JL98-BT-13 | ga-bio gneiss | 2 | Diss | Metasediments. | DS-SED | Non |  |  | 785 Draw Point | 1800 | 6903 | 7845 | 567078.1 | 6172544.8 | bt13 | BT | cp | 147 | bt1302cp1 | 11 | 34.9146 | 0.0025 | 0.0394 | 0.0099 | 0.0026 | 0.0065 | 30.9332 | 0.0396 | 0.035 | 34.0326 | 0.0868 | 0.0003 | 0.0191 | 0.0133 | 0.0001 | 100.1355 | 34.86735 | 0.002496617 | 0.03934669 | 0.009886604 | 0.002596482 | 0.006491204 | 30.89134 | 0.03954641 | 0.03495264 | 33.98655 | 0.08668255 | 0.0002995941 | 0.01907415 | 0.013282 | 9.986468e-05 | 100 | 49.8904 | 0.0025 | 0.0377 | 0.0089 | 0.0023 | 0.0054 | 25.3776 | 0.0308 | 0.0273 | 24.54 | 0.0609 | 0.0002 | 0.0111 | 0.005 | 0 | 100.0001 | 0.8838384
JL98-BT-13 | ga-bio gneiss | 2 | Diss | Metasediments. | DS-SED | Non |  |  | 785 Draw Point | 1800 | 6903 | 7845 | 567078.1 | 6172544.8 | bt13 | BT | cp | 154 | bt1303cp1 | 18 | 35.1166 | 0.0001 | 0.0049 | 0.0001 | 0.0198 | 0.013 | 31.5767 | 0.0053 | 0.004 | 33.7985 | 0.0001 | 0.0003 | 0.0002 | 0.0001 | 0.0001 | 100.5398 | 34.92806 | 9.94631e-05 | 0.004873692 | 9.94631e-05 | 0.01969369 | 0.0129302 | 31.40716 | 0.005271544 | 0.003978524 | 33.61704 | 9.94631e-05 | 0.0002983893 | 0.0001989262 | 9.94631e-05 | 9.94631e-05 | 100 | 49.931 | 0.0001 | 0.0046 | 0.0001 | 0.0173 | 0.0108 | 25.7776 | 0.0041 | 0.0031 | 24.2508 | 0.0001 | 0.0002 | 0.0001 | 0 | 0 | 99.9999 | 0.754717
JL98-BT-13 | ga-bio gneiss | 2 | Diss | Metasediments. | DS-SED | Non |  |  | 785 Draw Point | 1800 | 6903 | 7845 | 567078.1 | 6172544.8 | bt13 | BT | cp | 156 | bt1304cp1 | 20 | 34.5068 | 0.0001 | 0.0094 | 0.0001 | 0.0032 | 0.0047 | 30.8282 | 0.0206 | 0.0305 | 33.5863 | 0.0154 | 0.0426 | 0.0002 | 0.0001 | 0.0001 | 99.0483 | 34.83836 | 0.0001009608 | 0.009490319 | 0.0001009608 | 0.003230747 | 0.00474516 | 31.12441 | 0.02079793 | 0.03079306 | 33.90901 | 0.01554797 | 0.04300932 | 0.0002019217 | 0.0001009608 | 0.0001009608 | 100 | 49.8509 | 0.0001 | 0.0091 | 0.0001 | 0.0029 | 0.004 | 25.5702 | 0.0162 | 0.024 | 24.485 | 0.0109 | 0.0264 | 0.0001 | 0 | 0 | 99.9999 | 1.480583
JL98-BT-13 | ga-bio gneiss | 2 | Diss | Metasediments. | DS-SED | Non |  |  | 785 Draw Point | 1800 | 6903 | 7845 | 567078.1 | 6172544.8 | bt13 | BT | po | 143 | bt1301po1 | 7 | 38.839 | 0.0001 | 0.0179 | 0.0055 | 0.0084 | 0.0063 | 62.0395 | 0.0727 | 0.2242 | 0.0027 | 0.0152 | 0.0002 | 0.0245 | 0.0001 | 0.0001 | 101.2564 | 38.35708 | 9.875919e-05 | 0.01767789 | 0.005431755 | 0.008295772 | 0.006221829 | 61.26971 | 0.07179793 | 0.2214181 | 0.002666498 | 0.0150114 | 0.0001975184 | 0.024196 | 9.875919e-05 | 9.875919e-05 | 100 | 52.0186 | 0.0001 | 0.016 | 0.0046 | 0.0069 | 0.0049 | 47.7065 | 0.053 | 0.164 | 0.0018 | 0.01 | 0.0001 | 0.0133 | 0 | 0 | 99.9998 | 3.083906 | 47.9812 | 0.9223855 | hex
JL98-BT-13 | ga-bio gneiss | 2 | Diss | Metasediments. | DS-SED | Non |  |  | 785 Draw Point | 1800 | 6903 | 7845 | 567078.1 | 6172544.8 | bt13 | BT | po | 144 | bt1301po2 | 8 | 38.7771 | 0.0001 | 0.0001 | 0.0001 | 0.0255 | 0.0062 | 60.7311 | 0.049 | 0.1885 | 0.0333 | 0.0295 | 0.0002 | 0.0058 | 0.0291 | 0.0001 | 99.8757 | 38.82536 | 0.0001001245 | 0.0001001245 | 0.0001001245 | 0.02553174 | 0.006207716 | 60.80668 | 0.04906098 | 0.1887346 | 0.03334144 | 0.02953671 | 0.0002002489 | 0.005807218 | 0.02913622 | 0.0001001245 | 100 | 52.518 | 0.0001 | 0.0001 | 0.0001 | 0.0213 | 0.0049 | 47.2239 | 0.0361 | 0.1395 | 0.0227 | 0.0196 | 0.0001 | 0.0032 | 0.0104 | 0 | 100 | 3.846939 | 47.482 | 0.9041091 | hex
JL98-BT-13 | ga-bio gneiss | 2 | Diss | Metasediments. | DS-SED | Non |  |  | 785 Draw Point | 1800 | 6903 | 7845 | 567078.1 | 6172544.8 | bt13 | BT | po | 146 | bt1302po1 | 10 | 38.9795 | 0.0001 | 0.0492 | 0.0001 | 0.0244 | 0.0025 | 61.4533 | 0.054 | 0.2407 | 0.0034 | 0.0001 | 0.0113 | 0.0002 | 0.0509 | 0.0001 | 100.8698 | 38.64338 | 9.91377e-05 | 0.04877575 | 9.91377e-05 | 0.0241896 | 0.002478443 | 60.92339 | 0.05353436 | 0.2386244 | 0.003370682 | 9.91377e-05 | 0.01120256 | 0.0001982754 | 0.05046109 | 9.91377e-05 | 100 | 52.3265 | 0.0001 | 0.0443 | 0.0001 | 0.0202 | 0.002 | 47.364 | 0.0394 | 0.1764 | 0.0023 | 0.0001 | 0.0065 | 0.0001 | 0.018 | 0 | 100 | 4.457407 | 47.6735 | 0.9110776 | hex
JL98-BT-13 | ga-bio gneiss | 2 | Diss | Metasediments. | DS-SED | Non |  |  | 785 Draw Point | 1800 | 6903 | 7845 | 567078.1 | 6172544.8 | bt13 | BT | po | 150 | bt1302po2 | 14 | 39.0911 | 0.0001 | 0.029 | 0.0017 | 0.0039 | 0.0001 | 61.7235 | 0.0377 | 0.1914 | 0.0163 | 0.0001 | 0.0002 | 0.0002 | 0.0001 | 0.0001 | 101.0955 | 38.6675 | 9.891637e-05 | 0.02868575 | 0.001681578 | 0.003857738 | 9.891637e-05 | 61.05465 | 0.03729147 | 0.1893259 | 0.01612337 | 9.891637e-05 | 0.0001978327 | 0.0001978327 | 9.891637e-05 | 9.891637e-05 | 100 | 52.3409 | 0.0001 | 0.026 | 0.0014 | 0.0032 | 0.0001 | 47.4494 | 0.0275 | 0.1399 | 0.011 | 0.0001 | 0.0001 | 0.0001 | 0 | 0 | 99.9998 | 5.076923 | 47.6589 | 0.910548 | hex
JL98-BT-13 | ga-bio gneiss | 2 | Diss | Metasediments. | DS-SED | Non |  |  | 785 Draw Point | 1800 | 6903 | 7845 | 567078.1 | 6172544.8 | bt13 | BT | po | 153 | bt1303po1 | 17 | 38.7887 | 0.0241 | 0.0032 | 0.0057 | 0.0123 | 0.0001 | 61.4173 | 0.049 | 0.2136 | 0.0088 | 0.056 | 0.0002 | 0.0002 | 0.0193 | 0.0001 | 100.5986 | 38.55789 | 0.0239566 | 0.003180959 | 0.005666083 | 0.01222681 | 9.940496e-05 | 61.05184 | 0.04870843 | 0.212329 | 0.008747637 | 0.05566678 | 0.0001988099 | 0.0001988099 | 0.01918516 | 9.940496e-05 | 100 | 52.2322 | 0.0231 | 0.0029 | 0.0048 | 0.0102 | 0.0001 | 47.4835 | 0.0359 | 0.1571 | 0.006 | 0.037 | 0.0001 | 0.0001 | 0.0068 | 0 | 99.9998 | 4.359184 | 47.7676 | 0.914524 | hex
JL98-BT-13 | ga-bio gneiss | 2 | Diss | Metasediments. | DS-SED | Non |  |  | 785 Draw Point | 1800 | 6903 | 7845 | 567078.1 | 6172544.8 | bt13 | BT | po | 155 | bt1304po1 | 19 | 39.0722 | 0.0276 | 0.0001 | 0.0125 | 0.0207 | 0.0068 | 61.2846 | 0.1066 | 0.2883 | 0.015 | 0.0001 | 0.0137 | 0.0002 | 0.0001 | 0.0001 | 100.8486 | 38.74342 | 0.02736776 | 9.915854e-05 | 0.01239482 | 0.02052582 | 0.006742781 | 60.76891 | 0.105703 | 0.2858741 | 0.01487378 | 9.915854e-05 | 0.01358472 | 0.0001983171 | 9.915854e-05 | 9.915854e-05 | 100 | 52.4237 | 0.0264 | 0.0001 | 0.0106 | 0.0171 | 0.0053 | 47.2095 | 0.0778 | 0.2113 | 0.0101 | 0.0001 | 0.0079 | 0.0001 | 0 | 0 | 100 | 2.704503 | 47.5763 | 0.9075342 | hex
JL98-BT-15 | MS horizon in Bt schist | 93 | Massive | Remobilized sulfides in metasediments. | MS-SED | Strongly |  |  | 909 Draw Point | 1800 | 6537 | 9085 | 567187.1 | 6172923.5 | bt15 | BT | cp | 1280 | bt1502cp1 | 32 | 34.9936 | 0.0001 | 0.0061 | 0.0012 | 0.0001 | 0.0001 | 30.6787 | 0.5448 | 0.305 | 34.3727 | 0.0683 | 0.0264 | 0.0007 | 0.0001 | 0.0001 | 100.998 | 34.64781 | 9.901186e-05 | 0.006039724 | 0.001188142 | 9.901186e-05 | 9.901186e-05 | 30.37555 | 0.5394166 | 0.3019862 | 34.03305 | 0.0676251 | 0.02613913 | 0.000693083 | 9.901186e-05 | 9.901186e-05 | 100 | 49.6602 | 0.0001 | 0.0058 | 0.0011 | 0.0001 | 0.0001 | 24.9962 | 0.4207 | 0.2364 | 24.6152 | 0.0476 | 0.0161 | 0.0004 | 0 | 0 | 100 | 0.5598385
JL98-BT-15 | MS horizon in Bt schist | 93 | Massive | Remobilized sulfides in metasediments. | MS-SED | Strongly |  |  | 909 Draw Point | 1800 | 6537 | 9085 | 567187.1 | 6172923.5 | bt15 | BT | gd | 1279 | bt1502gd1 | 31 | 18.8538 | 0.0001 | 0.0005 | 0.0103 | 0.0124 | 0.0001 | 6.6321 | 14.1866 | 14.6663 | 0.0001 | 0.0001 | 46.1375 | 0.2328 | 0.055 | 0.0001 | 100.7878 | 18.70643 | 9.921836e-05 | 0.0004960918 | 0.01021949 | 0.01230308 | 9.921836e-05 | 6.580261 | 14.07571 | 14.55166 | 9.921836e-05 | 9.921836e-05 | 45.77687 | 0.2309803 | 0.0545701 | 9.921836e-05 | 100 | 32.362 | 0.0001 | 0.0006 | 0.0111 | 0.0131 | 0.0001 | 6.5359 | 13.2488 | 13.7487 | 0.0001 | 0.0001 | 33.8922 | 0.1622 | 0.0248 | 0.0001 | 99.9999 | 1.033814
JL98-BT-15 | MS horizon in Bt schist | 93 | Massive | Remobilized sulfides in metasediments. | MS-SED | Strongly |  |  | 909 Draw Point | 1800 | 6537 | 9085 | 567187.1 | 6172923.5 | bt15 | BT | gd | 1283 | bt1503gd1 | 35 | 18.8346 | 0.0001 | 0.0001 | 0.0001 | 0.0001 | 0.0152 | 6.7933 | 14.7718 | 14.4801 | 0.0123 | 0.0001 | 46.2998 | 0.2774 | 0.0001 | 0.0001 | 101.4852 | 18.55896 | 9.853654e-05 | 9.853654e-05 | 9.853654e-05 | 9.853654e-05 | 0.01497755 | 6.693882 | 14.55562 | 14.26819 | 0.01211999 | 9.853654e-05 | 45.62222 | 0.2733403 | 9.853654e-05 | 9.853654e-05 | 100 | 32.1284 | 0.0001 | 0.0001 | 0.0001 | 0.0001 | 0.0152 | 6.6532 | 13.7096 | 13.4899 | 0.0106 | 0.0001 | 33.8003 | 0.1922 | 0.0001 | 0.0001 | 100.0001 | 0.9802529
JL98-BT-16A | serpentinite at contact with MS | 5 | Diss | Magmatic sulfides in um. | DS-U | Moderately |  |  | 909 Draw Point | 1800 | 6498 | 9081 | 567176.4 | 6172928.8 | BT16A | BT | cp | 1440 | BT16A01cp1 | 14 | 34.1543 | 0.0001 | 0.01 | 0.0051 | 0.0078 | 0.0008 | 30.0556 | 0.0001 | 0.0204 | 34.5962 | 0.0549 | 0.0228 | 0.0003 | 0.0047 | 0.0001 | 98.9332 | 34.52259 | 0.0001010783 | 0.01010783 | 0.005154993 | 0.007884108 | 0.0008086264 | 30.37969 | 0.0001010783 | 0.02061997 | 34.96925 | 0.05549199 | 0.02304585 | 0.0003032349 | 0.00475068 | 0.0001010783 | 100 | 49.547 | 0.0001 | 0.0097 | 0.0046 | 0.007 | 0.0007 | 25.0331 | 0.0001 | 0.0162 | 25.3263 | 0.039 | 0.0141 | 0.0001 | 0.0018 | 0 | 99.9998 | 204
JL98-BT-16A | serpentinite at contact with MS | 5 | Diss | Magmatic sulfides in um. | DS-U | Moderately |  |  | 909 Draw Point | 1800 | 6498 | 9081 | 567176.4 | 6172928.8 | BT16A | BT | cp | 1445 | BT16A03cp1 | 19 | 34.5034 | 0.0231 | 0.0109 | 0.004 | 0.0069 | 0.0001 | 31.1415 | 0.0158 | 0.0272 | 34.6734 | 0.0132 | 0.0003 | 0.0113 | 0.0001 | 0.0001 | 100.4313 | 34.35523 | 0.0230008 | 0.01085319 | 0.003982822 | 0.006870368 | 9.957055e-05 | 31.00776 | 0.01573215 | 0.02708319 | 34.5245 | 0.01314331 | 0.0002987117 | 0.01125147 | 9.957055e-05 | 9.957055e-05 | 100 | 49.329 | 0.0236 | 0.0105 | 0.0036 | 0.0061 | 0.0001 | 25.5622 | 0.0123 | 0.0212 | 25.0154 | 0.0092 | 0.0002 | 0.0066 | 0.0001 | 0 | 100.0001 | 1.721519
JL98-BT-16A | serpentinite at contact with MS | 5 | Diss | Magmatic sulfides in um. | DS-U | Moderately |  |  | 909 Draw Point | 1800 | 6498 | 9081 | 567176.4 | 6172928.8 | BT16A | BT | pn | 1438 | BT16A01pn1 | 12 | 33.4548 | 0.0001 | 0.0398 | 0.0001 | 0.0628 | 0.0001 | 30.1478 | 1.942 | 35.5502 | 0.0151 | 0.0001 | 0.0003 | 0.0292 | 0.0001 | 0.0001 | 101.2426 | 33.04419 | 9.877265e-05 | 0.03931152 | 9.877265e-05 | 0.06202922 | 9.877265e-05 | 29.77778 | 1.918165 | 35.11387 | 0.01491467 | 9.877265e-05 | 0.000296318 | 0.02884161 | 9.877265e-05 | 9.877265e-05 | 100 | 46.9072 | 0.0001 | 0.0374 | 0.0001 | 0.0543 | 0.0001 | 24.2692 | 1.4814 | 27.2226 | 0.0107 | 0.0001 | 0.0002 | 0.0166 | 0 | 0 | 100 | 18.30597
JL98-BT-16A | serpentinite at contact with MS | 5 | Diss | Magmatic sulfides in um. | DS-U | Moderately |  |  | 909 Draw Point | 1800 | 6498 | 9081 | 567176.4 | 6172928.8 | BT16A | BT | pn | 1446 | BT16A03pn1 | 20 | 33.086 | 0.0001 | 0.0147 | 0.0049 | 0.0445 | 0.021 | 30.9695 | 1.8374 | 35.2213 | 0.0073 | 0.0007 | 0.0003 | 0.0233 | 0.0001 | 0.0001 | 101.2312 | 32.6836 | 9.878377e-05 | 0.01452121 | 0.004840405 | 0.04395878 | 0.02074459 | 30.59284 | 1.815053 | 34.79293 | 0.007211216 | 0.0006914864 | 0.0002963513 | 0.02301662 | 9.878377e-05 | 9.878377e-05 | 100 | 46.4895 | 0.0001 | 0.0139 | 0.0043 | 0.0386 | 0.0172 | 24.9841 | 1.4046 | 27.0285 | 0.0051 | 0.0005 | 0.0002 | 0.0133 | 0 | 0 | 99.9999 | 19.1691
JL98-BT-16A | serpentinite at contact with MS | 5 | Diss | Magmatic sulfides in um. | DS-U | Moderately |  |  | 909 Draw Point | 1800 | 6498 | 9081 | 567176.4 | 6172928.8 | BT16A | BT | pn | 1448 | BT16A04pn1 | 22 | 33.1303 | 0.0001 | 0.0069 | 0.0001 | 0.018 | 0.0001 | 31.4451 | 1.4726 | 35.5893 | 0.0001 | 0.0001 | 0.0003 | 0.0003 | 0.0001 | 0.0001 | 101.6635 | 32.5882 | 9.836372e-05 | 0.006787097 | 9.836372e-05 | 0.01770547 | 9.836372e-05 | 30.93057 | 1.448504 | 35.00696 | 9.836372e-05 | 9.836372e-05 | 0.0002950912 | 0.0002950912 | 9.836372e-05 | 9.836372e-05 | 100 | 46.376 | 0.0001 | 0.0064 | 0.0001 | 0.0155 | 0.0001 | 25.2719 | 1.1216 | 27.2078 | 0.0001 | 0.0001 | 0.0002 | 0.0001 | 0 | 0 | 100 | 24.16766
JL98-BT-16A | serpentinite at contact with MS | 5 | Diss | Magmatic sulfides in um. | DS-U | Moderately |  |  | 909 Draw Point | 1800 | 6498 | 9081 | 567176.4 | 6172928.8 | BT16A | BT | po | 1437 | BT16A01po1 | 11 | 38.9465 | 0.0193 | 0.0001 | 0.0001 | 0.0113 | 0.005 | 60.9995 | 0.0588 | 0.3468 | 0.0282 | 0.0246 | 0.0015 | 0.0023 | 0.0001 | 0.0001 | 100.4442 | 38.77426 | 0.01921465 | 9.955776e-05 | 9.955776e-05 | 0.01125003 | 0.004977888 | 60.72974 | 0.05853997 | 0.3452663 | 0.02807529 | 0.02449121 | 0.001493366 | 0.002289829 | 9.955776e-05 | 9.955776e-05 | 100 | 52.459 | 0.0185 | 0.0001 | 0.0001 | 0.0094 | 0.0039 | 47.1732 | 0.0431 | 0.2551 | 0.0191 | 0.0163 | 0.0008 | 0.0013 | 0 | 0 | 99.9999 | 5.897959 | 47.5409 | 0.9062487 | hex
JL98-BT-16A | serpentinite at contact with MS | 5 | Diss | Magmatic sulfides in um. | DS-U | Moderately |  |  | 909 Draw Point | 1800 | 6498 | 9081 | 567176.4 | 6172928.8 | BT16A | BT | po | 1444 | BT16A03po1 | 18 | 38.6706 | 0.0186 | 0.006 | 0.0001 | 0.011 | 0.0393 | 60.1004 | 0.0366 | 0.3525 | 0.0294 | 0.0586 | 0.0175 | 0.0002 | 0.0001 | 0.0001 | 99.341 | 38.92713 | 0.01872339 | 0.006039802 | 0.0001006634 | 0.01107297 | 0.03956071 | 60.49909 | 0.03684279 | 0.3548384 | 0.02959503 | 0.05898874 | 0.01761609 | 0.0002013267 | 0.0001006634 | 0.0001006634 | 100 | 52.6221 | 0.0181 | 0.0055 | 0.0001 | 0.0092 | 0.0312 | 46.955 | 0.0271 | 0.262 | 0.0202 | 0.0391 | 0.0102 | 0.0001 | 0 | 0 | 99.9999 | 9.631148 | 47.3778 | 0.9003404 | hex
JL98-BT-16B | MS at contact with serpentinite | 85 | Massive | Remobilized sulfides in um. | MS-UB | Strongly |  |  | 909 Draw Point | 1800 | 6494 | 9082 | 567175.6 | 6172929.7 | BT16B | BT | cp | 1450 | BT16B01cp1 | 24 | 34.2259 | 0.0001 | 0.017 | 0.0039 | 0.0058 | 0.0087 | 30.5419 | 0.0078 | 0.1272 | 34.376 | 0.0243 | 0.0003 | 0.0067 | 0.0293 | 0.0001 | 99.375 | 34.44116 | 0.0001006289 | 0.01710692 | 0.003924528 | 0.005836478 | 0.008754717 | 30.73399 | 0.007849057 | 0.128 | 34.5922 | 0.02445283 | 0.0003018868 | 0.006742138 | 0.02948428 | 0.0001006289 | 100 | 49.4401 | 0.0001 | 0.0164 | 0.0035 | 0.0052 | 0.0073 | 25.3302 | 0.0061 | 0.1003 | 25.0582 | 0.0172 | 0.0002 | 0.0039 | 0.0112 | 0 | 99.9999 | 16.30769
JL98-BT-16B | MS at contact with serpentinite | 85 | Massive | Remobilized sulfides in um. | MS-UB | Strongly |  |  | 909 Draw Point | 1800 | 6494 | 9082 | 567175.6 | 6172929.7 | BT16B | BT | cp | 1453 | BT16B01cp2 | 27 | 34.2143 | 0.0001 | 0.0001 | 0.0011 | 0.0001 | 0.0073 | 31.1321 | 0.0104 | 0.0058 | 35.3609 | 0.0007 | 0.0003 | 0.0003 | 0.0048 | 0.0001 | 100.7384 | 33.96351 | 9.926701e-05 | 9.926701e-05 | 0.001091937 | 9.926701e-05 | 0.007246492 | 30.90391 | 0.01032377 | 0.005757487 | 35.10171 | 0.0006948691 | 0.000297801 | 0.000297801 | 0.004764817 | 9.926701e-05 | 100 | 48.9137 | 0.0001 | 0.0001 | 0.0009 | 0.0001 | 0.0061 | 25.5534 | 0.0081 | 0.0045 | 25.5103 | 0.0005 | 0.0002 | 0.0001 | 0.0018 | 0 | 99.9999 | 0.5576923
JL98-BT-16B | MS at contact with serpentinite | 85 | Massive | Remobilized sulfides in um. | MS-UB | Strongly |  |  | 909 Draw Point | 1800 | 6494 | 9082 | 567175.6 | 6172929.7 | BT16B | BT | cp | 1456 | BT16B01cp3 | 30 | 34.0972 | 0.0001 | 0.0096 | 0.0112 | 0.0001 | 0.0061 | 30.6274 | 0.0212 | 0.0147 | 35.0869 | 0.0236 | 0.0003 | 0.0003 | 0.0001 | 0.0075 | 99.9063 | 34.12918 | 0.0001000938 | 0.009609004 | 0.0112105 | 0.0001000938 | 0.006105721 | 30.65612 | 0.02121988 | 0.01471379 | 35.11981 | 0.02362213 | 0.0003002814 | 0.0003002814 | 0.0001000938 | 0.007507034 | 100 | 49.1046 | 0.0001 | 0.0093 | 0.0102 | 0.0001 | 0.0051 | 25.3239 | 0.0166 | 0.0115 | 25.4988 | 0.0167 | 0.0002 | 0.0001 | 0 | 0.0027 | 99.9999 | 0.6933962
JL98-BT-16B | MS at contact with serpentinite | 85 | Massive | Remobilized sulfides in um. | MS-UB | Strongly |  |  | 909 Draw Point | 1800 | 6494 | 9082 | 567175.6 | 6172929.7 | BT16B | BT | cp | 1459 | BT16B02cp1 | 33 | 33.8158 | 0.0001 | 0.0001 | 0.0001 | 0.0115 | 0.0001 | 30.6379 | 0.0001 | 0.0638 | 35.1477 | 0.0001 | 0.0003 | 0.0003 | 0.0206 | 0.0001 | 99.6986 | 33.91803 | 0.0001003023 | 0.0001003023 | 0.0001003023 | 0.01153477 | 0.0001003023 | 30.73052 | 0.0001003023 | 0.06399287 | 35.25396 | 0.0001003023 | 0.0003009069 | 0.0003009069 | 0.02066228 | 0.0001003023 | 100 | 48.8734 | 0.0001 | 0.0001 | 0.0001 | 0.0102 | 0.0001 | 25.4231 | 0.0001 | 0.0503 | 25.6342 | 0.0001 | 0.0002 | 0.0001 | 0.0078 | 0 | 99.9999 | 638
JL98-BT-16B | MS at contact with serpentinite | 85 | Massive | Remobilized sulfides in um. | MS-UB | Strongly |  |  | 909 Draw Point | 1800 | 6494 | 9082 | 567175.6 | 6172929.7 | BT16B | BT | cp | 1462 | BT16B02cp2 | 36 | 33.9028 | 0.0001 | 0.0001 | 0.0063 | 0.01 | 0.006 | 30.8097 | 0.0311 | 0.0194 | 34.1539 | 0.0666 | 0.0003 | 0.004 | 0.0001 | 0.0001 | 99.0105 | 34.24162 | 0.0001009994 | 0.0001009994 | 0.006362962 | 0.01009994 | 0.006059963 | 31.11761 | 0.03141081 | 0.01959388 | 34.49523 | 0.06726559 | 0.0003029982 | 0.004039976 | 0.0001009994 | 0.0001009994 | 100 | 49.2039 | 0.0001 | 0.0001 | 0.0058 | 0.0089 | 0.0051 | 25.6726 | 0.0246 | 0.0153 | 25.0135 | 0.0474 | 0.0002 | 0.0024 | 0 | 0 | 99.9999 | 0.6237942
JL98-BT-16B | MS at contact with serpentinite | 85 | Massive | Remobilized sulfides in um. | MS-UB | Strongly |  |  | 909 Draw Point | 1800 | 6494 | 9082 | 567175.6 | 6172929.7 | BT16B | BT | cp | 1465 | BT16B03cp1 | 39 | 34.0751 | 0.0025 | 0.0001 | 0.0138 | 0.0138 | 0.0001 | 31.1291 | 0.0402 | 0.0251 | 35.6306 | 0.0409 | 0.0102 | 0.0003 | 0.0001 | 0.0001 | 100.982 | 33.74374 | 0.002475689 | 9.902755e-05 | 0.0136658 | 0.0136658 | 9.902755e-05 | 30.82638 | 0.03980907 | 0.02485591 | 35.28411 | 0.04050227 | 0.01010081 | 0.0002970826 | 9.902755e-05 | 9.902755e-05 | 100 | 48.6738 | 0.0026 | 0.0001 | 0.0124 | 0.0122 | 0.0001 | 25.5295 | 0.0313 | 0.0196 | 25.6834 | 0.0287 | 0.0062 | 0.0001 | 0 | 0 | 100 | 0.6243781
JL98-BT-16B | MS at contact with serpentinite | 85 | Massive | Remobilized sulfides in um. | MS-UB | Strongly |  |  | 909 Draw Point | 1800 | 6494 | 9082 | 567175.6 | 6172929.7 | BT16B | BT | pn | 1451 | BT16B01pn1 | 25 | 32.8649 | 0.0001 | 0.0029 | 0.0054 | 0.0185 | 0.0299 | 30.5858 | 1.2461 | 34.8063 | 0.1058 | 0.0022 | 0.0243 | 0.0359 | 0.0001 | 0.0001 | 99.7283 | 32.95444 | 0.0001002724 | 0.002907901 | 0.005414712 | 0.0185504 | 0.02998146 | 30.66913 | 1.249495 | 34.90113 | 0.1060882 | 0.002205994 | 0.0243662 | 0.03599781 | 0.0001002724 | 0.0001002724 | 100 | 46.7985 | 0.0001 | 0.0028 | 0.0049 | 0.0163 | 0.0248 | 25.0056 | 0.9654 | 27.0684 | 0.0761 | 0.0015 | 0.0148 | 0.0207 | 0 | 0 | 99.9999 | 27.93219
JL98-BT-16B | MS at contact with serpentinite | 85 | Massive | Remobilized sulfides in um. | MS-UB | Strongly |  |  | 909 Draw Point | 1800 | 6494 | 9082 | 567175.6 | 6172929.7 | BT16B | BT | pn | 1454 | BT16B01pn2 | 28 | 32.7242 | 0.0001 | 0.0021 | 0.0119 | 0.0149 | 0.0257 | 30.8585 | 1.281 | 35.5886 | 0.0991 | 0.0001 | 0.0228 | 0.0003 | 0.0112 | 0.0001 | 100.6406 | 32.5159 | 9.936348e-05 | 0.002086633 | 0.01182425 | 0.01480516 | 0.02553641 | 30.66208 | 1.272846 | 35.36207 | 0.09846921 | 9.936348e-05 | 0.02265487 | 0.0002980904 | 0.01112871 | 9.936348e-05 | 100 | 46.3051 | 0.0001 | 0.002 | 0.0106 | 0.013 | 0.0212 | 25.0699 | 0.9862 | 27.5028 | 0.0708 | 0.0001 | 0.0138 | 0.0001 | 0.0042 | 0 | 99.9999 | 27.78189
JL98-BT-16B | MS at contact with serpentinite | 85 | Massive | Remobilized sulfides in um. | MS-UB | Strongly |  |  | 909 Draw Point | 1800 | 6494 | 9082 | 567175.6 | 6172929.7 | BT16B | BT | pn | 1457 | BT16B01pn3 | 31 | 32.8115 | 0.0001 | 0.007 | 0.0001 | 0.0162 | 0.0094 | 31.2799 | 1.357 | 34.0971 | 0.0515 | 0.016 | 0.0003 | 0.0577 | 0.0017 | 0.0001 | 99.7056 | 32.90838 | 0.0001002953 | 0.007020669 | 0.0001002953 | 0.01624783 | 0.009427755 | 31.37226 | 1.361007 | 34.19778 | 0.05165206 | 0.01604724 | 0.0003008858 | 0.05787037 | 0.00170502 | 0.0001002953 | 100 | 46.7341 | 0.0001 | 0.0067 | 0.0001 | 0.0142 | 0.0078 | 25.5794 | 1.0516 | 26.5235 | 0.037 | 0.0112 | 0.0002 | 0.0334 | 0.0006 | 0 | 99.9999 | 25.12682
JL98-BT-16B | MS at contact with serpentinite | 85 | Massive | Remobilized sulfides in um. | MS-UB | Strongly |  |  | 909 Draw Point | 1800 | 6494 | 9082 | 567175.6 | 6172929.7 | BT16B | BT | pn | 1460 | BT16B02pn1 | 34 | 32.4436 | 0.0041 | 0.0001 | 0.0001 | 0.0001 | 0.0044 | 30.9744 | 1.2445 | 34.9822 | 0.0163 | 0.0001 | 0.0025 | 0.022 | 0.0001 | 0.0001 | 99.6946 | 32.54299 | 0.00411256 | 0.0001003063 | 0.0001003063 | 0.0001003063 | 0.004413479 | 31.06929 | 1.248312 | 35.08936 | 0.01634993 | 0.0001003063 | 0.002507658 | 0.02206739 | 0.0001003063 | 0.0001003063 | 100 | 46.3257 | 0.0042 | 0.0001 | 0.0001 | 0.0001 | 0.0037 | 25.393 | 0.9668 | 27.2801 | 0.0118 | 0.0001 | 0.0015 | 0.0127 | 0 | 0 | 99.9999 | 28.10944
JL98-BT-16B | MS at contact with serpentinite | 85 | Massive | Remobilized sulfides in um. | MS-UB | Strongly |  |  | 909 Draw Point | 1800 | 6494 | 9082 | 567175.6 | 6172929.7 | BT16B | BT | pn | 1463 | BT16B02pn2 | 37 | 32.9494 | 0.0001 | 0.0096 | 0.0014 | 0.0001 | 0.0102 | 31.5687 | 1.2864 | 35.9527 | 0.0001 | 0.0036 | 0.0003 | 0.0254 | 0.0001 | 0.0001 | 101.8082 | 32.36419 | 9.822392e-05 | 0.009429496 | 0.001375135 | 9.822392e-05 | 0.01001884 | 31.00801 | 1.263552 | 35.31415 | 9.822392e-05 | 0.003536061 | 0.0002946717 | 0.02494887 | 9.822392e-05 | 9.822392e-05 | 100 | 46.1249 | 0.0001 | 0.009 | 0.0012 | 0.0001 | 0.0084 | 25.3724 | 0.9798 | 27.4869 | 0.0001 | 0.0025 | 0.0002 | 0.0144 | 0 | 0 | 100 | 27.94831
JL98-BT-16B | MS at contact with serpentinite | 85 | Massive | Remobilized sulfides in um. | MS-UB | Strongly |  |  | 909 Draw Point | 1800 | 6494 | 9082 | 567175.6 | 6172929.7 | BT16B | BT | pn | 1466 | BT16B03pn1 | 40 | 33.1332 | 0.0001 | 0.0087 | 0.0001 | 0.0098 | 0.0049 | 31.5772 | 1.2886 | 35.0406 | 0.0732 | 0.0001 | 0.0003 | 0.0246 | 0.0049 | 0.0001 | 101.1664 | 32.75119 | 9.884705e-05 | 0.008599693 | 9.884705e-05 | 0.009687011 | 0.004843505 | 31.21313 | 1.273743 | 34.6366 | 0.07235604 | 9.884705e-05 | 0.0002965411 | 0.02431637 | 0.004843505 | 9.884705e-05 | 100 | 46.5586 | 0.0001 | 0.0082 | 0.0001 | 0.0085 | 0.004 | 25.4758 | 0.9852 | 26.8915 | 0.0519 | 0.0001 | 0.0002 | 0.014 | 0.0018 | 0 | 100 | 27.19277
JL98-BT-16B | MS at contact with serpentinite | 85 | Massive | Remobilized sulfides in um. | MS-UB | Strongly |  |  | 909 Draw Point | 1800 | 6494 | 9082 | 567175.6 | 6172929.7 | BT16B | BT | po | 1452 | BT16B01po1 | 26 | 38.2193 | 0.0001 | 0.012 | 0.0103 | 0.0115 | 0.0218 | 60.7654 | 0.0518 | 0.3334 | 0.0001 | 0.0001 | 0.0002 | 0.0058 | 0.001 | 0.0001 | 99.4329 | 38.43728 | 0.0001005703 | 0.01206844 | 0.01035874 | 0.01156559 | 0.02192433 | 61.11197 | 0.05209543 | 0.3353015 | 0.0001005703 | 0.0001005703 | 0.0002011407 | 0.005833079 | 0.001005703 | 0.0001005703 | 100 | 52.1021 | 0.0001 | 0.0109 | 0.0089 | 0.0096 | 0.0174 | 47.5604 | 0.0384 | 0.2482 | 0.0001 | 0.0001 | 0.0001 | 0.0032 | 0.0004 | 0 | 99.9999 | 6.436293 | 47.8978 | 0.9193065 | hex
JL98-BT-16B | MS at contact with serpentinite | 85 | Massive | Remobilized sulfides in um. | MS-UB | Strongly |  |  | 909 Draw Point | 1800 | 6494 | 9082 | 567175.6 | 6172929.7 | BT16B | BT | po | 1455 | BT16B01po2 | 29 | 38.2462 | 0.0001 | 0.0001 | 0.0153 | 0.0124 | 0.0177 | 59.6773 | 0.0713 | 0.2413 | 0.0001 | 0.0094 | 0.0015 | 0.0002 | 0.0001 | 0.0001 | 98.2931 | 38.91036 | 0.0001017365 | 0.0001017365 | 0.01556569 | 0.01261533 | 0.01800737 | 60.71362 | 0.07253815 | 0.2454903 | 0.0001017365 | 0.009563235 | 0.001526048 | 0.0002034731 | 0.0001017365 | 0.0001017365 | 100 | 52.5988 | 0.0001 | 0.0001 | 0.0133 | 0.0105 | 0.0142 | 47.121 | 0.0533 | 0.1813 | 0.0001 | 0.0064 | 0.0009 | 0.0001 | 0 | 0 | 100.0001 | 3.384292 | 47.4013 | 0.901186 | hex
JL98-BT-16B | MS at contact with serpentinite | 85 | Massive | Remobilized sulfides in um. | MS-UB | Strongly |  |  | 909 Draw Point | 1800 | 6494 | 9082 | 567175.6 | 6172929.7 | BT16B | BT | po | 1458 | BT16B01po3 | 32 | 38.6318 | 0.0177 | 0.0068 | 0.0001 | 0.0141 | 0.0037 | 61.2624 | 0.0727 | 0.2942 | 0.0001 | 0.0101 | 0.0002 | 0.0064 | 0.0001 | 0.0001 | 100.3205 | 38.50838 | 0.01764345 | 0.006778276 | 9.968052e-05 | 0.01405495 | 0.003688179 | 61.06668 | 0.07246774 | 0.2932601 | 9.968052e-05 | 0.01006773 | 0.000199361 | 0.006379554 | 9.968052e-05 | 9.968052e-05 | 100 | 52.1762 | 0.017 | 0.0061 | 0.0001 | 0.0118 | 0.0029 | 47.5049 | 0.0534 | 0.217 | 0.0001 | 0.0067 | 0.0001 | 0.0035 | 0 | 0 | 99.9998 | 4.046768 | 47.8236 | 0.9165788 | hex
JL98-BT-16B | MS at contact with serpentinite | 85 | Massive | Remobilized sulfides in um. | MS-UB | Strongly |  |  | 909 Draw Point | 1800 | 6494 | 9082 | 567175.6 | 6172929.7 | BT16B | BT | po | 1461 | BT16B02po1 | 35 | 37.8591 | 0.0001 | 0.0092 | 0.0001 | 0.0144 | 0.0001 | 60.5726 | 0.0311 | 0.3431 | 0.0001 | 0.0001 | 0.0002 | 0.0002 | 0.0001 | 0.0001 | 98.8306 | 38.30706 | 0.0001011832 | 0.009308858 | 0.0001011832 | 0.01457039 | 0.0001011832 | 61.28932 | 0.03146799 | 0.3471597 | 0.0001011832 | 0.0001011832 | 0.0002023665 | 0.0002023665 | 0.0001011832 | 0.0001011832 | 100 | 51.9641 | 0.0001 | 0.0085 | 0.0001 | 0.0122 | 0.0001 | 47.734 | 0.0232 | 0.2572 | 0.0001 | 0.0001 | 0.0001 | 0.0001 | 0 | 0 | 99.9999 | 11.03215 | 48.0358 | 0.9244036 | hex
JL98-BT-16B | MS at contact with serpentinite | 85 | Massive | Remobilized sulfides in um. | MS-UB | Strongly |  |  | 909 Draw Point | 1800 | 6494 | 9082 | 567175.6 | 6172929.7 | BT16B | BT | po | 1464 | BT16B02po2 | 38 | 38.5791 | 0.0032 | 0.0055 | 0.0001 | 0.0001 | 0.0178 | 59.5727 | 0.0373 | 0.2987 | 0.0106 | 0.0001 | 0.0131 | 0.0002 | 0.0553 | 0.0001 | 98.5939 | 39.1293 | 0.003245637 | 0.005578438 | 0.0001014262 | 0.0001014262 | 0.01805386 | 60.4223 | 0.03783196 | 0.3029599 | 0.01075117 | 0.0001014262 | 0.01328683 | 0.0002028523 | 0.05608866 | 0.0001014262 | 100 | 52.8425 | 0.0031 | 0.0051 | 0.0001 | 0.0001 | 0.0142 | 46.8485 | 0.0278 | 0.2235 | 0.0074 | 0.0001 | 0.0077 | 0.0001 | 0.02 | 0 | 100.0002 | 8.008043 | 47.1577 | 0.8924199 | mono
JL98-BT-16B | MS at contact with serpentinite | 85 | Massive | Remobilized sulfides in um. | MS-UB | Strongly |  |  | 909 Draw Point | 1800 | 6494 | 9082 | 567175.6 | 6172929.7 | BT16B | BT | po | 1467 | BT16B03po1 | 41 | 38.4126 | 0.0019 | 0.0162 | 0.0012 | 0.0226 | 0.0001 | 60.3629 | 0.0506 | 0.2019 | 0.0001 | 0.0094 | 0.0058 | 0.0002 | 0.0001 | 0.0001 | 99.0857 | 38.76705 | 0.001917532 | 0.01634948 | 0.001211073 | 0.02280854 | 0.0001009227 | 60.91989 | 0.0510669 | 0.203763 | 0.0001009227 | 0.009486737 | 0.005853519 | 0.0002018455 | 0.0001009227 | 0.0001009227 | 100 | 52.4466 | 0.0018 | 0.0148 | 0.001 | 0.019 | 0.0001 | 47.3185 | 0.0376 | 0.1505 | 0.0001 | 0.0063 | 0.0034 | 0.0001 | 0 | 0 | 99.9998 | 3.990119 | 47.5532 | 0.9066975 | hex
JL98-BT-18 | Bt-Ms schist | tr | Diss | Metasediments. | DS-SED | Non |  |  | 909 Draw Point | 1800 | 6572 | 9110 | 567200.2 | 6172924.2 | bt18 | BT | co | 17 | bt1801pn1 | 9 | 33.4547 | 0.0001 | 0.0005 | 0.0139 | 0.0001 | 0.0001 | 21.758 | 24.6638 | 21.4269 | 0.0001 | 0.0176 | 0.0176 | 0.0152 | 0.0001 | 0.0001 | 101.3688 | 33.00296 | 9.864968e-05 | 0.0004932484 | 0.01371231 | 9.864968e-05 | 9.864968e-05 | 21.4642 | 24.33076 | 21.13757 | 9.864968e-05 | 0.01736234 | 0.01736234 | 0.01499475 | 9.864968e-05 | 9.864968e-05 | 100 | 47.0533 | 0.0001 | 0.0005 | 0.0123 | 0.0001 | 0.0001 | 17.5699 | 18.8735 | 16.4587 | 0.0001 | 0.0121 | 0.0106 | 0.0087 | 0 | 0 | 100 | 0.8687591
JL98-BT-18 | Bt-Ms schist | tr | Diss | Metasediments. | DS-SED | Non |  |  | 909 Draw Point | 1800 | 6572 | 9110 | 567200.2 | 6172924.2 | bt18 | BT | co | 19 | bt1801pn2 | 11 | 35.4749 | 0.0001 | 0.0461 | 0.0329 | 0.0056 | 0.0199 | 32.9457 | 16.9024 | 14.4429 | 0.0001 | 0.0103 | 0.0136 | 0.0002 | 0.0001 | 0.0001 | 99.8949 | 35.51222 | 0.0001001052 | 0.0461485 | 0.03293461 | 0.005605892 | 0.01992094 | 32.98036 | 16.92018 | 14.4581 | 0.0001001052 | 0.01031084 | 0.01361431 | 0.0002002104 | 0.0001001052 | 0.0001001052 | 100 | 49.579 | 0.0001 | 0.0432 | 0.0289 | 0.0049 | 0.0162 | 26.4359 | 12.8524 | 11.024 | 0.0001 | 0.007 | 0.0081 | 0.0001 | 0 | 0 | 99.9999 | 0.8544881
JL98-BT-18 | Bt-Ms schist | tr | Diss | Metasediments. | DS-SED | Non |  |  | 909 Draw Point | 1800 | 6572 | 9110 | 567200.2 | 6172924.2 | bt18 | BT | co | 23 | bt1802pn2 | 15 | 34.1356 | 0.0138 | 0.014 | 0.0001 | 0.0133 | 0.0001 | 27.5305 | 18.3452 | 20.4594 | 0.0243 | 0.055 | 0.0313 | 0.0078 | 0.0326 | 0.0001 | 100.6631 | 33.91074 | 0.01370909 | 0.01390778 | 9.934127e-05 | 0.01321239 | 9.934127e-05 | 27.34915 | 18.22435 | 20.32463 | 0.02413993 | 0.0546377 | 0.03109382 | 0.007748619 | 0.03238525 | 9.934127e-05 | 100 | 47.9508 | 0.0138 | 0.0132 | 0.0001 | 0.0115 | 0.0001 | 22.2034 | 14.0207 | 15.6959 | 0.0172 | 0.0379 | 0.0188 | 0.0045 | 0.0121 | 0 | 100 | 1.115245
JL98-BT-18 | Bt-Ms schist | tr | Diss | Metasediments. | DS-SED | Non |  |  | 909 Draw Point | 1800 | 6572 | 9110 | 567200.2 | 6172924.2 | bt18 | BT | co | 24 | bt1802pn3 | 16 | 34.1251 | 0.0001 | 0.011 | 0.0001 | 0.0109 | 0.0001 | 27.9665 | 18.7493 | 20.2837 | 0.0012 | 0.0001 | 0.0003 | 0.0386 | 0.0001 | 0.0001 | 101.1872 | 33.72472 | 9.882673e-05 | 0.01087094 | 9.882673e-05 | 0.01077211 | 9.882673e-05 | 27.63838 | 18.52932 | 20.04572 | 0.001185921 | 9.882673e-05 | 0.0002964802 | 0.03814712 | 9.882673e-05 | 9.882673e-05 | 100 | 47.7332 | 0.0001 | 0.0103 | 0.0001 | 0.0094 | 0.0001 | 22.4596 | 14.2689 | 15.4952 | 0.0009 | 0.0001 | 0.0002 | 0.0219 | 0 | 0 | 100 | 1.081838
JL98-BT-18 | Bt-Ms schist | tr | Diss | Metasediments. | DS-SED | Non |  |  | 909 Draw Point | 1800 | 6572 | 9110 | 567200.2 | 6172924.2 | bt18 | BT | co | 25 | bt1802pn4 | 17 | 33.0965 | 0.0001 | 0.0119 | 0.0001 | 0.0151 | 0.02 | 23.0841 | 20.0951 | 22.9538 | 0.0001 | 0.0176 | 0.0134 | 0.0218 | 0.0186 | 0.0001 | 99.3483 | 33.3136 | 0.000100656 | 0.01197806 | 0.000100656 | 0.01519905 | 0.02013119 | 23.23553 | 20.22692 | 23.10437 | 0.000100656 | 0.01771545 | 0.0134879 | 0.021943 | 0.01872201 | 0.000100656 | 100 | 47.3643 | 0.0001 | 0.0114 | 0.0001 | 0.0133 | 0.0167 | 18.967 | 15.6466 | 17.9403 | 0.0001 | 0.0124 | 0.0082 | 0.0127 | 0.007 | 0 | 100.0002 | 1.142259
JL98-BT-18 | Bt-Ms schist | tr | Diss | Metasediments. | DS-SED | Non |  |  | 909 Draw Point | 1800 | 6572 | 9110 | 567200.2 | 6172924.2 | bt18 | BT | co | 26 | bt1802pn5 | 18 | 34.0598 | 0.0001 | 0.0206 | 0.0091 | 0.0001 | 0.0045 | 28.2188 | 17.7631 | 20.1649 | 0.0001 | 0.0001 | 0.0003 | 0.0002 | 0.0023 | 0.0001 | 100.2441 | 33.97686 | 9.975649e-05 | 0.02054984 | 0.009077841 | 9.975649e-05 | 0.004489042 | 28.15009 | 17.71985 | 20.1158 | 9.975649e-05 | 9.975649e-05 | 0.0002992695 | 0.000199513 | 0.002294399 | 9.975649e-05 | 100 | 47.9973 | 0.0001 | 0.0194 | 0.0081 | 0.0001 | 0.0037 | 22.8313 | 13.6192 | 15.5194 | 0.0001 | 0.0001 | 0.0002 | 0.0001 | 0.0008 | 0 | 99.9999 | 1.135213
JL98-BT-18 | Bt-Ms schist | tr | Diss | Metasediments. | DS-SED | Non |  |  | 909 Draw Point | 1800 | 6572 | 9110 | 567200.2 | 6172924.2 | bt18 | BT | cp | 20 | bt1801cp2 | 12 | 34.7887 | 0.0001 | 0.081 | 0.0082 | 0.0026 | 0.0001 | 30.3189 | 0.0384 | 0.0396 | 34.7954 | 0.0148 | 0.0273 | 0.0003 | 0.0194 | 0.0001 | 100.1349 | 34.74183 | 9.986528e-05 | 0.08089088 | 0.008188953 | 0.002596497 | 9.986528e-05 | 30.27805 | 0.03834827 | 0.03954665 | 34.74852 | 0.01478006 | 0.02726322 | 0.0002995958 | 0.01937386 | 9.986528e-05 | 100 | 49.7817 | 0.0001 | 0.0776 | 0.0074 | 0.0023 | 0.0001 | 24.9094 | 0.0299 | 0.0309 | 25.126 | 0.0104 | 0.0167 | 0.0001 | 0.0073 | 0 | 99.9999 | 1.03125
JL98-BT-18 | Bt-Ms schist | tr | Diss | Metasediments. | DS-SED | Non |  |  | 909 Draw Point | 1800 | 6572 | 9110 | 567200.2 | 6172924.2 | bt18 | BT | cp | 21 | bt1801cp3 | 13 | 35.1878 | 0.0001 | 0.0331 | 0.0068 | 0.0148 | 0.0092 | 31.049 | 0.0386 | 0.0001 | 34.9055 | 0.0289 | 0.04 | 0.0003 | 0.0001 | 0.0001 | 101.3144 | 34.73129 | 9.870265e-05 | 0.03267058 | 0.00671178 | 0.01460799 | 0.009080644 | 30.64619 | 0.03809922 | 9.870265e-05 | 34.45265 | 0.02852507 | 0.03948106 | 0.000296108 | 9.870265e-05 | 9.870265e-05 | 100 | 49.7551 | 0.0001 | 0.0314 | 0.006 | 0.0129 | 0.0076 | 25.2063 | 0.0297 | 0.0001 | 24.9063 | 0.02 | 0.0242 | 0.0001 | 0 | 0 | 99.9998 | 0.002590674
JL98-BT-18 | Bt-Ms schist | tr | Diss | Metasediments. | DS-SED | Non |  |  | 909 Draw Point | 1800 | 6572 | 9110 | 567200.2 | 6172924.2 | bt18 | BT | po | 27 | bt1802po1 | 19 | 38.1423 | 0.0001 | 0.0097 | 0.001 | 0.011 | 0.0203 | 61.8338 | 0.0408 | 0.1691 | 0.0001 | 0.0001 | 0.0015 | 0.0002 | 0.0001 | 0.0001 | 100.2302 | 38.0547 | 9.977033e-05 | 0.009677722 | 0.0009977033 | 0.01097474 | 0.02025338 | 61.69179 | 0.04070629 | 0.1687116 | 9.977033e-05 | 9.977033e-05 | 0.001496555 | 0.0001995407 | 9.977033e-05 | 9.977033e-05 | 100 | 51.694 | 0.0001 | 0.0088 | 0.0009 | 0.0092 | 0.0161 | 48.1145 | 0.0301 | 0.1251 | 0.0001 | 0.0001 | 0.0009 | 0.0001 | 0 | 0 | 100 | 4.144608 | 48.306 | 0.9344605 | hex
JL98-BT-18 | Bt-Ms schist | tr | Diss | Metasediments. | DS-SED | Non |  |  | 909 Draw Point | 1800 | 6572 | 9110 | 567200.2 | 6172924.2 | bt18 | BT | po | 28 | bt1802po2 | 20 | 38.378 | 0.0105 | 0.0021 | 0.0001 | 0.0123 | 0.0142 | 61.3652 | 0.0505 | 0.1979 | 0.0001 | 0.0081 | 0.0002 | 0.0095 | 0.0493 | 0.0001 | 100.0981 | 38.34039 | 0.01048971 | 0.002097942 | 9.9902e-05 | 0.01228795 | 0.01418608 | 61.30506 | 0.05045051 | 0.1977061 | 9.9902e-05 | 0.008092062 | 0.000199804 | 0.00949069 | 0.04925168 | 9.9902e-05 | 100 | 52.0086 | 0.0102 | 0.0019 | 0.0001 | 0.0103 | 0.0113 | 47.7455 | 0.0372 | 0.1465 | 0.0001 | 0.0054 | 0.0001 | 0.0052 | 0.0176 | 0 | 100 | 3.918812 | 47.9914 | 0.9227589 | hex
JL98-BT-18 | Bt-Ms schist | tr | Diss | Metasediments. | DS-SED | Non |  |  | 909 Draw Point | 1800 | 6572 | 9110 | 567200.2 | 6172924.2 | bt18 | BT | po | 29 | bt1802po3 | 21 | 38.0816 | 0.0373 | 0.0147 | 0.0144 | 0.0127 | 0.0004 | 61.5702 | 0.0626 | 0.1807 | 0.0191 | 0.0001 | 0.0002 | 0.0024 | 0.0001 | 0.0001 | 99.9966 | 38.08289 | 0.03730127 | 0.0147005 | 0.01440049 | 0.01270043 | 0.0004000136 | 61.57229 | 0.06260213 | 0.1807061 | 0.01910065 | 0.0001000034 | 0.0002000068 | 0.002400082 | 0.0001000034 | 0.0001000034 | 100 | 51.7211 | 0.0362 | 0.0134 | 0.0123 | 0.0106 | 0.0003 | 48.0111 | 0.0463 | 0.134 | 0.0131 | 0.0001 | 0.0001 | 0.0013 | 0 | 0 | 99.9999 | 2.886581 | 48.2788 | 0.933445 | hex
JL98-BT-18 | Bt-Ms schist | tr | Diss | Metasediments. | DS-SED | Non |  |  | 909 Draw Point | 1800 | 6572 | 9110 | 567200.2 | 6172924.2 | bt18 | BT | po | 30 | bt1802po4 | 22 | 38.4628 | 0.0001 | 0.0165 | 0.0001 | 0.0248 | 0.0001 | 61.6642 | 0.0603 | 0.225 | 0.028 | 0.0125 | 0.0002 | 0.0002 | 0.0202 | 0.0001 | 100.5151 | 38.26569 | 9.948754e-05 | 0.01641544 | 9.948754e-05 | 0.02467291 | 9.948754e-05 | 61.3482 | 0.05999099 | 0.223847 | 0.02785651 | 0.01243594 | 0.0001989751 | 0.0001989751 | 0.02009648 | 9.948754e-05 | 100 | 51.9243 | 0.0001 | 0.0149 | 0.0001 | 0.0206 | 0.0001 | 47.7948 | 0.0443 | 0.1659 | 0.0191 | 0.0083 | 0.0001 | 0.0001 | 0.0072 | 0 | 99.9999 | 3.731343 | 48.0756 | 0.9258786 | hex
JL98-BT-18 | Bt-Ms schist | tr | Diss | Metasediments. | DS-SED | Non |  |  | 909 Draw Point | 1800 | 6572 | 9110 | 567200.2 | 6172924.2 | bt18 | BT | po | 31 | bt1801po1 | 23 | 38.672 | 0.0224 | 0.0133 | 0.0012 | 0.0001 | 0.0001 | 61.7 | 0.0825 | 0.1847 | 0.0553 | 0.0001 | 0.0104 | 0.0002 | 0.0242 | 0.0135 | 100.78 | 38.37269 | 0.02222663 | 0.01319706 | 0.001190712 | 9.922604e-05 | 9.922604e-05 | 61.22246 | 0.08186148 | 0.1832705 | 0.054872 | 9.922604e-05 | 0.01031951 | 0.0001984521 | 0.0240127 | 0.01339551 | 100 | 52.0413 | 0.0215 | 0.012 | 0.001 | 0.0001 | 0.0001 | 47.6711 | 0.0604 | 0.1357 | 0.0376 | 0.0001 | 0.006 | 0.0001 | 0.0086 | 0.0046 | 100.0002 | 2.238788 | 47.9589 | 0.9215546 | hex
JL98-BT-18 | Bt-Ms schist | tr | Diss | Metasediments. | DS-SED | Non |  |  | 909 Draw Point | 1800 | 6572 | 9110 | 567200.2 | 6172924.2 | bt18 | BT | po | 32 | bt1801po2 | 24 | 38.521 | 0.0001 | 0.018 | 0.0014 | 0.0225 | 0.0332 | 62.4125 | 0.0908 | 0.2255 | 0.0001 | 0.0117 | 0.0163 | 0.0002 | 0.0215 | 0.0001 | 101.3749 | 37.99856 | 9.864375e-05 | 0.01775587 | 0.001381012 | 0.02219484 | 0.03274972 | 61.56603 | 0.08956852 | 0.2224416 | 9.864375e-05 | 0.01154132 | 0.01607893 | 0.0001972875 | 0.02120841 | 9.864375e-05 | 100 | 51.6424 | 0.0001 | 0.0161 | 0.0012 | 0.0186 | 0.026 | 48.0394 | 0.0662 | 0.1651 | 0.0001 | 0.0077 | 0.0094 | 0.0001 | 0.0076 | 0 | 100 | 2.48348 | 48.3576 | 0.9363934 | hex
JL98-BT-18 | Bt-Ms schist | tr | Diss | Metasediments. | DS-SED | Non |  |  | 909 Draw Point | 1800 | 6572 | 9110 | 567200.2 | 6172924.2 | bt18 | BT | po | 33 | bt1801po3 | 25 | 38.7148 | 0.0243 | 0.0173 | 0.0001 | 0.0184 | 0.0013 | 62.5631 | 0.0937 | 0.2145 | 0.0032 | 0.0001 | 0.0002 | 0.0002 | 0.0144 | 0.0001 | 101.6657 | 38.08049 | 0.02390187 | 0.01701656 | 9.836159e-05 | 0.01809853 | 0.001278701 | 61.53806 | 0.09216481 | 0.2109856 | 0.003147571 | 9.836159e-05 | 0.0001967232 | 0.0001967232 | 0.01416407 | 9.836159e-05 | 100 | 51.7234 | 0.0231 | 0.0155 | 0.0001 | 0.0151 | 0.001 | 47.9895 | 0.0681 | 0.1565 | 0.0021 | 0.0001 | 0.0001 | 0.0001 | 0.0051 | 0 | 99.9998 | 2.289221 | 48.2764 | 0.933357 | hex
JL98-BT-18 | Bt-Ms schist | tr | Diss | Metasediments. | DS-SED | Non |  |  | 909 Draw Point | 1800 | 6572 | 9110 | 567200.2 | 6172924.2 | bt18 | BT | po | 34 | bt1801po4 | 26 | 38.8079 | 0.0112 | 0.0195 | 0.0001 | 0.0011 | 0.0135 | 61.7077 | 0.0773 | 0.203 | 0.0159 | 0.0073 | 0.0148 | 0.0002 | 0.0001 | 0.0001 | 100.8797 | 38.46948 | 0.01110233 | 0.01932995 | 9.912797e-05 | 0.001090408 | 0.01338228 | 61.16959 | 0.07662592 | 0.2012298 | 0.01576135 | 0.007236342 | 0.01467094 | 0.0001982559 | 9.912797e-05 | 9.912797e-05 | 100 | 52.1349 | 0.0107 | 0.0175 | 0.0001 | 0.0009 | 0.0106 | 47.5955 | 0.0565 | 0.1489 | 0.0108 | 0.0048 | 0.0085 | 0.0001 | 0 | 0 | 99.9998 | 2.626132 | 47.8649 | 0.9180971 | hex
JL98-BT-18 | Bt-Ms schist | tr | Diss | Metasediments. | DS-SED | Non |  |  | 909 Draw Point | 1800 | 6572 | 9110 | 567200.2 | 6172924.2 | bt18 | BT | py | 35 | bt1803py1 | 27 | 53.6689 | 0.0336 | 0.0129 | 0.0001 | 0.0182 | 0.0282 | 47.9554 | 0.0227 | 0.0017 | 0.0071 | 0.0082 | 0.0026 | 0.0002 | 0.0001 | 0.0001 | 101.76 | 52.74066 | 0.03301887 | 0.01267689 | 9.827044e-05 | 0.01788522 | 0.02771226 | 47.12598 | 0.02230739 | 0.001670597 | 0.006977201 | 0.008058176 | 0.002555031 | 0.0001965409 | 9.827044e-05 | 9.827044e-05 | 100 | 66.026 | 0.0295 | 0.0107 | 0.0001 | 0.0138 | 0.0202 | 33.8726 | 0.0152 | 0.0011 | 0.0044 | 0.0049 | 0.0014 | 0.0001 | 0 | 0 | 100 | 0.07488987
JL98-BT-18 | Bt-Ms schist | tr | Diss | Metasediments. | DS-SED | Non |  |  | 909 Draw Point | 1800 | 6572 | 9110 | 567200.2 | 6172924.2 | bt18 | BT | py | 37 | bt1803py3 | 29 | 53.7679 | 0.0001 | 0.0033 | 0.0001 | 0.021 | 0.0112 | 48.0442 | 0.0222 | 0.0061 | 0.0128 | 0.0001 | 0.0111 | 0.0002 | 0.0001 | 0.0001 | 101.9005 | 52.7651 | 9.813495e-05 | 0.003238453 | 9.813495e-05 | 0.02060834 | 0.01099111 | 47.14815 | 0.02178596 | 0.005986232 | 0.01256127 | 9.813495e-05 | 0.01089298 | 0.0001962699 | 9.813495e-05 | 9.813495e-05 | 100 | 66.0534 | 0.0001 | 0.0027 | 0.0001 | 0.0159 | 0.008 | 33.8868 | 0.0148 | 0.0041 | 0.0079 | 0.0001 | 0.0058 | 0.0001 | 0 | 0 | 99.9998 | 0.2747748
JL98-BT-18 | Bt-Ms schist | tr | Diss | Metasediments. | DS-SED | Non |  |  | 909 Draw Point | 1800 | 6572 | 9110 | 567200.2 | 6172924.2 | bt18 | BT | py | 38 | bt1803py4 | 30 | 52.2745 | 0.0037 | 0.0072 | 0.0157 | 0.0092 | 0.0001 | 46.8197 | 0.0446 | 0.0407 | 0.0001 | 0.0119 | 0.0002 | 0.0152 | 0.0169 | 0.0001 | 99.2598 | 52.66432 | 0.003727592 | 0.007253692 | 0.01581708 | 0.009268606 | 0.0001007457 | 47.16884 | 0.04493259 | 0.04100351 | 0.0001007457 | 0.01198874 | 0.0002014914 | 0.01531335 | 0.01702603 | 0.0001007457 | 100 | 65.9684 | 0.0033 | 0.0061 | 0.0124 | 0.0071 | 0.0001 | 33.9228 | 0.0306 | 0.028 | 0.0001 | 0.0073 | 0.0001 | 0.0078 | 0.0056 | 0 | 99.9997 | 0.9125561
JL98-BT-22 | NTSs in peridotite | 25 | Net-textured | Recrystallized magmatic sulfides in altered um. | IS-U | Strongly |  |  | 124 ore body |  | 0 | 0 | 564018.6 | 6171659.1 | BT22 | BT | cp | 1469 | BT2201cp1 | 2 | 33.5227 | 0.0001 | 0.0055 | 0.0021 | 0.0001 | 0.0001 | 30.1447 | 0.0928 | 0.65 | 34.2102 | 0.0001 | 0.0003 | 0.0003 | 0.0001 | 0.0166 | 98.6457 | 33.98293 | 0.0001013729 | 0.005575509 | 0.002128831 | 0.0001013729 | 0.0001013729 | 30.55855 | 0.09407404 | 0.6589238 | 34.67987 | 0.0001013729 | 0.0003041187 | 0.0003041187 | 0.0001013729 | 0.0168279 | 100 | 48.9321 | 0.0001 | 0.0054 | 0.0019 | 0.0001 | 0.0001 | 25.2629 | 0.0737 | 0.5181 | 25.1989 | 0.0001 | 0.0002 | 0.0001 | 0 | 0.0061 | 99.9998 | 7.00431
JL98-BT-22 | NTSs in peridotite | 25 | Net-textured | Recrystallized magmatic sulfides in altered um. | IS-U | Strongly |  |  | 124 ore body |  | 0 | 0 | 564018.6 | 6171659.1 | BT22 | BT | cp | 1472 | BT2202cp1 | 5 | 33.8327 | 0.0001 | 0.0168 | 0.0047 | 0.0084 | 0.0294 | 30.131 | 0.0716 | 0.4152 | 34.3973 | 0.0285 | 0.0003 | 0.0003 | 0.0095 | 0.0001 | 98.9459 | 34.19313 | 0.0001010653 | 0.01697898 | 0.00475007 | 0.008489488 | 0.02971321 | 30.45199 | 0.07236278 | 0.4196232 | 34.76374 | 0.02880362 | 0.000303196 | 0.000303196 | 0.009601206 | 0.0001010653 | 100 | 49.169 | 0.0001 | 0.0164 | 0.0043 | 0.0075 | 0.0249 | 25.1412 | 0.0566 | 0.3295 | 25.2261 | 0.0203 | 0.0002 | 0.0001 | 0.0036 | 0 | 99.9998 | 5.798883
JL98-BT-22 | NTSs in peridotite | 25 | Net-textured | Recrystallized magmatic sulfides in altered um. | IS-U | Strongly |  |  | 124 ore body |  | 0 | 0 | 564018.6 | 6171659.1 | BT22 | BT | cp | 1476 | BT2203cp1 | 9 | 34.2942 | 0.0001 | 0.0029 | 0.0001 | 0.0074 | 0.0001 | 31.576 | 0.0339 | 0.0078 | 34.9771 | 0.0001 | 0.0025 | 0.0003 | 0.0227 | 0.0001 | 100.9253 | 33.97979 | 9.908318e-05 | 0.002873412 | 9.908318e-05 | 0.007332156 | 9.908318e-05 | 31.28651 | 0.0335892 | 0.007728488 | 34.65642 | 9.908318e-05 | 0.00247708 | 0.0002972495 | 0.02249188 | 9.908318e-05 | 100 | 48.9146 | 0.0001 | 0.0028 | 0.0001 | 0.0065 | 0.0001 | 25.8579 | 0.0263 | 0.0061 | 25.1751 | 0.0001 | 0.0015 | 0.0001 | 0.0085 | 0 | 99.9998 | 0.2300885
JL98-BT-22 | NTSs in peridotite | 25 | Net-textured | Recrystallized magmatic sulfides in altered um. | IS-U | Strongly |  |  | 124 ore body |  | 0 | 0 | 564018.6 | 6171659.1 | BT22 | BT | cp | 1480 | BT2203cp2 | 13 | 33.655 | 0.0001 | 0.0001 | 0.0187 | 0.0001 | 0.0001 | 31.6619 | 0.0306 | 0.0001 | 34.4526 | 0.027 | 0.0025 | 0.0003 | 0.01 | 0.0001 | 99.8592 | 33.70245 | 0.000100141 | 0.000100141 | 0.01872637 | 0.000100141 | 0.000100141 | 31.70654 | 0.03064315 | 0.000100141 | 34.50118 | 0.02703807 | 0.002503525 | 0.000300423 | 0.0100141 | 0.000100141 | 100 | 48.5888 | 0.0001 | 0.0001 | 0.017 | 0.0001 | 0.0001 | 26.2447 | 0.0241 | 0.0001 | 25.1003 | 0.0192 | 0.0016 | 0.0001 | 0.0038 | 0 | 100.0001 | 0.003267974
JL98-BT-22 | NTSs in peridotite | 25 | Net-textured | Recrystallized magmatic sulfides in altered um. | IS-U | Strongly |  |  | 124 ore body |  | 0 | 0 | 564018.6 | 6171659.1 | BT22 | BT | pn | 1468 | BT2201pn1 | 1 | 32.7078 | 0.0001 | 0.02 | 0.0001 | 0.0001 | 0.0037 | 29.9581 | 1.0094 | 35.5078 | 0.0139 | 0.0001 | 0.0003 | 0.0033 | 0.0165 | 0.0001 | 99.2413 | 32.95785 | 0.0001007645 | 0.0201529 | 0.0001007645 | 0.0001007645 | 0.003728287 | 30.18713 | 1.017117 | 35.77926 | 0.01400627 | 0.0001007645 | 0.0003022935 | 0.003325229 | 0.01662614 | 0.0001007645 | 100 | 46.807 | 0.0001 | 0.0191 | 0.0001 | 0.0001 | 0.0031 | 24.6145 | 0.7859 | 27.7516 | 0.01 | 0.0001 | 0.0002 | 0.0019 | 0.0062 | 0 | 99.9999 | 35.17713
JL98-BT-22 | NTSs in peridotite | 25 | Net-textured | Recrystallized magmatic sulfides in altered um. | IS-U | Strongly |  |  | 124 ore body |  | 0 | 0 | 564018.6 | 6171659.1 | BT22 | BT | pn | 1473 | BT2202pn1 | 6 | 32.6022 | 0.0001 | 0.0046 | 0.0001 | 0.0084 | 0.0001 | 30.6324 | 1.0609 | 35.8115 | 0.003 | 0.0932 | 0.0003 | 0.0407 | 0.0001 | 0.0001 | 100.2577 | 32.5184 | 9.974296e-05 | 0.004588176 | 9.974296e-05 | 0.008378409 | 9.974296e-05 | 30.55366 | 1.058173 | 35.71945 | 0.002992289 | 0.09296044 | 0.0002992289 | 0.04059539 | 9.974296e-05 | 9.974296e-05 | 100 | 46.3117 | 0.0001 | 0.0044 | 0.0001 | 0.0073 | 0.0001 | 24.9829 | 0.8199 | 27.7826 | 0.0022 | 0.0649 | 0.0002 | 0.0235 | 0 | 0 | 99.9999 | 33.75577
JL98-BT-22 | NTSs in peridotite | 25 | Net-textured | Recrystallized magmatic sulfides in altered um. | IS-U | Strongly |  |  | 124 ore body |  | 0 | 0 | 564018.6 | 6171659.1 | BT22 | BT | pn | 1479 | BT2203pn1 | 12 | 32.8292 | 0.0001 | 0.0065 | 0.0001 | 0.0001 | 0.0175 | 31.2666 | 1.0497 | 36.6074 | 0.0284 | 0.0007 | 0.0042 | 0.0388 | 0.004 | 0.0001 | 101.8534 | 32.23182 | 9.818033e-05 | 0.006381721 | 9.818033e-05 | 9.818033e-05 | 0.01718156 | 30.69765 | 1.030599 | 35.94126 | 0.02788321 | 0.0006872623 | 0.004123574 | 0.03809397 | 0.003927213 | 9.818033e-05 | 100 | 45.9839 | 0.0001 | 0.0061 | 0.0001 | 0.0001 | 0.0143 | 25.1446 | 0.8 | 28.0041 | 0.0201 | 0.0005 | 0.0025 | 0.0221 | 0.0015 | 0 | 100 | 34.87415
JL98-BT-22 | NTSs in peridotite | 25 | Net-textured | Recrystallized magmatic sulfides in altered um. | IS-U | Strongly |  |  | 124 ore body |  | 0 | 0 | 564018.6 | 6171659.1 | BT22 | BT | pn | 1482 | BT2203pn2 | 15 | 32.7047 | 0.0001 | 0.0206 | 0.0054 | 0.0001 | 0.0053 | 30.0508 | 1.0875 | 36.471 | 0.0001 | 0.0866 | 0.0003 | 0.0187 | 0.0001 | 0.0001 | 100.4514 | 32.55773 | 9.955063e-05 | 0.02050743 | 0.005375734 | 9.955063e-05 | 0.005276183 | 29.91576 | 1.082613 | 36.30711 | 9.955063e-05 | 0.08621084 | 0.0002986519 | 0.01861597 | 9.955063e-05 | 9.955063e-05 | 100 | 46.3641 | 0.0001 | 0.0196 | 0.0048 | 0.0001 | 0.0044 | 24.4594 | 0.8388 | 28.2374 | 0.0001 | 0.0602 | 0.0002 | 0.0108 | 0 | 0 | 100 | 33.53655
JL98-BT-22 | NTSs in peridotite | 25 | Net-textured | Recrystallized magmatic sulfides in altered um. | IS-U | Strongly |  |  | 124 ore body |  | 0 | 0 | 564018.6 | 6171659.1 | BT22 | BT | po | 1470 | BT2201po1 | 3 | 38.1733 | 0.0001 | 0.0071 | 0.0057 | 0.0001 | 0.0133 | 60.6315 | 0.0582 | 0.2998 | 0.0001 | 0.0001 | 0.0002 | 0.0002 | 0.0001 | 0.0001 | 99.1899 | 38.48507 | 0.0001008167 | 0.007157987 | 0.005746553 | 0.0001008167 | 0.01340862 | 61.12669 | 0.05867533 | 0.3022485 | 0.0001008167 | 0.0001008167 | 0.0002016334 | 0.0002016334 | 0.0001008167 | 0.0001008167 | 100 | 52.152 | 0.0001 | 0.0065 | 0.0049 | 0.0001 | 0.0106 | 47.5584 | 0.0433 | 0.2237 | 0.0001 | 0.0001 | 0.0001 | 0.0001 | 0 | 0 | 100 | 5.151203 | 47.848 | 0.917472 | hex
JL98-BT-22 | NTSs in peridotite | 25 | Net-textured | Recrystallized magmatic sulfides in altered um. | IS-U | Strongly |  |  | 124 ore body |  | 0 | 0 | 564018.6 | 6171659.1 | BT22 | BT | po | 1474 | BT2202po1 | 7 | 38.4405 | 0.0001 | 0.0175 | 0.0001 | 0.0349 | 0.0001 | 61.0603 | 0.0335 | 0.3001 | 0.0001 | 0.0001 | 0.0002 | 0.0035 | 0.0023 | 0.0001 | 99.8934 | 38.48152 | 0.0001001067 | 0.01751867 | 0.0001001067 | 0.03493724 | 0.0001001067 | 61.12546 | 0.03353575 | 0.3004202 | 0.0001001067 | 0.0001001067 | 0.0002002134 | 0.003503735 | 0.002302454 | 0.0001001067 | 100 | 52.1472 | 0.0001 | 0.0159 | 0.0001 | 0.0292 | 0.0001 | 47.5574 | 0.0247 | 0.2223 | 0.0001 | 0.0001 | 0.0001 | 0.0019 | 0.0008 | 0 | 100 | 8.958209 | 47.8528 | 0.9176485 | hex
JL98-BT-22 | NTSs in peridotite | 25 | Net-textured | Recrystallized magmatic sulfides in altered um. | IS-U | Strongly |  |  | 124 ore body |  | 0 | 0 | 564018.6 | 6171659.1 | BT22 | BT | po | 1478 | BT2203po1 | 11 | 38.0559 | 0.0001 | 0.0068 | 0.0001 | 0.0085 | 0.0001 | 60.103 | 0.0517 | 0.2618 | 0.0001 | 0.0001 | 0.0002 | 0.0002 | 0.0001 | 0.0001 | 98.4888 | 38.63983 | 0.0001015344 | 0.006904338 | 0.0001015344 | 0.008630423 | 0.0001015344 | 61.02521 | 0.05249328 | 0.265817 | 0.0001015344 | 0.0001015344 | 0.0002030688 | 0.0002030688 | 0.0001015344 | 0.0001015344 | 100 | 52.3142 | 0.0001 | 0.0063 | 0.0001 | 0.0072 | 0.0001 | 47.4364 | 0.0386 | 0.1966 | 0.0001 | 0.0001 | 0.0001 | 0.0001 | 0 | 0 | 100 | 5.06383 | 47.6858 | 0.9115269 | hex
JL98-BT-22 | NTSs in peridotite | 25 | Net-textured | Recrystallized magmatic sulfides in altered um. | IS-U | Strongly |  |  | 124 ore body |  | 0 | 0 | 564018.6 | 6171659.1 | BT22 | BT | po | 1483 | BT2203po2 | 16 | 38.1567 | 0.0001 | 0.0001 | 0.0055 | 0.0368 | 0.0001 | 60.5822 | 0.0549 | 0.2445 | 0.0413 | 0.0001 | 0.0102 | 0.0198 | 0.0001 | 0.0001 | 99.1525 | 38.48284 | 0.0001008547 | 0.0001008547 | 0.005547011 | 0.03711455 | 0.0001008547 | 61.10002 | 0.05536925 | 0.2465898 | 0.04165301 | 0.0001008547 | 0.01028718 | 0.01996924 | 0.0001008547 | 0.0001008547 | 100 | 52.1533 | 0.0001 | 0.0001 | 0.0047 | 0.031 | 0.0001 | 47.5417 | 0.0408 | 0.1825 | 0.0285 | 0.0001 | 0.006 | 0.011 | 0 | 0 | 99.9999 | 4.453552 | 47.8466 | 0.9174223 | hex
JL99-BU-01 | SMS stringers in pegmatite | 40 | strg. | Remobilized sulfides in pegmatite at base of um body. | SMS-ARC | Slightly | M77-32 | 2210.20-2210.90 ft |  |  |  |  | 14486.05 | 52203.6 | bu01 | BU | pn | 1612 | bu0101pn1 | 20 | 33.6417 | 0.0001 | 0.0001 | 0.0125 | 0.0053 | 0.0001 | 32.1106 | 0.1537 | 34.7282 | 0.0144 | 0.0044 | 0.0003 | 0.012 | 0.0001 | 0.0001 | 100.6836 | 33.41329 | 9.932104e-05 | 9.932104e-05 | 0.01241513 | 0.005264015 | 9.932104e-05 | 31.89258 | 0.1526564 | 34.49241 | 0.01430223 | 0.004370126 | 0.0002979631 | 0.01191852 | 9.932104e-05 | 9.932104e-05 | 100 | 47.2804 | 0.0001 | 0.0001 | 0.0111 | 0.0046 | 0.0001 | 25.9101 | 0.1175 | 26.6557 | 0.0102 | 0.003 | 0.0002 | 0.0068 | 0 | 0 | 99.9999 | 225.948
JL99-BU-01 | SMS stringers in pegmatite | 40 | strg. | Remobilized sulfides in pegmatite at base of um body. | SMS-ARC | Slightly | M77-32 | 2210.20-2210.90 ft |  |  |  |  | 14486.05 | 52203.6 | bu01 | BU | pn | 1615 | bu0101pn2 | 23 | 33.7195 | 0.0001 | 0.0138 | 0.0001 | 0.0001 | 0.0195 | 30.9799 | 0.1494 | 35.011 | 0.0001 | 0.0205 | 0.0003 | 0.0002 | 0.0389 | 0.0001 | 99.9535 | 33.73519 | 0.0001000465 | 0.01380642 | 0.0001000465 | 0.0001000465 | 0.01950907 | 30.99431 | 0.1494695 | 35.02729 | 0.0001000465 | 0.02050954 | 0.0003001396 | 0.000200093 | 0.0389181 | 0.0001000465 | 100 | 47.66 | 0.0001 | 0.0131 | 0.0001 | 0.0001 | 0.0161 | 25.1404 | 0.1149 | 27.0261 | 0.0001 | 0.0142 | 0.0002 | 0.0001 | 0.0145 | 0 | 100 | 234.344
JL99-BU-01 | SMS stringers in pegmatite | 40 | strg. | Remobilized sulfides in pegmatite at base of um body. | SMS-ARC | Slightly | M77-32 | 2210.20-2210.90 ft |  |  |  |  | 14486.05 | 52203.6 | bu01 | BU | pn | 1620 | bu0102pn1 | 28 | 33.628 | 0.0054 | 0.0163 | 0.0069 | 0.0001 | 0.0105 | 31.228 | 0.1065 | 35.281 | 0.0449 | 0.0468 | 0.0042 | 0.0558 | 0.0001 | 0.0001 | 100.4346 | 33.48249 | 0.005376633 | 0.01622947 | 0.006870142 | 9.956728e-05 | 0.01045456 | 31.09287 | 0.1060392 | 35.12833 | 0.04470571 | 0.04659749 | 0.004181826 | 0.05555854 | 9.956728e-05 | 9.956728e-05 | 100 | 47.3773 | 0.0055 | 0.0154 | 0.0061 | 0.0001 | 0.0086 | 25.2599 | 0.0816 | 27.1466 | 0.0319 | 0.0323 | 0.0025 | 0.0319 | 0 | 0 | 99.9997 | 331.277
JL99-BU-01 | SMS stringers in pegmatite | 40 | strg. | Remobilized sulfides in pegmatite at base of um body. | SMS-ARC | Slightly | M77-32 | 2210.20-2210.90 ft |  |  |  |  | 14486.05 | 52203.6 | bu01 | BU | po | 1613 | bu0101po1 | 21 | 38.9567 | 0.0001 | 0.0001 | 0.0001 | 0.0001 | 0.0085 | 61.0193 | 0.0538 | 0.3288 | 0.0001 | 0.0283 | 0.0168 | 0.0002 | 0.001 | 0.0001 | 100.414 | 38.79608 | 9.958771e-05 | 9.958771e-05 | 9.958771e-05 | 9.958771e-05 | 0.008464955 | 60.76772 | 0.05357819 | 0.3274444 | 9.958771e-05 | 0.02818332 | 0.01673073 | 0.0001991754 | 0.0009958771 | 9.958771e-05 | 100 | 52.484 | 0.0001 | 0.0001 | 0.0001 | 0.0001 | 0.0067 | 47.1986 | 0.0394 | 0.2419 | 0.0001 | 0.0187 | 0.0097 | 0.0001 | 0.0004 | 0 | 100 | 6.111524 | 47.516 | 0.9053426 | hex
JL99-BU-01 | SMS stringers in pegmatite | 40 | strg. | Remobilized sulfides in pegmatite at base of um body. | SMS-ARC | Slightly | M77-32 | 2210.20-2210.90 ft |  |  |  |  | 14486.05 | 52203.6 | bu01 | BU | po | 1616 | bu0101po2 | 24 | 38.7691 | 0.0001 | 0.0164 | 0.0017 | 0.0059 | 0.0001 | 60.7042 | 0.0538 | 0.3498 | 0.0001 | 0.0015 | 0.0002 | 0.0002 | 0.0001 | 0.0001 | 99.9033 | 38.80663 | 0.0001000968 | 0.01641587 | 0.001701645 | 0.005905711 | 0.0001000968 | 60.76296 | 0.05385207 | 0.3501386 | 0.0001000968 | 0.001501452 | 0.0002001936 | 0.0002001936 | 0.0001000968 | 0.0001000968 | 100 | 52.4907 | 0.0001 | 0.0149 | 0.0015 | 0.0049 | 0.0001 | 47.1882 | 0.0396 | 0.2587 | 0.0001 | 0.001 | 0.0001 | 0.0001 | 0 | 0 | 100 | 6.501859 | 47.5093 | 0.9050994 | hex
JL99-BU-01 | SMS stringers in pegmatite | 40 | strg. | Remobilized sulfides in pegmatite at base of um body. | SMS-ARC | Slightly | M77-32 | 2210.20-2210.90 ft |  |  |  |  | 14486.05 | 52203.6 | bu01 | BU | po | 1619 | bu0102po1 | 27 | 39.4943 | 0.0149 | 0.0001 | 0.0059 | 0.0001 | 0.0001 | 60.9898 | 0.06 | 0.2954 | 0.008 | 0.0001 | 0.0002 | 0.0268 | 0.0001 | 0.0001 | 100.8959 | 39.14361 | 0.0147677 | 9.911206e-05 | 0.005847611 | 9.911206e-05 | 9.911206e-05 | 60.44824 | 0.05946723 | 0.292777 | 0.007928964 | 9.911206e-05 | 0.0001982241 | 0.02656203 | 9.911206e-05 | 9.911206e-05 | 100 | 52.846 | 0.0142 | 0.0001 | 0.005 | 0.0001 | 0.0001 | 46.8547 | 0.0437 | 0.2159 | 0.0054 | 0.0001 | 0.0001 | 0.0146 | 0 | 0 | 100 | 4.923333 | 47.154 | 0.8922908 | mono
JL99-BU-01 | SMS stringers in pegmatite | 40 | strg. | Remobilized sulfides in pegmatite at base of um body. | SMS-ARC | Slightly | M77-32 | 2210.20-2210.90 ft |  |  |  |  | 14486.05 | 52203.6 | bu01 | BU | py | 1611 | bu0101py1 | 19 | 54.1722 | 0.0001 | 0.0001 | 0.0001 | 0.0001 | 0.0071 | 43.7956 | 3.3418 | 0.6308 | 0.0087 | 0.0499 | 0.0058 | 0.0002 | 0.0001 | 0.0001 | 102.0127 | 53.10339 | 9.802701e-05 | 9.802701e-05 | 9.802701e-05 | 9.802701e-05 | 0.006959918 | 42.93152 | 3.275867 | 0.6183544 | 0.00852835 | 0.04891548 | 0.005685567 | 0.000196054 | 9.802701e-05 | 9.802701e-05 | 100 | 66.4562 | 0.0001 | 0.0001 | 0.0001 | 0.0001 | 0.0051 | 30.8466 | 2.2305 | 0.4226 | 0.0054 | 0.03 | 0.0031 | 0.0001 | 0 | 0 | 100 | 0.1887605
JL99-BU-01 | SMS stringers in pegmatite | 40 | strg. | Remobilized sulfides in pegmatite at base of um body. | SMS-ARC | Slightly | M77-32 | 2210.20-2210.90 ft |  |  |  |  | 14486.05 | 52203.6 | bu01 | BU | py | 1614 | bu0101py2 | 22 | 54.0121 | 0.0001 | 0.0034 | 0.0009 | 0.0198 | 0.0214 | 43.1343 | 4.5378 | 0.4625 | 0.0001 | 0.0001 | 0.0002 | 0.01 | 0.0001 | 0.0031 | 102.2059 | 52.84636 | 9.784171e-05 | 0.003326618 | 0.0008805754 | 0.01937266 | 0.02093813 | 42.20334 | 4.439861 | 0.4525179 | 9.784171e-05 | 9.784171e-05 | 0.0001956834 | 0.009784171 | 9.784171e-05 | 0.003033093 | 100 | 66.247 | 0.0001 | 0.0028 | 0.0007 | 0.0149 | 0.0153 | 30.375 | 3.0282 | 0.3098 | 0.0001 | 0.0001 | 0.0001 | 0.005 | 0 | 0.0009 | 100 | 0.1019216
JL99-BU-01 | SMS stringers in pegmatite | 40 | strg. | Remobilized sulfides in pegmatite at base of um body. | SMS-ARC | Slightly | M77-32 | 2210.20-2210.90 ft |  |  |  |  | 14486.05 | 52203.6 | bu01 | BU | py | 1617 | bu0102py1 | 25 | 53.8549 | 0.0134 | 0.018 | 0.0001 | 0.0001 | 0.0001 | 46.039 | 0.5195 | 0.6376 | 0.033 | 0.0316 | 0.0168 | 0.0073 | 0.0001 | 0.0001 | 101.1716 | 53.23124 | 0.01324482 | 0.01779155 | 9.884197e-05 | 9.884197e-05 | 9.884197e-05 | 45.50585 | 0.513484 | 0.6302164 | 0.03261785 | 0.03123406 | 0.01660545 | 0.007215464 | 9.884197e-05 | 9.884197e-05 | 100 | 66.5017 | 0.0118 | 0.0149 | 0.0001 | 0.0001 | 0.0001 | 32.6401 | 0.349 | 0.43 | 0.0206 | 0.0191 | 0.0089 | 0.0037 | 0 | 0 | 100.0001 | 1.227334
JL99-BU-01 | SMS stringers in pegmatite | 40 | strg. | Remobilized sulfides in pegmatite at base of um body. | SMS-ARC | Slightly | M77-32 | 2210.20-2210.90 ft |  |  |  |  | 14486.05 | 52203.6 | bu01 | BU | py | 1618 | bu0102py2 | 26 | 54.4323 | 0.001 | 0.0235 | 0.0001 | 0.0156 | 0.0001 | 46.6541 | 0.8516 | 0.351 | 0.0249 | 0.044 | 0.0002 | 0.0002 | 0.0001 | 0.0001 | 102.3988 | 53.15717 | 0.0009765739 | 0.02294949 | 9.765739e-05 | 0.01523455 | 9.765739e-05 | 45.56118 | 0.8316504 | 0.3427775 | 0.02431669 | 0.04296925 | 0.0001953148 | 0.0001953148 | 9.765739e-05 | 9.765739e-05 | 100 | 66.4344 | 0.0009 | 0.0192 | 0.0001 | 0.0117 | 0.0001 | 32.6922 | 0.5655 | 0.234 | 0.0154 | 0.0264 | 0.0001 | 0.0001 | 0 | 0 | 100.0001 | 0.4121653
JL99-BU-02 | MS horizon in plag. amphibolite and altered um | 95 | Massive | Remobilized sulfides in um | MS-ARC | Non | M77-32 | 2186.90-2187.50 ft | 2186.90-2187.50 ft |  |  |  | 14486.05 | 52203.6 | bu02 | BU | pn | 1601 | bu0201pn1 | 9 | 33.848 | 0.0001 | 0.0142 | 0.0111 | 0.0132 | 0.0061 | 31.5564 | 0.2342 | 34.6407 | 0.0108 | 0.0051 | 0.0003 | 0.0563 | 0.0212 | 0.0001 | 100.4178 | 33.70717 | 9.958394e-05 | 0.01414092 | 0.01105382 | 0.01314508 | 0.00607462 | 31.42511 | 0.2332256 | 34.49657 | 0.01075507 | 0.005078781 | 0.0002987518 | 0.05606576 | 0.02111179 | 9.958394e-05 | 100 | 47.6217 | 0.0001 | 0.0134 | 0.0098 | 0.0114 | 0.005 | 25.4904 | 0.1793 | 26.6173 | 0.0077 | 0.0035 | 0.0002 | 0.0322 | 0.0079 | 0 | 99.9999 | 147.9108
JL99-BU-02 | MS horizon in plag. amphibolite and altered um | 95 | Massive | Remobilized sulfides in um | MS-ARC | Non | M77-32 | 2186.90-2187.50 ft | 2186.90-2187.50 ft |  |  |  | 14486.05 | 52203.6 | bu02 | BU | pn | 1602 | bu0201pn2 | 10 | 33.8231 | 0.0001 | 0.0001 | 0.0001 | 0.0001 | 0.0001 | 31.8229 | 0.2533 | 34.9133 | 0.0001 | 0.0278 | 0.0025 | 0.0239 | 0.0001 | 0.0001 | 100.8676 | 33.53217 | 9.913986e-05 | 9.913986e-05 | 9.913986e-05 | 9.913986e-05 | 9.913986e-05 | 31.54918 | 0.2511213 | 34.613 | 9.913986e-05 | 0.02756088 | 0.002478497 | 0.02369443 | 9.913986e-05 | 9.913986e-05 | 100 | 47.4216 | 0.0001 | 0.0001 | 0.0001 | 0.0001 | 0.0001 | 25.6166 | 0.1932 | 26.7337 | 0.0001 | 0.0191 | 0.0015 | 0.0136 | 0 | 0 | 99.9999 | 137.8338
JL99-BU-02 | MS horizon in plag. amphibolite and altered um | 95 | Massive | Remobilized sulfides in um | MS-ARC | Non | M77-32 | 2186.90-2187.50 ft | 2186.90-2187.50 ft |  |  |  | 14486.05 | 52203.6 | bu02 | BU | pn | 1607 | bu0201pn3 | 15 | 33.5036 | 0.0001 | 0.0051 | 0.0001 | 0.0001 | 0.0001 | 31.6975 | 0.2173 | 34.9032 | 0.0001 | 0.0088 | 0.0042 | 0.0002 | 0.0232 | 0.0001 | 100.3637 | 33.38219 | 9.963762e-05 | 0.005081519 | 9.963762e-05 | 9.963762e-05 | 9.963762e-05 | 31.58263 | 0.2165125 | 34.77672 | 9.963762e-05 | 0.00876811 | 0.00418478 | 0.0001992752 | 0.02311593 | 9.963762e-05 | 100 | 47.2555 | 0.0001 | 0.0048 | 0.0001 | 0.0001 | 0.0001 | 25.6687 | 0.1668 | 26.8864 | 0.0001 | 0.0061 | 0.0025 | 0.0001 | 0.0086 | 0 | 100 | 160.6222
JL99-BU-02 | MS horizon in plag. amphibolite and altered um | 95 | Massive | Remobilized sulfides in um | MS-ARC | Non | M77-32 | 2186.90-2187.50 ft | 2186.90-2187.50 ft |  |  |  | 14486.05 | 52203.6 | bu02 | BU | pn | 1608 | bu0202pn1 | 16 | 33.9863 | 0.0093 | 0.0001 | 0.0001 | 0.0027 | 0.0001 | 31.6665 | 0.2284 | 34.718 | 0.0001 | 0.0241 | 0.0003 | 0.0736 | 0.0001 | 0.0001 | 100.7098 | 33.74677 | 0.009234454 | 9.92952e-05 | 9.92952e-05 | 0.00268097 | 9.92952e-05 | 31.44332 | 0.2267902 | 34.47331 | 9.92952e-05 | 0.02393014 | 0.0002978856 | 0.07308127 | 9.92952e-05 | 9.92952e-05 | 100 | 47.6646 | 0.0093 | 0.0001 | 0.0001 | 0.0024 | 0.0001 | 25.4983 | 0.1743 | 26.592 | 0.0001 | 0.0166 | 0.0002 | 0.0419 | 0 | 0 | 100 | 152.0053
JL99-BU-02 | MS horizon in plag. amphibolite and altered um | 95 | Massive | Remobilized sulfides in um | MS-ARC | Non | M77-32 | 2186.90-2187.50 ft | 2186.90-2187.50 ft |  |  |  | 14486.05 | 52203.6 | bu02 | BU | po | 1604 | bu0201po1 | 12 | 39.0314 | 0.0298 | 0.0049 | 0.0001 | 0.0001 | 0.0199 | 60.8179 | 0.0266 | 0.2432 | 0.0415 | 0.0001 | 0.0002 | 0.0134 | 0.0001 | 0.0159 | 100.2451 | 38.93597 | 0.02972714 | 0.004888019 | 9.97555e-05 | 9.97555e-05 | 0.01985134 | 60.6692 | 0.02653496 | 0.2426054 | 0.04139853 | 9.97555e-05 | 0.000199511 | 0.01336724 | 9.97555e-05 | 0.01586112 | 100 | 52.6288 | 0.0287 | 0.0044 | 0.0001 | 0.0001 | 0.0157 | 47.0824 | 0.0195 | 0.1791 | 0.0282 | 0.0001 | 0.0001 | 0.0074 | 0 | 0.0054 | 100 | 9.142857 | 47.3712 | 0.9001003 | hex
JL99-BU-02 | MS horizon in plag. amphibolite and altered um | 95 | Massive | Remobilized sulfides in um | MS-ARC | Non | M77-32 | 2186.90-2187.50 ft | 2186.90-2187.50 ft |  |  |  | 14486.05 | 52203.6 | bu02 | BU | po | 1605 | bu0201po2 | 13 | 38.7342 | 0.0001 | 0.0122 | 0.0001 | 0.0001 | 0.017 | 60.5198 | 0.0303 | 0.2674 | 0.0001 | 0.0001 | 0.0002 | 0.0002 | 0.0208 | 0.0001 | 99.6027 | 38.8887 | 0.0001003989 | 0.01224866 | 0.0001003989 | 0.0001003989 | 0.01706781 | 60.7612 | 0.03042086 | 0.2684666 | 0.0001003989 | 0.0001003989 | 0.0002007978 | 0.0002007978 | 0.02088297 | 0.0001003989 | 100 | 52.5796 | 0.0001 | 0.0111 | 0.0001 | 0.0001 | 0.0135 | 47.167 | 0.0224 | 0.1982 | 0.0001 | 0.0001 | 0.0001 | 0.0001 | 0.0074 | 0 | 99.9999 | 8.825083 | 47.4203 | 0.9018764 | hex
JL99-BU-02 | MS horizon in plag. amphibolite and altered um | 95 | Massive | Remobilized sulfides in um | MS-ARC | Non | M77-32 | 2186.90-2187.50 ft | 2186.90-2187.50 ft |  |  |  | 14486.05 | 52203.6 | bu02 | BU | po | 1606 | bu0201po3 | 14 | 38.3955 | 0.0001 | 0.0125 | 0.0001 | 0.0191 | 0.0001 | 60.7127 | 0.086 | 0.2775 | 0.0049 | 0.008 | 0.0169 | 0.0164 | 0.0238 | 0.0001 | 99.5737 | 38.55988 | 0.0001004281 | 0.01255352 | 0.0001004281 | 0.01918177 | 0.0001004281 | 60.97263 | 0.08636819 | 0.278688 | 0.004920978 | 0.00803425 | 0.01697235 | 0.01647021 | 0.02390189 | 0.0001004281 | 100 | 52.2399 | 0.0001 | 0.0114 | 0.0001 | 0.0161 | 0.0001 | 47.4263 | 0.0637 | 0.2062 | 0.0034 | 0.0053 | 0.0098 | 0.0091 | 0.0085 | 0 | 100 | 3.226744 | 47.7601 | 0.9142456 | hex
JL99-BU-02 | MS horizon in plag. amphibolite and altered um | 95 | Massive | Remobilized sulfides in um | MS-ARC | Non | M77-32 | 2186.90-2187.50 ft | 2186.90-2187.50 ft |  |  |  | 14486.05 | 52203.6 | bu02 | BU | po | 1609 | bu0202po1 | 17 | 38.5647 | 0.0001 | 0.0001 | 0.0085 | 0.0001 | 0.0059 | 61.3865 | 0.0475 | 0.2356 | 0.0001 | 0.0291 | 0.0002 | 0.0002 | 0.0663 | 0.0001 | 100.345 | 38.43211 | 9.965619e-05 | 9.965619e-05 | 0.008470776 | 9.965619e-05 | 0.005879715 | 61.17544 | 0.04733669 | 0.23479 | 9.965619e-05 | 0.02899995 | 0.0001993124 | 0.0001993124 | 0.06607205 | 9.965619e-05 | 100 | 52.1112 | 0.0001 | 0.0001 | 0.0072 | 0.0001 | 0.0047 | 47.6246 | 0.0349 | 0.1739 | 0.0001 | 0.0193 | 0.0001 | 0.0001 | 0.0236 | 0 | 100 | 4.96 | 47.8888 | 0.9189733 | hex
JL99-BU-02 | MS horizon in plag. amphibolite and altered um | 95 | Massive | Remobilized sulfides in um | MS-ARC | Non | M77-32 | 2186.90-2187.50 ft | 2186.90-2187.50 ft |  |  |  | 14486.05 | 52203.6 | bu02 | BU | py | 1599 | bu0201py1 | 7 | 54.6359 | 0.0001 | 0.001 | 0.0017 | 0.0063 | 0.0001 | 43.0851 | 3.8341 | 0.2528 | 0.0231 | 0.0001 | 0.0303 | 0.0002 | 0.0162 | 0.0001 | 101.8871 | 53.62396 | 9.814785e-05 | 0.0009814785 | 0.001668513 | 0.006183315 | 9.814785e-05 | 42.2871 | 3.763087 | 0.2481178 | 0.02267215 | 9.814785e-05 | 0.0297388 | 0.0001962957 | 0.01589995 | 9.814785e-05 | 100 | 66.9297 | 0.0001 | 0.0008 | 0.0013 | 0.0047 | 0.0001 | 30.3031 | 2.5554 | 0.1691 | 0.0143 | 0.0001 | 0.0159 | 0.0001 | 0.0052 | 0 | 99.9999 | 0.06593464
JL99-BU-02 | MS horizon in plag. amphibolite and altered um | 95 | Massive | Remobilized sulfides in um | MS-ARC | Non | M77-32 | 2186.90-2187.50 ft | 2186.90-2187.50 ft |  |  |  | 14486.05 | 52203.6 | bu02 | BU | py | 1600 | bu0201py2 | 8 | 54.0702 | 0.0001 | 0.012 | 0.0001 | 0.0004 | 0.016 | 46.3802 | 1.2711 | 0.1656 | 0.0187 | 0.0323 | 0.0039 | 0.0193 | 0.0001 | 0.0001 | 101.9901 | 53.01515 | 9.804873e-05 | 0.01176585 | 9.804873e-05 | 0.0003921949 | 0.0156878 | 45.4752 | 1.246297 | 0.1623687 | 0.01833511 | 0.03166974 | 0.003823901 | 0.01892341 | 9.804873e-05 | 9.804873e-05 | 100 | 66.3165 | 0.0001 | 0.0099 | 0.0001 | 0.0003 | 0.0114 | 32.6599 | 0.8482 | 0.1109 | 0.0116 | 0.0194 | 0.002 | 0.0096 | 0 | 0 | 99.9999 | 0.1302809
JL99-BU-02 | MS horizon in plag. amphibolite and altered um | 95 | Massive | Remobilized sulfides in um | MS-ARC | Non | M77-32 | 2186.90-2187.50 ft | 2186.90-2187.50 ft |  |  |  | 14486.05 | 52203.6 | bu02 | BU | py | 1603 | bu0201py3 | 11 | 54.236 | 0.0001 | 0.0012 | 0.0001 | 0.0106 | 0.0205 | 45.2607 | 2.6699 | 0.0957 | 0.0001 | 0.0001 | 0.0233 | 0.0002 | 0.0001 | 0.0001 | 102.3187 | 53.00693 | 9.773385e-05 | 0.001172806 | 9.773385e-05 | 0.01035979 | 0.02003544 | 44.23502 | 2.609396 | 0.09353129 | 9.773385e-05 | 9.773385e-05 | 0.02277199 | 0.0001954677 | 9.773385e-05 | 9.773385e-05 | 100 | 66.3384 | 0.0001 | 0.001 | 0.0001 | 0.008 | 0.0146 | 31.7846 | 1.7768 | 0.0639 | 0.0001 | 0.0001 | 0.0122 | 0.0001 | 0 | 0 | 100 | 0.03584404
JL99-BU-02 | MS horizon in plag. amphibolite and altered um | 95 | Massive | Remobilized sulfides in um | MS-ARC | Non | M77-32 | 2186.90-2187.50 ft | 2186.90-2187.50 ft |  |  |  | 14486.05 | 52203.6 | bu02 | BU | py | 1610 | bu0202py1 | 18 | 54.0779 | 0.0001 | 0.0143 | 0.0001 | 0.0067 | 0.0019 | 45.7099 | 1.2389 | 0.1771 | 0.0001 | 0.0434 | 0.0002 | 0.001 | 0.0001 | 0.0001 | 101.2718 | 53.39877 | 9.874417e-05 | 0.01412042 | 9.874417e-05 | 0.006615859 | 0.001876139 | 45.13586 | 1.223342 | 0.1748759 | 9.874417e-05 | 0.04285497 | 0.0001974883 | 0.0009874417 | 9.874417e-05 | 9.874417e-05 | 100 | 66.6564 | 0.0001 | 0.0118 | 0.0001 | 0.0051 | 0.0013 | 32.3482 | 0.8308 | 0.1192 | 0.0001 | 0.0262 | 0.0001 | 0.0005 | 0 | 0 | 99.9999 | 0.1429494
JL99-BU-04 | serpentinized dunite | 10 | Interstitial, almost net-textured | Magmatic sulfides in um. | IS-U | Moderately | M77-32 | 2169.90-2170.60 ft |  |  |  |  | 14486.05 | 52203.6 | bu04 | BU | pn | 1575 | bu0401pn1 | 2 | 33.4893 | 0.0001 | 0.0046 | 0.0001 | 0.0188 | 0.0001 | 32.4248 | 0.4728 | 33.3826 | 0.0278 | 0.0001 | 0.0278 | 0.0447 | 0.0001 | 0.0001 | 99.8938 | 33.5249 | 0.0001001063 | 0.00460489 | 0.0001001063 | 0.01881999 | 0.0001001063 | 32.45927 | 0.4733026 | 33.41809 | 0.02782955 | 0.0001001063 | 0.02782955 | 0.04474752 | 0.0001001063 | 0.0001001063 | 100 | 47.3992 | 0.0001 | 0.0044 | 0.0001 | 0.0164 | 0.0001 | 26.3488 | 0.3641 | 25.8042 | 0.0198 | 0.0001 | 0.0168 | 0.0257 | 0 | 0 | 99.9998 | 70.60618
JL99-BU-04 | serpentinized dunite | 10 | Interstitial, almost net-textured | Magmatic sulfides in um. | IS-U | Moderately | M77-32 | 2169.90-2170.60 ft |  |  |  |  | 14486.05 | 52203.6 | bu04 | BU | pn | 1576 | bu0401pn2 | 4 | 33.6936 | 0.0001 | 0.0174 | 0.0062 | 0.0001 | 0.0001 | 32.6439 | 0.4267 | 33.108 | 0.072 | 0.0708 | 0.0003 | 0.0002 | 0.04 | 0.0001 | 100.0795 | 33.66683 | 9.992056e-05 | 0.01738618 | 0.006195075 | 9.992056e-05 | 9.992056e-05 | 32.61797 | 0.426361 | 33.0817 | 0.07194281 | 0.07074376 | 0.0002997617 | 0.0001998411 | 0.03996823 | 9.992056e-05 | 100 | 47.5581 | 0.0001 | 0.0165 | 0.0055 | 0.0001 | 0.0001 | 26.4543 | 0.3277 | 25.5221 | 0.0513 | 0.049 | 0.0002 | 0.0001 | 0.0149 | 0 | 100 | 77.59081
JL99-BU-04 | serpentinized dunite | 10 | Interstitial, almost net-textured | Magmatic sulfides in um. | IS-U | Moderately | M77-32 | 2169.90-2170.60 ft |  |  |  |  | 14486.05 | 52203.6 | bu04 | BU | pn | 1578 | bu0402pn1 | 6 | 33.8297 | 0.0001 | 0.0158 | 0.0075 | 0.0129 | 0.0208 | 31.8915 | 0.4667 | 33.0988 | 0.0001 | 0.0103 | 0.0003 | 0.0319 | 0.0001 | 0.0001 | 99.3866 | 34.03849 | 0.0001006172 | 0.01589752 | 0.007546289 | 0.01297962 | 0.02092837 | 32.08833 | 0.4695804 | 33.30308 | 0.0001006172 | 0.01036357 | 0.0003018516 | 0.03209688 | 0.0001006172 | 0.0001006172 | 100 | 47.9689 | 0.0001 | 0.015 | 0.0067 | 0.0113 | 0.0172 | 25.963 | 0.3601 | 25.6318 | 0.0001 | 0.0072 | 0.0002 | 0.0184 | 0 | 0 | 100 | 70.92093
JL99-BU-04 | serpentinized dunite | 10 | Interstitial, almost net-textured | Magmatic sulfides in um. | IS-U | Moderately | M77-32 | 2169.90-2170.60 ft |  |  |  |  | 14486.05 | 52203.6 | bu04 | BU | pn | 1580 | bu0402pn2 | 8 | 33.9295 | 0.0001 | 0.0001 | 0.0059 | 0.0144 | 0.0055 | 33.0209 | 0.5127 | 33.1314 | 0.0054 | 0.0155 | 0.0143 | 0.014 | 0.004 | 0.0001 | 100.6738 | 33.70241 | 9.933071e-05 | 9.933071e-05 | 0.005860512 | 0.01430362 | 0.005463189 | 32.79989 | 0.5092685 | 32.90965 | 0.005363858 | 0.01539626 | 0.01420429 | 0.0139063 | 0.003973228 | 9.933071e-05 | 100 | 47.5865 | 0.0001 | 0.0001 | 0.0052 | 0.0124 | 0.0045 | 26.5897 | 0.3912 | 25.3777 | 0.0038 | 0.0106 | 0.0086 | 0.008 | 0.0015 | 0 | 99.9999 | 64.62142
JL99-BU-04 | serpentinized dunite | 10 | Interstitial, almost net-textured | Magmatic sulfides in um. | IS-U | Moderately | M77-32 | 2169.90-2170.60 ft |  |  |  |  | 14486.05 | 52203.6 | bu04 | BU | po | 1574 | bu0401po1 | 1 | 39.3931 | 0.0001 | 0.0166 | 0.0028 | 0.0151 | 0.0203 | 59.2061 | 0.0365 | 0.0945 | 0.0081 | 0.0007 | 0.0066 | 0.0002 | 0.0001 | 0.0001 | 98.8009 | 39.8712 | 0.0001012137 | 0.01680147 | 0.002833982 | 0.01528326 | 0.02054637 | 59.92466 | 0.03694298 | 0.0956469 | 0.008198306 | 0.0007084956 | 0.006680101 | 0.0002024273 | 0.0001012137 | 0.0001012137 | 100 | 53.5971 | 0.0001 | 0.0151 | 0.0024 | 0.0126 | 0.0161 | 46.2493 | 0.027 | 0.0702 | 0.0056 | 0.0005 | 0.0038 | 0.0001 | 0 | 0 | 99.9999 | 2.589041 | 46.4028 | 0.8657707 | mono
JL99-BU-04 | serpentinized dunite | 10 | Interstitial, almost net-textured | Magmatic sulfides in um. | IS-U | Moderately | M77-32 | 2169.90-2170.60 ft |  |  |  |  | 14486.05 | 52203.6 | bu04 | BU | po | 1577 | bu0402po1 | 5 | 39.9517 | 0.0001 | 0.0068 | 0.0001 | 0.027 | 0.0001 | 59.2469 | 0.0323 | 0.1448 | 0.0001 | 0.0154 | 0.0197 | 0.0128 | 0.0001 | 0.0001 | 99.458 | 40.16942 | 0.000100545 | 0.006837057 | 0.000100545 | 0.02714714 | 0.000100545 | 59.56977 | 0.03247602 | 0.1455891 | 0.000100545 | 0.01548392 | 0.01980736 | 0.01286975 | 0.000100545 | 0.000100545 | 100 | 53.9107 | 0.0001 | 0.0061 | 0.0001 | 0.0225 | 0.0001 | 45.9011 | 0.0237 | 0.1067 | 0.0001 | 0.0102 | 0.0114 | 0.007 | 0 | 0 | 99.9998 | 4.482972 | 46.0891 | 0.8549156
JL99-BU-04 | serpentinized dunite | 10 | Interstitial, almost net-textured | Magmatic sulfides in um. | IS-U | Moderately | M77-32 | 2169.90-2170.60 ft |  |  |  |  | 14486.05 | 52203.6 | bu04 | BU | po | 1579 | bu0402po2 | 7 | 39.4902 | 0.0001 | 0.0021 | 0.0001 | 0.0149 | 0.0001 | 59.1661 | 0.0431 | 0.1524 | 0.0212 | 0.0051 | 0.0051 | 0.0002 | 0.0001 | 0.0001 | 98.9009 | 39.92906 | 0.0001011113 | 0.002123338 | 0.0001011113 | 0.01506559 | 0.0001011113 | 59.82362 | 0.04357898 | 0.1540936 | 0.0214356 | 0.005156677 | 0.005156677 | 0.0002022226 | 0.0001011113 | 0.0001011113 | 100 | 53.6603 | 0.0001 | 0.0019 | 0.0001 | 0.0125 | 0.0001 | 46.1588 | 0.0319 | 0.1131 | 0.0146 | 0.0034 | 0.003 | 0.0001 | 0 | 0 | 99.9999 | 3.535963 | 46.3396 | 0.8635733 | mono
JL99-BU-05 | serpentinized dunite | 7 | Interstitial | Magmatic sulfides in um | IS-U | Slightly | M77-32 | 2144.80-2145.20 ft |  |  |  |  | 14486.05 | 52203.6 | bu05 | BU | pn | 1582 | bu0501pn1 | 10 | 33.8918 | 0.0001 | 0.0001 | 0.0001 | 0.0086 | 0.0001 | 31.9896 | 0.5759 | 33.4241 | 0.0856 | 0.0684 | 0.0193 | 0.0532 | 0.0393 | 0.0001 | 100.1563 | 33.83891 | 9.984394e-05 | 9.984394e-05 | 9.984394e-05 | 0.008586579 | 9.984394e-05 | 31.93968 | 0.5750013 | 33.37194 | 0.08546642 | 0.06829326 | 0.01926988 | 0.05311698 | 0.03923867 | 9.984394e-05 | 100 | 47.7696 | 0.0001 | 0.0001 | 0.0001 | 0.0075 | 0.0001 | 25.8871 | 0.4416 | 25.7289 | 0.0609 | 0.0473 | 0.0116 | 0.0304 | 0.0146 | 0 | 99.9999 | 58.03803
JL99-BU-05 | serpentinized dunite | 7 | Interstitial | Magmatic sulfides in um | IS-U | Slightly | M77-32 | 2144.80-2145.20 ft |  |  |  |  | 14486.05 | 52203.6 | bu05 | BU | pn | 1584 | bu0501pn2 | 12 | 34.3241 | 0.0001 | 0.0007 | 0.0186 | 0.0246 | 0.0156 | 32.6397 | 0.6113 | 33.5904 | 0.0006 | 0.0001 | 0.0003 | 0.0491 | 0.0012 | 0.0001 | 101.2765 | 33.89148 | 9.873959e-05 | 0.0006911771 | 0.01836556 | 0.02428994 | 0.01540338 | 32.22831 | 0.6035951 | 33.16702 | 0.0005924375 | 9.873959e-05 | 0.0002962188 | 0.04848114 | 0.001184875 | 9.873959e-05 | 100 | 47.806 | 0.0001 | 0.0006 | 0.0163 | 0.0211 | 0.0126 | 26.1004 | 0.4632 | 25.5507 | 0.0004 | 0.0001 | 0.0002 | 0.0277 | 0.0004 | 0 | 99.9998 | 54.94912
JL99-BU-05 | serpentinized dunite | 7 | Interstitial | Magmatic sulfides in um | IS-U | Slightly | M77-32 | 2144.80-2145.20 ft |  |  |  |  | 14486.05 | 52203.6 | bu05 | BU | pn | 1586 | bu0502pn1 | 14 | 33.6473 | 0.0001 | 0.0182 | 0.0106 | 0.0105 | 0.0324 | 31.4002 | 0.9531 | 33.4629 | 0.018 | 0.0235 | 0.0003 | 0.0624 | 0.0001 | 0.0001 | 99.6397 | 33.76897 | 0.0001003616 | 0.01826581 | 0.01063833 | 0.01053797 | 0.03251716 | 31.51374 | 0.9565464 | 33.5839 | 0.01806509 | 0.02358498 | 0.0003010848 | 0.06262564 | 0.0001003616 | 0.0001003616 | 100 | 47.6862 | 0.0001 | 0.0172 | 0.0095 | 0.0091 | 0.0268 | 25.5501 | 0.7349 | 25.9007 | 0.0129 | 0.0163 | 0.0002 | 0.0359 | 0 | 0 | 99.9999 | 35.10954
JL99-BU-05 | serpentinized dunite | 7 | Interstitial | Magmatic sulfides in um | IS-U | Slightly | M77-32 | 2144.80-2145.20 ft |  |  |  |  | 14486.05 | 52203.6 | bu05 | BU | pn | 1588 | bu0502pn2 | 16 | 33.7687 | 0.0001 | 0.0142 | 0.0001 | 0.0246 | 0.0017 | 31.3907 | 0.997 | 33.1476 | 0.0204 | 0.0586 | 0.0003 | 0.0563 | 0.0001 | 0.0001 | 99.4805 | 33.94504 | 0.0001005222 | 0.01427415 | 0.0001005222 | 0.02472846 | 0.001708878 | 31.55463 | 1.002206 | 33.3207 | 0.02050653 | 0.05890602 | 0.0003015666 | 0.05659401 | 0.0001005222 | 0.0001005222 | 100 | 47.8819 | 0.0001 | 0.0135 | 0.0001 | 0.0215 | 0.0014 | 25.555 | 0.7691 | 25.6693 | 0.0146 | 0.0408 | 0.0002 | 0.0324 | 0 | 0 | 99.9999 | 33.24734
JL99-BU-05 | serpentinized dunite | 7 | Interstitial | Magmatic sulfides in um | IS-U | Slightly | M77-32 | 2144.80-2145.20 ft |  |  |  |  | 14486.05 | 52203.6 | bu05 | BU | po | 1581 | bu0501po1 | 9 | 40.0443 | 0.0001 | 0.0143 | 0.0001 | 0.0001 | 0.0001 | 59.4628 | 0.0006 | 0.0831 | 0.0056 | 0.0001 | 0.0007 | 0.0002 | 0.0001 | 0.0001 | 99.6123 | 40.20016 | 0.0001003892 | 0.01435566 | 0.0001003892 | 0.0001003892 | 0.0001003892 | 59.69423 | 0.0006023353 | 0.08342343 | 0.005621796 | 0.0001003892 | 0.0007027245 | 0.0002007784 | 0.0001003892 | 0.0001003892 | 100 | 53.9367 | 0.0001 | 0.0129 | 0.0001 | 0.0001 | 0.0001 | 45.984 | 0.0004 | 0.0611 | 0.0038 | 0.0001 | 0.0004 | 0.0001 | 0 | 0 | 99.9999 | 138.5 | 46.0632 | 0.8540233
JL99-BU-05 | serpentinized dunite | 7 | Interstitial | Magmatic sulfides in um | IS-U | Slightly | M77-32 | 2144.80-2145.20 ft |  |  |  |  | 14486.05 | 52203.6 | bu05 | BU | po | 1583 | bu0501po2 | 11 | 39.9915 | 0.0001 | 0.0001 | 0.0001 | 0.0001 | 0.0014 | 60.4102 | 0.0362 | 0.0883 | 0.0001 | 0.0278 | 0.0002 | 0.0002 | 0.0414 | 0.0001 | 100.5978 | 39.75385 | 9.940575e-05 | 9.940575e-05 | 9.940575e-05 | 9.940575e-05 | 0.001391681 | 60.05121 | 0.03598488 | 0.08777528 | 9.940575e-05 | 0.0276348 | 0.0001988115 | 0.0001988115 | 0.04115398 | 9.940575e-05 | 100 | 53.4865 | 0.0001 | 0.0001 | 0.0001 | 0.0001 | 0.0011 | 46.388 | 0.0263 | 0.0645 | 0.0001 | 0.0182 | 0.0001 | 0.0001 | 0.0146 | 0 | 99.9999 | 2.439227 | 46.5134 | 0.8696288 | mono
JL99-BU-05 | serpentinized dunite | 7 | Interstitial | Magmatic sulfides in um | IS-U | Slightly | M77-32 | 2144.80-2145.20 ft |  |  |  |  | 14486.05 | 52203.6 | bu05 | BU | po | 1585 | bu0502po1 | 13 | 36.8896 | 0.0001 | 0.0155 | 0.0001 | 0.0091 | 0.0001 | 56.9842 | 0.5572 | 6.5435 | 0.0352 | 0.0139 | 0.0003 | 0.0152 | 0.0001 | 0.0001 | 101.0642 | 36.50115 | 9.894701e-05 | 0.01533679 | 9.894701e-05 | 0.009004178 | 9.894701e-05 | 56.38416 | 0.5513327 | 6.474597 | 0.03482935 | 0.01375363 | 0.000296841 | 0.01503994 | 9.894701e-05 | 9.894701e-05 | 100 | 50.1691 | 0.0001 | 0.0141 | 0.0001 | 0.0076 | 0.0001 | 44.4944 | 0.4123 | 4.8602 | 0.0241 | 0.0093 | 0.0001 | 0.0084 | 0 | 0 | 99.9999 | 11.74354 | 49.8308 | 0.9932568 | hex
JL99-BU-05 | serpentinized dunite | 7 | Interstitial | Magmatic sulfides in um | IS-U | Slightly | M77-32 | 2144.80-2145.20 ft |  |  |  |  | 14486.05 | 52203.6 | bu05 | BU | po | 1587 | bu0502po2 | 15 | 36.8474 | 0.0001 | 0.0015 | 0.0001 | 0.0214 | 0.0001 | 55.5117 | 0.6253 | 6.5212 | 0.0512 | 0.0146 | 0.0003 | 0.0002 | 0.0001 | 0.0001 | 99.5953 | 36.99713 | 0.0001004063 | 0.001506095 | 0.0001004063 | 0.02148696 | 0.0001004063 | 55.73727 | 0.6278409 | 6.547699 | 0.05140805 | 0.01465933 | 0.000301219 | 0.0002008127 | 0.0001004063 | 0.0001004063 | 100 | 50.7063 | 0.0001 | 0.0014 | 0.0001 | 0.0182 | 0.0001 | 43.8589 | 0.4682 | 4.901 | 0.0356 | 0.0098 | 0.0001 | 0.0001 | 0 | 0 | 99.9999 | 10.42891 | 49.2936 | 0.9721396 | hex
JL99-BU-08 | SMS breccia at pegmatite - ultramafic contact | 25 | Stringer to SMS | Remobilized sulfides between pegmatite and um. | SMS-ARC | Strongly | M77-32 | 1950.80-1951.10 ft |  |  |  |  | 14486.05 | 52203.6 | bu08 | BU | pn | 1589 | bu0801pn1 | 17 | 33.6298 | 0.0001 | 0.0001 | 0.0001 | 0.0031 | 0.0001 | 29.6504 | 0.3364 | 35.85 | 0.0606 | 0.0001 | 0.0003 | 0.006 | 0.0337 | 0.0001 | 99.5709 | 33.77473 | 0.0001004309 | 0.0001004309 | 0.0001004309 | 0.003113359 | 0.0001004309 | 29.77818 | 0.3378497 | 36.0045 | 0.06086116 | 0.0001004309 | 0.0003012928 | 0.006025857 | 0.03384523 | 0.0001004309 | 100 | 47.7291 | 0.0001 | 0.0001 | 0.0001 | 0.0027 | 0.0001 | 24.1606 | 0.2598 | 27.7877 | 0.0434 | 0.0001 | 0.0002 | 0.0035 | 0.0126 | 0 | 100.0001 | 106.5696
JL99-BU-08 | SMS breccia at pegmatite - ultramafic contact | 25 | Stringer to SMS | Remobilized sulfides between pegmatite and um. | SMS-ARC | Strongly | M77-32 | 1950.80-1951.10 ft |  |  |  |  | 14486.05 | 52203.6 | bu08 | BU | pn | 1591 | bu0801pn2 | 19 | 34.0866 | 0.0001 | 0.0167 | 0.0001 | 0.0191 | 0.0001 | 29.754 | 0.3665 | 36.3026 | 0.0001 | 0.0001 | 0.0003 | 0.0002 | 0.0001 | 0.0001 | 100.5467 | 33.90126 | 9.945627e-05 | 0.0166092 | 9.945627e-05 | 0.01899615 | 9.945627e-05 | 29.59222 | 0.3645072 | 36.10521 | 9.945627e-05 | 9.945627e-05 | 0.0002983688 | 0.0001989125 | 9.945627e-05 | 9.945627e-05 | 100 | 47.8617 | 0.0001 | 0.0157 | 0.0001 | 0.0166 | 0.0001 | 23.9866 | 0.28 | 27.8387 | 0.0001 | 0.0001 | 0.0002 | 0.0001 | 0 | 0 | 100.0001 | 99.05211
JL99-BU-08 | SMS breccia at pegmatite - ultramafic contact | 25 | Stringer to SMS | Remobilized sulfides between pegmatite and um. | SMS-ARC | Strongly | M77-32 | 1950.80-1951.10 ft |  |  |  |  | 14486.05 | 52203.6 | bu08 | BU | pn | 1593 | bu0801pn3 | 21 | 33.9377 | 0.0032 | 0.0001 | 0.0001 | 0.0001 | 0.0247 | 30.6524 | 0.313 | 36.1099 | 0.0006 | 0.0418 | 0.021 | 0.0247 | 0.0632 | 0.0001 | 101.1926 | 33.53773 | 0.003162287 | 9.882146e-05 | 9.882146e-05 | 9.882146e-05 | 0.0244089 | 30.29115 | 0.3093112 | 35.68433 | 0.0005929287 | 0.04130737 | 0.02075251 | 0.0244089 | 0.06245516 | 9.882146e-05 | 100 | 47.4644 | 0.0032 | 0.0001 | 0.0001 | 0.0001 | 0.0202 | 24.6132 | 0.2382 | 27.5815 | 0.0004 | 0.0286 | 0.0126 | 0.014 | 0.0233 | 0 | 99.9999 | 115.3671
JL99-BU-08 | SMS breccia at pegmatite - ultramafic contact | 25 | Stringer to SMS | Remobilized sulfides between pegmatite and um. | SMS-ARC | Strongly | M77-32 | 1950.80-1951.10 ft |  |  |  |  | 14486.05 | 52203.6 | bu08 | BU | pn | 1597 | bu0802pn4 | 25 | 33.689 | 0.0001 | 0.0028 | 0.0023 | 0.0001 | 0.0001 | 30.0253 | 0.286 | 36.2679 | 0.0001 | 0.0073 | 0.0003 | 0.0366 | 0.0333 | 0.0001 | 100.3513 | 33.57106 | 9.964993e-05 | 0.002790198 | 0.002291948 | 9.964993e-05 | 9.964993e-05 | 29.92019 | 0.2849988 | 36.14094 | 9.964993e-05 | 0.007274445 | 0.0002989498 | 0.03647187 | 0.03318343 | 9.964993e-05 | 100 | 47.5017 | 0.0001 | 0.0026 | 0.002 | 0.0001 | 0.0001 | 24.3067 | 0.2194 | 27.9285 | 0.0001 | 0.0051 | 0.0002 | 0.021 | 0.0124 | 0 | 100 | 126.8108
JL99-BU-08 | SMS breccia at pegmatite - ultramafic contact | 25 | Stringer to SMS | Remobilized sulfides between pegmatite and um. | SMS-ARC | Strongly | M77-32 | 1950.80-1951.10 ft |  |  |  |  | 14486.05 | 52203.6 | bu08 | BU | po | 1590 | bu0801po1 | 18 | 40.1403 | 0.0001 | 0.0041 | 0.0001 | 0.0001 | 0.0077 | 58.6783 | 0.0123 | 0.5394 | 0.0217 | 0.0357 | 0.0002 | 0.0002 | 0.0359 | 0.0001 | 99.4762 | 40.35166 | 0.0001005266 | 0.004121589 | 0.0001005266 | 0.0001005266 | 0.007740545 | 58.98728 | 0.01236477 | 0.5422403 | 0.02181426 | 0.03588798 | 0.0002010531 | 0.0002010531 | 0.03608903 | 0.0001005266 | 100 | 54.1144 | 0.0001 | 0.0037 | 0.0001 | 0.0001 | 0.006 | 45.4179 | 0.0091 | 0.3971 | 0.0148 | 0.0236 | 0.0001 | 0.0001 | 0.0127 | 0 | 99.9998 | 43.85366 | 45.8854 | 0.8479333
JL99-BU-08 | SMS breccia at pegmatite - ultramafic contact | 25 | Stringer to SMS | Remobilized sulfides between pegmatite and um. | SMS-ARC | Strongly | M77-32 | 1950.80-1951.10 ft |  |  |  |  | 14486.05 | 52203.6 | bu08 | BU | po | 1592 | bu0801po2 | 20 | 39.6367 | 0.0001 | 0.0033 | 0.0038 | 0.0011 | 0.0314 | 58.4442 | 0.0677 | 0.3688 | 0.0056 | 0.0001 | 0.0002 | 0.026 | 0.005 | 0.0187 | 98.6127 | 40.19432 | 0.0001014068 | 0.003346425 | 0.003853459 | 0.001115475 | 0.03184174 | 59.2664 | 0.06865241 | 0.3739883 | 0.005678782 | 0.0001014068 | 0.0002028136 | 0.02636577 | 0.005070341 | 0.01896307 | 100 | 53.947 | 0.0001 | 0.003 | 0.0033 | 0.0009 | 0.025 | 45.6698 | 0.0502 | 0.2742 | 0.0038 | 0.0001 | 0.0001 | 0.0144 | 0.0018 | 0.0064 | 100.0001 | 5.447563 | 46.0531 | 0.853673
JL99-BU-08 | SMS breccia at pegmatite - ultramafic contact | 25 | Stringer to SMS | Remobilized sulfides between pegmatite and um. | SMS-ARC | Strongly | M77-32 | 1950.80-1951.10 ft |  |  |  |  | 14486.05 | 52203.6 | bu08 | BU | po | 1594 | bu0802po3 | 22 | 40.1634 | 0.0001 | 0.0124 | 0.0037 | 0.0073 | 0.0014 | 59.4906 | 0.0048 | 0.377 | 0.0001 | 0.0036 | 0.016 | 0.0002 | 0.0174 | 0.0001 | 100.0981 | 40.12404 | 9.9902e-05 | 0.01238785 | 0.003696374 | 0.007292846 | 0.001398628 | 59.4323 | 0.004795296 | 0.3766305 | 9.9902e-05 | 0.003596472 | 0.01598432 | 0.000199804 | 0.01738295 | 9.9902e-05 | 100 | 53.8693 | 0.0001 | 0.0112 | 0.0031 | 0.0061 | 0.0011 | 45.8117 | 0.0035 | 0.2761 | 0.0001 | 0.0024 | 0.0092 | 0.0001 | 0.0061 | 0 | 100.0001 | 78.54167 | 46.1308 | 0.8563468
JL99-BU-08 | SMS breccia at pegmatite - ultramafic contact | 25 | Stringer to SMS | Remobilized sulfides between pegmatite and um. | SMS-ARC | Strongly | M77-32 | 1950.80-1951.10 ft |  |  |  |  | 14486.05 | 52203.6 | bu08 | BU | po | 1598 | bu0802po4 | 26 | 40.2711 | 0.0316 | 0.0077 | 0.0123 | 0.0064 | 0.0123 | 60.0949 | 0.0199 | 0.4048 | 0.0001 | 0.0124 | 0.0153 | 0.0046 | 0.0001 | 0.0001 | 100.8936 | 39.91442 | 0.03132012 | 0.007631802 | 0.01219106 | 0.006343316 | 0.01219106 | 59.56265 | 0.01972375 | 0.4012147 | 9.911431e-05 | 0.01229017 | 0.01516449 | 0.004559258 | 9.911431e-05 | 9.911431e-05 | 100 | 53.6468 | 0.03 | 0.0069 | 0.0103 | 0.0053 | 0.0096 | 45.9627 | 0.0144 | 0.2945 | 0.0001 | 0.0081 | 0.0087 | 0.0025 | 0 | 0 | 99.9999 | 20.34171 | 46.3531 | 0.8640422 | mono
JL99-BU-08 | SMS breccia at pegmatite - ultramafic contact | 25 | Stringer to SMS | Remobilized sulfides between pegmatite and um. | SMS-ARC | Strongly | M77-32 | 1950.80-1951.10 ft |  |  |  |  | 14486.05 | 52203.6 | bu08 | BU | py | 1595 | bu0802py1 | 23 | 54.192 | 0.0197 | 0.0077 | 0.0086 | 0.0076 | 0.0213 | 44.8554 | 2.0051 | 0.1688 | 0.0381 | 0.0001 | 0.0002 | 0.0002 | 0.0001 | 0.0001 | 101.325 | 53.48335 | 0.01944239 | 0.007599309 | 0.00848754 | 0.007500617 | 0.02102147 | 44.26884 | 1.97888 | 0.1665926 | 0.03760178 | 9.869233e-05 | 0.0001973847 | 0.0001973847 | 9.869233e-05 | 9.869233e-05 | 100 | 66.7474 | 0.0173 | 0.0064 | 0.0067 | 0.0058 | 0.0153 | 31.7199 | 1.3437 | 0.1135 | 0.0237 | 0.0001 | 0.0001 | 0.0001 | 0 | 0 | 100 | 0.08418533
JL99-BU-08 | SMS breccia at pegmatite - ultramafic contact | 25 | Stringer to SMS | Remobilized sulfides between pegmatite and um. | SMS-ARC | Strongly | M77-32 | 1950.80-1951.10 ft |  |  |  |  | 14486.05 | 52203.6 | bu08 | BU | py | 1596 | bu0802py2 | 24 | 53.7732 | 0.0001 | 0.0001 | 0.0001 | 0.0001 | 0.0112 | 43.6297 | 3.2986 | 0.189 | 0.0001 | 0.0184 | 0.0002 | 0.0002 | 0.0001 | 0.0001 | 100.9212 | 53.28236 | 9.908721e-05 | 9.908721e-05 | 9.908721e-05 | 9.908721e-05 | 0.01109777 | 43.23145 | 3.268491 | 0.1872748 | 9.908721e-05 | 0.01823205 | 0.0001981744 | 0.0001981744 | 9.908721e-05 | 9.908721e-05 | 100 | 66.6031 | 0.0001 | 0.0001 | 0.0001 | 0.0001 | 0.0081 | 31.0262 | 2.2229 | 0.1278 | 0.0001 | 0.0112 | 0.0001 | 0.0001 | 0 | 0 | 100 | 0.05729704
JL99-SN-01 | SMS breccia in amphibole-rich schist | 25 | Fine strg., interstitial to brecciated silicates | Remobilized sulfides in metasediments. | SMS-SED | Strongly | 27778 | 630 ft (3.5 inches) |  | 630 ft | 4350 | 11200 | 569541.8 | 6172187.2 | SN01 | SN | pn | 1622 | SN0101pn1 | 11 | 34.6967 | 0.0001 | 0.0007 | 0.0001 | 0.0001 | 0.0001 | 29.39 | 0.9059 | 35.8901 | 0.0815 | 0.0327 | 0.0609 | 0.0262 | 0.0233 | 0.0001 | 101.1085 | 34.3163 | 9.890365e-05 | 0.0006923256 | 9.890365e-05 | 9.890365e-05 | 9.890365e-05 | 29.06778 | 0.8959682 | 35.49662 | 0.08060648 | 0.03234149 | 0.06023232 | 0.02591276 | 0.02304455 | 9.890365e-05 | 100 | 48.3474 | 0.0001 | 0.0006 | 0.0001 | 0.0001 | 0.0001 | 23.5127 | 0.6868 | 27.3128 | 0.0573 | 0.0223 | 0.0363 | 0.0148 | 0.0085 | 0 | 99.9999 | 39.61817
JL99-SN-01 | SMS breccia in amphibole-rich schist | 25 | Fine strg., interstitial to brecciated silicates | Remobilized sulfides in metasediments. | SMS-SED | Strongly | 27778 | 630 ft (3.5 inches) |  | 630 ft | 4350 | 11200 | 569541.8 | 6172187.2 | SN01 | SN | pn | 1624 | SN0101pn2 | 13 | 33.5274 | 0.0001 | 0.0077 | 0.0009 | 0.0095 | 0.0319 | 28.5463 | 0.9018 | 37.4452 | 0.019 | 0.0312 | 0.0003 | 0.0224 | 0.0001 | 0.0001 | 100.5439 | 33.34603 | 9.945904e-05 | 0.007658346 | 0.0008951314 | 0.009448609 | 0.03172743 | 28.39188 | 0.8969216 | 37.24264 | 0.01889722 | 0.03103122 | 0.0002983771 | 0.02227883 | 9.945904e-05 | 9.945904e-05 | 100 | 47.2733 | 0.0001 | 0.0073 | 0.0008 | 0.0082 | 0.0263 | 23.1092 | 0.6918 | 28.8349 | 0.0135 | 0.0216 | 0.0002 | 0.0128 | 0 | 0 | 100 | 41.52273
JL99-SN-01 | SMS breccia in amphibole-rich schist | 25 | Fine strg., interstitial to brecciated silicates | Remobilized sulfides in metasediments. | SMS-SED | Strongly | 27778 | 630 ft (3.5 inches) |  | 630 ft | 4350 | 11200 | 569541.8 | 6172187.2 | SN01 | SN | pn | 1626 | SN0101pn3 | 15 | 33.5837 | 0.0023 | 0.0167 | 0.0001 | 0.0136 | 0.0001 | 28.4197 | 0.9147 | 37.8078 | 0.0279 | 0.0001 | 0.018 | 0.0258 | 0.0001 | 0.0001 | 100.8307 | 33.30702 | 0.002281051 | 0.01656242 | 9.917614e-05 | 0.01348796 | 9.917614e-05 | 28.18556 | 0.9071642 | 37.49632 | 0.02767014 | 9.917614e-05 | 0.01785171 | 0.02558745 | 9.917614e-05 | 9.917614e-05 | 100 | 47.2342 | 0.0023 | 0.0157 | 0.0001 | 0.0118 | 0.0001 | 22.9491 | 0.6999 | 29.0413 | 0.0198 | 0.0001 | 0.0108 | 0.0147 | 0 | 0 | 99.9999 | 41.33355
JL99-SN-01 | SMS breccia in amphibole-rich schist | 25 | Fine strg., interstitial to brecciated silicates | Remobilized sulfides in metasediments. | SMS-SED | Strongly | 27778 | 630 ft (3.5 inches) |  | 630 ft | 4350 | 11200 | 569541.8 | 6172187.2 | SN01 | SN | po | 1621 | SN0101po1 | 10 | 40.3255 | 0.0001 | 0.005 | 0.0016 | 0.0098 | 0.0098 | 59.3174 | 0.0081 | 0.5508 | 0.0357 | 0.0001 | 0.0002 | 0.0023 | 0.0001 | 0.0001 | 100.2666 | 40.21828 | 9.973411e-05 | 0.004986705 | 0.001595746 | 0.009773943 | 0.009773943 | 59.15968 | 0.008078463 | 0.5493355 | 0.03560508 | 9.973411e-05 | 0.0001994682 | 0.002293885 | 9.973411e-05 | 9.973411e-05 | 100 | 53.9669 | 0.0001 | 0.0045 | 0.0013 | 0.0081 | 0.0077 | 45.5773 | 0.0059 | 0.4026 | 0.0241 | 0.0001 | 0.0001 | 0.0013 | 0 | 0 | 100 | 68 | 46.0331 | 0.8529877
JL99-SN-01 | SMS breccia in amphibole-rich schist | 25 | Fine strg., interstitial to brecciated silicates | Remobilized sulfides in metasediments. | SMS-SED | Strongly | 27778 | 630 ft (3.5 inches) |  | 630 ft | 4350 | 11200 | 569541.8 | 6172187.2 | SN01 | SN | po | 1623 | SN0101po2 | 12 | 40.1189 | 0.0001 | 0.002 | 0.0001 | 0.0145 | 0.0001 | 59.9622 | 0.045 | 0.6109 | 0.0111 | 0.0001 | 0.0103 | 0.0002 | 0.0001 | 0.0001 | 100.7757 | 39.81009 | 9.923027e-05 | 0.001984605 | 9.923027e-05 | 0.01438839 | 9.923027e-05 | 59.50065 | 0.04465362 | 0.6061977 | 0.01101456 | 9.923027e-05 | 0.01022072 | 0.0001984605 | 9.923027e-05 | 9.923027e-05 | 100 | 53.5459 | 0.0001 | 0.0018 | 0.0001 | 0.0119 | 0.0001 | 45.9486 | 0.0327 | 0.4453 | 0.0075 | 0.0001 | 0.0059 | 0.0001 | 0 | 0 | 100.0001 | 13.57556 | 46.4542 | 0.8675585 | mono
JL99-SN-01 | SMS breccia in amphibole-rich schist | 25 | Fine strg., interstitial to brecciated silicates | Remobilized sulfides in metasediments. | SMS-SED | Strongly | 27778 | 630 ft (3.5 inches) |  | 630 ft | 4350 | 11200 | 569541.8 | 6172187.2 | SN01 | SN | po | 1625 | SN0101po3 | 14 | 39.7698 | 0.0336 | 0.0001 | 0.0001 | 0.0018 | 0.0037 | 59.3594 | 0.027 | 0.5581 | 0.0123 | 0.0001 | 0.0002 | 0.0002 | 0.0001 | 0.0001 | 99.7666 | 39.86284 | 0.03367861 | 0.0001002339 | 0.0001002339 | 0.001804211 | 0.003708656 | 59.49827 | 0.02706317 | 0.5594057 | 0.01232878 | 0.0001002339 | 0.0002004679 | 0.0002004679 | 0.0001002339 | 0.0001002339 | 100 | 53.5954 | 0.0323 | 0.0001 | 0.0001 | 0.0015 | 0.0029 | 45.9284 | 0.0198 | 0.4108 | 0.0084 | 0.0001 | 0.0001 | 0.0001 | 0 | 0 | 100 | 20.67037 | 46.4046 | 0.8658318 | mono
JL99-SN-02 | SMS breccia in amphibole-rich schist | 20 | Fine strg., interstitial to silicates | Remobilized sulfides in metasediments. | SMS-SED | Strongly | 28004 | 706 ft (4.0 inches) |  | 706 ft | 4350 | 11200 | 569541.8 | 6172187.2 | SN02 | SN | pn | 1628 | SN0201pn1 | 17 | 33.5696 | 0.0113 | 0.0055 | 0.0106 | 0.0132 | 0.0001 | 28.9775 | 0.8649 | 36.8412 | 0.0333 | 0.0133 | 0.0003 | 0.0088 | 0.055 | 0.0001 | 100.4047 | 33.43429 | 0.01125445 | 0.005477831 | 0.01055727 | 0.01314679 | 9.959693e-05 | 28.8607 | 0.8614139 | 36.6927 | 0.03316578 | 0.01324639 | 0.0002987908 | 0.00876453 | 0.05477831 | 9.959693e-05 | 100 | 47.3705 | 0.0114 | 0.0052 | 0.0094 | 0.0115 | 0.0001 | 23.4769 | 0.664 | 28.3924 | 0.0237 | 0.0092 | 0.0002 | 0.005 | 0.0204 | 0 | 99.9999 | 42.59591
JL99-SN-02 | SMS breccia in amphibole-rich schist | 20 | Fine strg., interstitial to silicates | Remobilized sulfides in metasediments. | SMS-SED | Strongly | 28004 | 706 ft (4.0 inches) |  | 706 ft | 4350 | 11200 | 569541.8 | 6172187.2 | SN02 | SN | pn | 1630 | SN0201pn2 | 19 | 33.9641 | 0.0001 | 0.009 | 0.0001 | 0.0097 | 0.0194 | 28.5699 | 0.8547 | 37.4602 | 0.0416 | 0.0193 | 0.0003 | 0.0128 | 0.0001 | 0.0001 | 100.9614 | 33.64068 | 9.904775e-05 | 0.008914298 | 9.904775e-05 | 0.009607632 | 0.01921526 | 28.29784 | 0.8465612 | 37.10349 | 0.04120387 | 0.01911622 | 0.0002971433 | 0.01267811 | 9.904775e-05 | 9.904775e-05 | 100 | 47.602 | 0.0001 | 0.0085 | 0.0001 | 0.0084 | 0.0158 | 22.9896 | 0.6518 | 28.6735 | 0.0294 | 0.0133 | 0.0002 | 0.0073 | 0 | 0 | 100 | 43.82848
JL99-SN-02 | SMS breccia in amphibole-rich schist | 20 | Fine strg., interstitial to silicates | Remobilized sulfides in metasediments. | SMS-SED | Strongly | 28004 | 706 ft (4.0 inches) |  | 706 ft | 4350 | 11200 | 569541.8 | 6172187.2 | SN02 | SN | pn | 1632 | SN0201pn3 | 21 | 33.6771 | 0.0001 | 0.0209 | 0.008 | 0.0024 | 0.0001 | 28.5591 | 0.9064 | 37.5899 | 0.0552 | 0.0415 | 0.0003 | 0.0003 | 0.0272 | 0.0001 | 100.8886 | 33.38048 | 9.911923e-05 | 0.02071592 | 0.007929538 | 0.002378861 | 9.911923e-05 | 28.30756 | 0.8984167 | 37.25882 | 0.05471381 | 0.04113448 | 0.0002973577 | 0.0002973577 | 0.02696043 | 9.911923e-05 | 100 | 47.3173 | 0.0001 | 0.0196 | 0.0071 | 0.0021 | 0.0001 | 23.0382 | 0.6929 | 28.8444 | 0.0391 | 0.0286 | 0.0002 | 0.0001 | 0.0101 | 0 | 99.9999 | 41.47165
JL99-SN-02 | SMS breccia in amphibole-rich schist | 20 | Fine strg., interstitial to silicates | Remobilized sulfides in metasediments. | SMS-SED | Strongly | 28004 | 706 ft (4.0 inches) |  | 706 ft | 4350 | 11200 | 569541.8 | 6172187.2 | SN02 | SN | po | 1627 | SN0201po1 | 16 | 40.0742 | 0.0001 | 0.0169 | 0.0148 | 0.0191 | 0.0259 | 60.001 | 0.0649 | 0.489 | 0.0578 | 0.0177 | 0.0002 | 0.0047 | 0.0001 | 0.0001 | 100.7865 | 39.76148 | 9.921964e-05 | 0.01676812 | 0.01468451 | 0.01895095 | 0.02569789 | 59.53277 | 0.06439354 | 0.485184 | 0.05734895 | 0.01756188 | 0.0001984393 | 0.004663323 | 9.921964e-05 | 9.921964e-05 | 100 | 53.4942 | 0.0001 | 0.0151 | 0.0124 | 0.0158 | 0.0202 | 45.9853 | 0.0472 | 0.3565 | 0.0389 | 0.0116 | 0.0001 | 0.0025 | 0 | 0 | 99.9999 | 7.534669 | 46.5057 | 0.8693597 | mono
JL99-SN-02 | SMS breccia in amphibole-rich schist | 20 | Fine strg., interstitial to silicates | Remobilized sulfides in metasediments. | SMS-SED | Strongly | 28004 | 706 ft (4.0 inches) |  | 706 ft | 4350 | 11200 | 569541.8 | 6172187.2 | SN02 | SN | po | 1629 | SN0201po2 | 18 | 39.804 | 0.0001 | 0.0141 | 0.0014 | 0.0083 | 0.0001 | 59.7999 | 0.0401 | 0.455 | 0.0001 | 0.0001 | 0.0002 | 0.0002 | 0.0001 | 0.0001 | 100.1238 | 39.75478 | 9.987635e-05 | 0.01408257 | 0.001398269 | 0.008289737 | 9.987635e-05 | 59.72596 | 0.04005042 | 0.4544374 | 9.987635e-05 | 9.987635e-05 | 0.0001997527 | 0.0001997527 | 9.987635e-05 | 9.987635e-05 | 100 | 53.4829 | 0.0001 | 0.0126 | 0.0012 | 0.0069 | 0.0001 | 46.1324 | 0.0294 | 0.3339 | 0.0001 | 0.0001 | 0.0001 | 0.0001 | 0 | 0 | 99.9999 | 11.34663 | 46.517 | 0.8697546 | mono
JL99-SN-02 | SMS breccia in amphibole-rich schist | 20 | Fine strg., interstitial to silicates | Remobilized sulfides in metasediments. | SMS-SED | Strongly | 28004 | 706 ft (4.0 inches) |  | 706 ft | 4350 | 11200 | 569541.8 | 6172187.2 | SN02 | SN | po | 1631 | SN0201po3 | 20 | 39.8158 | 0.0001 | 0.018 | 0.0001 | 0.0001 | 0.0127 | 59.9106 | 0.048 | 0.5546 | 0.043 | 0.0155 | 0.0272 | 0.0165 | 0.0001 | 0.0048 | 100.4671 | 39.63069 | 9.953507e-05 | 0.01791631 | 9.953507e-05 | 9.953507e-05 | 0.01264095 | 59.63206 | 0.04777683 | 0.5520215 | 0.04280008 | 0.01542794 | 0.02707354 | 0.01642329 | 9.953507e-05 | 0.004777683 | 100 | 53.3649 | 0.0001 | 0.0162 | 0.0001 | 0.0001 | 0.0099 | 46.1022 | 0.035 | 0.406 | 0.0291 | 0.0102 | 0.0156 | 0.009 | 0 | 0.0016 | 100 | 11.55417 | 46.6351 | 0.8738909 | mono
JL99-SN-03 | SMS breccia in amphibole-rich schist | 25 | Fine strg. interstitial to silicates | Remobilized sulfides in metasediments. | SMS-SED | Non | 37020 | 1280 ft (3.2 inches) |  | 1280 ft | 4497 | 9801 | 569350.4 | 6171803.6 | SN03 | SN | pn | 1634 | SN0301pn1 | 23 | 34.0613 | 0.0001 | 0.014 | 0.0095 | 0.0085 | 0.0041 | 31.3998 | 1.0042 | 34.9904 | 0.0006 | 0.0215 | 0.0085 | 0.0383 | 0.0357 | 0.0001 | 101.5966 | 33.52602 | 9.842849e-05 | 0.01377999 | 0.009350707 | 0.008366422 | 0.004035568 | 30.90635 | 0.9884189 | 34.44052 | 0.0005905709 | 0.02116213 | 0.008366422 | 0.03769811 | 0.03513897 | 9.842849e-05 | 100 | 47.434 | 0.0001 | 0.0131 | 0.0083 | 0.0073 | 0.0033 | 25.1058 | 0.7609 | 26.6124 | 0.0004 | 0.0147 | 0.0051 | 0.0217 | 0.0131 | 0 | 100.0002 | 34.84405
JL99-SN-03 | SMS breccia in amphibole-rich schist | 25 | Fine strg. interstitial to silicates | Remobilized sulfides in metasediments. | SMS-SED | Non | 37020 | 1280 ft (3.2 inches) |  | 1280 ft | 4497 | 9801 | 569350.4 | 6171803.6 | SN03 | SN | pn | 1636 | SN0301pn2 | 25 | 33.7047 | 0.0071 | 0.003 | 0.0001 | 0.0001 | 0.0001 | 31.2821 | 1.0717 | 35.3116 | 0.0178 | 0.0408 | 0.0003 | 0.0061 | 0.0001 | 0.0001 | 101.4457 | 33.22438 | 0.006998818 | 0.002957247 | 9.85749e-05 | 9.85749e-05 | 9.85749e-05 | 30.8363 | 1.056427 | 34.80838 | 0.01754633 | 0.04021856 | 0.0002957247 | 0.006013069 | 9.85749e-05 | 9.85749e-05 | 100 | 47.0919 | 0.0071 | 0.0028 | 0.0001 | 0.0001 | 0.0001 | 25.094 | 0.8147 | 26.945 | 0.0126 | 0.0279 | 0.0002 | 0.0034 | 0 | 0 | 99.9999 | 32.94915
JL99-SN-03 | SMS breccia in amphibole-rich schist | 25 | Fine strg. interstitial to silicates | Remobilized sulfides in metasediments. | SMS-SED | Non | 37020 | 1280 ft (3.2 inches) |  | 1280 ft | 4497 | 9801 | 569350.4 | 6171803.6 | SN03 | SN | pn | 1638 | SN0302pn1 | 27 | 33.7763 | 0.0001 | 0.0082 | 0.0001 | 0.0001 | 0.0152 | 31.3368 | 1.0968 | 35.1216 | 0.0006 | 0.003 | 0.006 | 0.033 | 0.0001 | 0.0001 | 101.398 | 33.31062 | 9.862127e-05 | 0.008086945 | 9.862127e-05 | 9.862127e-05 | 0.01499043 | 30.90475 | 1.081678 | 34.63737 | 0.0005917276 | 0.002958638 | 0.005917276 | 0.03254502 | 9.862127e-05 | 9.862127e-05 | 100 | 47.1878 | 0.0001 | 0.0076 | 0.0001 | 0.0001 | 0.0124 | 25.1357 | 0.8337 | 26.7977 | 0.0004 | 0.002 | 0.0036 | 0.0187 | 0 | 0 | 99.9999 | 32.02188
JL99-SN-03 | SMS breccia in amphibole-rich schist | 25 | Fine strg. interstitial to silicates | Remobilized sulfides in metasediments. | SMS-SED | Non | 37020 | 1280 ft (3.2 inches) |  | 1280 ft | 4497 | 9801 | 569350.4 | 6171803.6 | SN03 | SN | pn | 1639 | SN0302pn2 | 28 | 33.4416 | 0.0001 | 0.005 | 0.0001 | 0.0001 | 0.0316 | 30.8203 | 1.0556 | 35.3486 | 0.0553 | 0.0001 | 0.0247 | 0.0371 | 0.0001 | 0.0001 | 100.8204 | 33.16948 | 9.918628e-05 | 0.004959314 | 9.918628e-05 | 9.918628e-05 | 0.03134286 | 30.56951 | 1.04701 | 35.06096 | 0.05485001 | 9.918628e-05 | 0.02449901 | 0.03679811 | 9.918628e-05 | 9.918628e-05 | 100 | 47.0399 | 0.0001 | 0.0047 | 0.0001 | 0.0001 | 0.0259 | 24.8905 | 0.8078 | 27.1554 | 0.0392 | 0.0001 | 0.0149 | 0.0212 | 0 | 0 | 99.9999 | 33.48674
JL99-SN-03 | SMS breccia in amphibole-rich schist | 25 | Fine strg. interstitial to silicates | Remobilized sulfides in metasediments. | SMS-SED | Non | 37020 | 1280 ft (3.2 inches) |  | 1280 ft | 4497 | 9801 | 569350.4 | 6171803.6 | SN03 | SN | po | 1633 | SN0301po1 | 22 | 39.8392 | 0.0001 | 0.0001 | 0.0088 | 0.0146 | 0.0095 | 60.5666 | 0.025 | 0.463 | 0.0031 | 0.0015 | 0.0022 | 0.0002 | 0.0001 | 0.0001 | 100.9341 | 39.47051 | 9.907454e-05 | 9.907454e-05 | 0.00871856 | 0.01446488 | 0.009412082 | 60.00608 | 0.02476864 | 0.4587151 | 0.003071311 | 0.001486118 | 0.00217964 | 0.0001981491 | 9.907454e-05 | 9.907454e-05 | 100 | 53.1877 | 0.0001 | 0.0001 | 0.0074 | 0.012 | 0.0074 | 46.425 | 0.0182 | 0.3376 | 0.0021 | 0.001 | 0.0013 | 0.0001 | 0 | 0 | 100 | 18.52 | 46.8123 | 0.8801339 | mono
JL99-SN-03 | SMS breccia in amphibole-rich schist | 25 | Fine strg. interstitial to silicates | Remobilized sulfides in metasediments. | SMS-SED | Non | 37020 | 1280 ft (3.2 inches) |  | 1280 ft | 4497 | 9801 | 569350.4 | 6171803.6 | SN03 | SN | po | 1635 | SN0301po2 | 24 | 39.2017 | 0.0001 | 0.0155 | 0.0054 | 0.009 | 0.0001 | 60.0351 | 0.0755 | 0.5103 | 0.0043 | 0.0214 | 0.0273 | 0.0348 | 0.0001 | 0.0171 | 99.9577 | 39.21829 | 0.0001000423 | 0.01550656 | 0.005402285 | 0.009003809 | 0.0001000423 | 60.06051 | 0.07553195 | 0.5105159 | 0.00430182 | 0.02140906 | 0.02731155 | 0.03481473 | 0.0001000423 | 0.01710724 | 100 | 52.9378 | 0.0001 | 0.014 | 0.0046 | 0.0075 | 0.0001 | 46.5462 | 0.0555 | 0.3763 | 0.0029 | 0.0141 | 0.0158 | 0.0191 | 0 | 0.0058 | 99.9998 | 6.75894 | 47.062 | 0.8890056 | mono
JL99-SN-03 | SMS breccia in amphibole-rich schist | 25 | Fine strg. interstitial to silicates | Remobilized sulfides in metasediments. | SMS-SED | Non | 37020 | 1280 ft (3.2 inches) |  | 1280 ft | 4497 | 9801 | 569350.4 | 6171803.6 | SN03 | SN | po | 1637 | SN0302po1 | 26 | 39.2713 | 0.0001 | 0.0001 | 0.0002 | 0.0054 | 0.0177 | 60.4695 | 0.0603 | 0.5782 | 0.032 | 0.0228 | 0.0002 | 0.0002 | 0.0001 | 0.0001 | 100.4582 | 39.09218 | 9.954389e-05 | 9.954389e-05 | 0.0001990878 | 0.00537537 | 0.01761927 | 60.19369 | 0.06002497 | 0.5755628 | 0.03185404 | 0.02269601 | 0.0001990878 | 0.0001990878 | 9.954389e-05 | 9.954389e-05 | 100 | 52.7986 | 0.0001 | 0.0001 | 0.0001 | 0.0045 | 0.0139 | 46.6769 | 0.0441 | 0.4246 | 0.0217 | 0.0151 | 0.0001 | 0.0001 | 0 | 0 | 99.9999 | 9.588723 | 47.2013 | 0.8939877 | mono
JL98-T1-03 | Ms-schist | 10 | Diss and foliated | Metasediments. | DS-SED | Moderately |  |  |  | 1400 Ramp | 6525 | 24445 | 572270.6 | 6175235.4 | T103 | T1 | cp | 346 | T10301cp1 | 9 | 34.7877 | 0.0001 | 0.0001 | 0.0001 | 0.0111 | 0.0001 | 30.4936 | 0.0376 | 0.0269 | 33.9517 | 0.034 | 0.008 | 0.0002 | 0.0496 | 0.0001 | 99.4009 | 34.99737 | 0.0001006027 | 0.0001006027 | 0.0001006027 | 0.0111669 | 0.0001006027 | 30.67739 | 0.03782662 | 0.02706213 | 34.15633 | 0.03420492 | 0.008048217 | 0.0002012054 | 0.04989894 | 0.0001006027 | 100 | 50.0515 | 0.0001 | 0.0001 | 0.0001 | 0.0098 | 0.0001 | 25.1894 | 0.0295 | 0.0211 | 24.6503 | 0.024 | 0.0049 | 0.0001 | 0.0188 | 0 | 99.9998 | 0.7154255
JL98-T1-03 | Ms-schist | 10 | Diss and foliated | Metasediments. | DS-SED | Moderately |  |  |  | 1400 Ramp | 6525 | 24445 | 572270.6 | 6175235.4 | T103 | T1 | cp | 347 | T10301cp2 | 10 | 34.5085 | 0.0001 | 0.0001 | 0.0001 | 0.0001 | 0.0078 | 30.8925 | 0.0302 | 0.0207 | 34.1979 | 0.0799 | 0.0099 | 0.0411 | 0.0258 | 0.0001 | 99.8148 | 34.57253 | 0.0001001855 | 0.0001001855 | 0.0001001855 | 0.0001001855 | 0.007814472 | 30.94982 | 0.03025603 | 0.02073841 | 34.26135 | 0.08004825 | 0.009918369 | 0.04117626 | 0.02584787 | 0.0001001855 | 100 | 49.5799 | 0.0001 | 0.0001 | 0.0001 | 0.0001 | 0.0065 | 25.483 | 0.0236 | 0.0163 | 24.7942 | 0.0563 | 0.0061 | 0.024 | 0.0098 | 0 | 100.0001 | 0.6854305
JL98-T1-03 | Ms-schist | 10 | Diss and foliated | Metasediments. | DS-SED | Moderately |  |  |  | 1400 Ramp | 6525 | 24445 | 572270.6 | 6175235.4 | T103 | T1 | cp | 349 | T10302cp1 | 12 | 34.2855 | 0.0001 | 0.0001 | 0.0001 | 0.0001 | 0.0001 | 30.3786 | 0.0569 | 0.0001 | 34.3549 | 0.0001 | 0.0003 | 0.0003 | 0.0001 | 0.0035 | 99.0808 | 34.60358 | 0.0001009277 | 0.0001009277 | 0.0001009277 | 0.0001009277 | 0.0001009277 | 30.66043 | 0.05742788 | 0.0001009277 | 34.67362 | 0.0001009277 | 0.0003027832 | 0.0003027832 | 0.0001009277 | 0.00353247 | 100 | 49.62 | 0.0001 | 0.0001 | 0.0001 | 0.0001 | 0.0001 | 25.2425 | 0.0448 | 0.0001 | 25.0903 | 0.0001 | 0.0002 | 0.0001 | 0 | 0.0013 | 99.9999 | 0.001757469
JL98-T1-03 | Ms-schist | 10 | Diss and foliated | Metasediments. | DS-SED | Moderately |  |  |  | 1400 Ramp | 6525 | 24445 | 572270.6 | 6175235.4 | T103 | T1 | cp | 351 | T10302cp2 | 14 | 34.8667 | 0.0001 | 0.007 | 0.0026 | 0.0279 | 0.039 | 29.3586 | 0.0001 | 0.0191 | 33.9712 | 0.017 | 0.0003 | 0.0002 | 0.0534 | 0.0001 | 98.3633 | 35.44686 | 0.0001016639 | 0.007116475 | 0.002643262 | 0.02836424 | 0.03964893 | 29.84711 | 0.0001016639 | 0.01941781 | 34.53646 | 0.01728287 | 0.0003049918 | 0.0002033279 | 0.05428854 | 0.0001016639 | 100 | 50.5718 | 0.0001 | 0.0068 | 0.0024 | 0.0249 | 0.0331 | 24.4484 | 0.0001 | 0.0151 | 24.8645 | 0.0121 | 0.0002 | 0.0001 | 0.0204 | 0 | 100 | 191
JL98-T1-03 | Ms-schist | 10 | Diss and foliated | Metasediments. | DS-SED | Moderately |  |  |  | 1400 Ramp | 6525 | 24445 | 572270.6 | 6175235.4 | T103 | T1 | cp | 353 | T10303cp1 | 16 | 34.3608 | 0.0001 | 0.0111 | 0.0001 | 0.0001 | 0.0268 | 29.9952 | 0.0407 | 0.0017 | 33.8844 | 0.0215 | 0.0152 | 0.0002 | 0.0001 | 0.0001 | 98.3581 | 34.93439 | 0.0001016693 | 0.01128529 | 0.0001016693 | 0.0001016693 | 0.02724737 | 30.49591 | 0.04137941 | 0.001728378 | 34.45004 | 0.0218589 | 0.01545373 | 0.0002033386 | 0.0001016693 | 0.0001016693 | 100 | 49.9832 | 0.0001 | 0.0109 | 0.0001 | 0.0001 | 0.0227 | 25.0513 | 0.0322 | 0.0013 | 24.8731 | 0.0153 | 0.0095 | 0.0001 | 0 | 0 | 99.9999 | 0.04176904
JL98-T1-03 | Ms-schist | 10 | Diss and foliated | Metasediments. | DS-SED | Moderately |  |  |  | 1400 Ramp | 6525 | 24445 | 572270.6 | 6175235.4 | T103 | T1 | po | 344 | T10301po1 | 7 | 39.6611 | 0.0001 | 0.0001 | 0.0088 | 0.016 | 0.0078 | 60.3789 | 0.0576 | 0.006 | 0.0106 | 0.0139 | 0.0002 | 0.0215 | 0.0001 | 0.0001 | 100.1828 | 39.58873 | 9.981753e-05 | 9.981753e-05 | 0.008783943 | 0.01597081 | 0.007785768 | 60.26873 | 0.0574949 | 0.005989052 | 0.01058066 | 0.01387464 | 0.0001996351 | 0.02146077 | 9.981753e-05 | 9.981753e-05 | 100 | 53.3059 | 0.0001 | 0.0001 | 0.0075 | 0.0133 | 0.0061 | 46.5922 | 0.0421 | 0.0044 | 0.0072 | 0.0091 | 0.0001 | 0.0117 | 0 | 0 | 99.9998 | 0.1041667 | 46.6939 | 0.8759612 | mono
JL98-T1-03 | Ms-schist | 10 | Diss and foliated | Metasediments. | DS-SED | Moderately |  |  |  | 1400 Ramp | 6525 | 24445 | 572270.6 | 6175235.4 | T103 | T1 | po | 345 | T10301po2 | 8 | 38.7764 | 0.0001 | 0.0091 | 0.0064 | 0.0225 | 0.0058 | 61.3236 | 0.0752 | 0.0215 | 0.0001 | 0.0001 | 0.0008 | 0.0002 | 0.0001 | 0.0001 | 100.242 | 38.68279 | 9.975858e-05 | 0.009078031 | 0.006384549 | 0.02244568 | 0.005785998 | 61.17556 | 0.07501846 | 0.0214481 | 9.975858e-05 | 9.975858e-05 | 0.0007980687 | 0.0001995172 | 9.975858e-05 | 9.975858e-05 | 100 | 52.3542 | 0.0001 | 0.0082 | 0.0054 | 0.0187 | 0.0046 | 47.5368 | 0.0552 | 0.0158 | 0.0001 | 0.0001 | 0.0004 | 0.0001 | 0 | 0 | 99.9997 | 0.2859043 | 47.6455 | 0.9100607 | hex
JL98-T1-03 | Ms-schist | 10 | Diss and foliated | Metasediments. | DS-SED | Moderately |  |  |  | 1400 Ramp | 6525 | 24445 | 572270.6 | 6175235.4 | T103 | T1 | po | 348 | T10302po1 | 11 | 39.2911 | 0.0001 | 0.0079 | 0.0028 | 0.0113 | 0.0001 | 60.1632 | 0.0352 | 0.0018 | 0.0505 | 0.0001 | 0.0002 | 0.0172 | 0.028 | 0.0001 | 99.6096 | 39.44509 | 0.0001003919 | 0.007930962 | 0.002810974 | 0.01134429 | 0.0001003919 | 60.399 | 0.03533796 | 0.001807055 | 0.05069792 | 0.0001003919 | 0.0002007839 | 0.01726741 | 0.02810974 | 0.0001003919 | 100 | 53.1625 | 0.0001 | 0.0072 | 0.0023 | 0.0094 | 0.0001 | 46.7369 | 0.0259 | 0.0013 | 0.0345 | 0.0001 | 0.0001 | 0.0095 | 0.01 | 0 | 99.9999 | 0.05113636 | 46.8374 | 0.8810233 | mono
JL98-T1-03 | Ms-schist | 10 | Diss and foliated | Metasediments. | DS-SED | Moderately |  |  |  | 1400 Ramp | 6525 | 24445 | 572270.6 | 6175235.4 | T103 | T1 | po | 350 | T10302po2 | 13 | 39.7044 | 0.0001 | 0.0003 | 0.0001 | 0.0277 | 0.0001 | 60.332 | 0.0363 | 0.006 | 0.0001 | 0.0001 | 0.0169 | 0.0002 | 0.0414 | 0.0001 | 100.1658 | 39.63868 | 9.983447e-05 | 0.0002995034 | 9.983447e-05 | 0.02765415 | 9.983447e-05 | 60.23214 | 0.03623991 | 0.005990068 | 9.983447e-05 | 9.983447e-05 | 0.01687203 | 0.0001996689 | 0.04133147 | 9.983447e-05 | 100 | 53.3645 | 0.0001 | 0.0003 | 0.0001 | 0.023 | 0.0001 | 46.5564 | 0.0265 | 0.0044 | 0.0001 | 0.0001 | 0.0097 | 0.0001 | 0.0147 | 0 | 100.0001 | 0.1652893 | 46.6356 | 0.8739068 | mono
JL98-T1-03 | Ms-schist | 10 | Diss and foliated | Metasediments. | DS-SED | Moderately |  |  |  | 1400 Ramp | 6525 | 24445 | 572270.6 | 6175235.4 | T103 | T1 | po | 352 | T10303po1 | 15 | 39.2155 | 0.0001 | 0.0001 | 0.0001 | 0.0001 | 0.0001 | 59.7973 | 0.0813 | 0.0006 | 0.0399 | 0.0001 | 0.027 | 0.0002 | 0.0001 | 0.0001 | 99.1626 | 39.54666 | 0.0001008445 | 0.0001008445 | 0.0001008445 | 0.0001008445 | 0.0001008445 | 60.30227 | 0.08198656 | 0.0006050668 | 0.04023694 | 0.0001008445 | 0.02722801 | 0.0002016889 | 0.0001008445 | 0.0001008445 | 100 | 53.2644 | 0.0001 | 0.0001 | 0.0001 | 0.0001 | 0.0001 | 46.6314 | 0.06 | 0.0004 | 0.0274 | 0.0001 | 0.0157 | 0.0001 | 0 | 0 | 100 | 0.007380074 | 46.7356 | 0.8774266 | mono
JL98-T1-03 | Ms-schist | 10 | Diss and foliated | Metasediments. | DS-SED | Moderately |  |  |  | 1400 Ramp | 6525 | 24445 | 572270.6 | 6175235.4 | T103 | T1 | po | 354 | T10303po2 | 17 | 39.6132 | 0.0001 | 0.0028 | 0.003 | 0.007 | 0.0001 | 59.3182 | 0.0496 | 0.0257 | 0.0001 | 0.0162 | 0.0062 | 0.0002 | 0.0001 | 0.0001 | 99.0426 | 39.99612 | 0.0001009667 | 0.002827066 | 0.003029 | 0.007067666 | 0.0001009667 | 59.8916 | 0.05007946 | 0.02594843 | 0.0001009667 | 0.0163566 | 0.006259933 | 0.0002019333 | 0.0001009667 | 0.0001009667 | 100 | 53.7272 | 0.0001 | 0.0025 | 0.0025 | 0.0059 | 0.0001 | 46.1913 | 0.0366 | 0.0191 | 0.0001 | 0.0108 | 0.0036 | 0.0001 | 0 | 0 | 99.9999 | 0.5181452 | 46.2727 | 0.8612528 | mono
JL98-T1-03 | Ms-schist | 10 | Diss and foliated | Metasediments. | DS-SED | Moderately |  |  |  | 1400 Ramp | 6525 | 24445 | 572270.6 | 6175235.4 | T103 | T1 | po | 355 | T10303po3 | 18 | 39.1617 | 0.0084 | 0.0001 | 0.0001 | 0.0057 | 0.0257 | 60.3239 | 0.0092 | 0.0113 | 0.012 | 0.0008 | 0.0015 | 0.0002 | 0.0001 | 0.0001 | 99.5608 | 39.33446 | 0.008437056 | 0.0001004411 | 0.0001004411 | 0.005725145 | 0.02581337 | 60.59001 | 0.009240585 | 0.01134985 | 0.01205294 | 0.0008035291 | 0.001506617 | 0.0002008823 | 0.0001004411 | 0.0001004411 | 100 | 53.0365 | 0.0081 | 0.0001 | 0.0001 | 0.0047 | 0.0203 | 46.9052 | 0.0068 | 0.0084 | 0.0082 | 0.0005 | 0.0009 | 0.0001 | 0 | 0 | 99.9999 | 1.228261 | 46.9634 | 0.8854921 | mono
JL98-T1-03 | Ms-schist | 10 | Diss and foliated | Metasediments. | DS-SED | Moderately |  |  |  | 1400 Ramp | 6525 | 24445 | 572270.6 | 6175235.4 | T103 | T1 | po | 356 | T10303po4 | 19 | 38.8308 | 0.0001 | 0.0143 | 0.0091 | 0.0001 | 0.013 | 61.2413 | 0.0896 | 0.0125 | 0.0492 | 0.0031 | 0.0139 | 0.0062 | 0.0079 | 0.0001 | 100.2912 | 38.71805 | 9.970965e-05 | 0.01425848 | 0.009073578 | 9.970965e-05 | 0.01296225 | 61.06348 | 0.08933984 | 0.01246371 | 0.04905715 | 0.003090999 | 0.01385964 | 0.006181998 | 0.007877062 | 9.970965e-05 | 100 | 52.3979 | 0.0001 | 0.0129 | 0.0078 | 0.0001 | 0.0103 | 47.4461 | 0.0658 | 0.0092 | 0.0335 | 0.002 | 0.0081 | 0.0034 | 0.0028 | 0 | 100 | 0.1395089 | 47.6021 | 0.9084734 | hex
JL98-T1-04 | SMS in serpentinite | 40 | Semi-massive | Remobilized sulfides in um. | MS-UB | Moderately |  |  | 24250 N | 1470 | 6707 | 24249 | 572285.3 | 6175155.2 | T104 | T1 | cp | 357 | T10401cp1 | 20 | 34.7963 | 0.0001 | 0.0035 | 0.0028 | 0.0279 | 0.0001 | 29.9533 | 0.0145 | 0.0343 | 34.1178 | 0.0001 | 0.0003 | 0.0113 | 0.0001 | 0.0001 | 98.9625 | 35.1611 | 0.0001010484 | 0.003536693 | 0.002829355 | 0.0281925 | 0.0001010484 | 30.26732 | 0.01465201 | 0.03465959 | 34.47548 | 0.0001010484 | 0.0003031451 | 0.01141847 | 0.0001010484 | 0.0001010484 | 100 | 50.2376 | 0.0001 | 0.0034 | 0.0026 | 0.0248 | 0.0001 | 24.829 | 0.0114 | 0.027 | 24.857 | 0.0001 | 0.0002 | 0.0066 | 0 | 0 | 99.9999 | 2.365517
JL98-T1-04 | SMS in serpentinite | 40 | Semi-massive | Remobilized sulfides in um. | MS-UB | Moderately |  |  | 24250 N | 1470 | 6707 | 24249 | 572285.3 | 6175155.2 | T104 | T1 | cp | 358 | T10401cp2 | 21 | 34.9963 | 0.0001 | 0.0077 | 0.0086 | 0.0004 | 0.0191 | 29.7475 | 0.0001 | 0.0281 | 34.2603 | 0.0512 | 0.0003 | 0.0002 | 0.0728 | 0.0001 | 99.1928 | 35.28109 | 0.0001008138 | 0.00776266 | 0.008669984 | 0.0004032551 | 0.01925543 | 29.98958 | 0.0001008138 | 0.02832867 | 34.5391 | 0.05161665 | 0.0003024413 | 0.0002016275 | 0.07339242 | 0.0001008138 | 100 | 50.3934 | 0.0001 | 0.0074 | 0.0078 | 0.0003 | 0.0161 | 24.5934 | 0.0001 | 0.0221 | 24.8951 | 0.0362 | 0.0002 | 0.0001 | 0.0276 | 0 | 99.9999 | 281
JL98-T1-04 | SMS in serpentinite | 40 | Semi-massive | Remobilized sulfides in um. | MS-UB | Moderately |  |  | 24250 N | 1470 | 6707 | 24249 | 572285.3 | 6175155.2 | T104 | T1 | cp | 363 | T10402cp1 | 26 | 34.6609 | 0.0001 | 0.0016 | 0.0058 | 0.0091 | 0.0274 | 30.4219 | 0.0397 | 0.033 | 34.3955 | 0.0635 | 0.0581 | 0.0003 | 0.0478 | 0.0001 | 99.7648 | 34.74261 | 0.0001002358 | 0.001603772 | 0.005813674 | 0.009121454 | 0.0274646 | 30.49362 | 0.03979359 | 0.0330778 | 34.47659 | 0.0636497 | 0.05823697 | 0.0003007073 | 0.04791269 | 0.0001002358 | 100 | 49.7865 | 0.0001 | 0.0015 | 0.0052 | 0.0081 | 0.023 | 25.0886 | 0.031 | 0.0259 | 24.9313 | 0.0448 | 0.0357 | 0.0001 | 0.0181 | 0 | 99.9999 | 0.8312343
JL98-T1-04 | SMS in serpentinite | 40 | Semi-massive | Remobilized sulfides in um. | MS-UB | Moderately |  |  | 24250 N | 1470 | 6707 | 24249 | 572285.3 | 6175155.2 | T104 | T1 | cp | 364 | T10402cp2 | 27 | 34.7789 | 0.0001 | 0.0084 | 0.0009 | 0.0001 | 0.0448 | 30.1897 | 0.0544 | 0.0561 | 34.8719 | 0.0911 | 0.0003 | 0.0003 | 0.0247 | 0.0001 | 100.1218 | 34.73659 | 9.987835e-05 | 0.008389781 | 0.0008989051 | 9.987835e-05 | 0.0447455 | 30.15297 | 0.05433382 | 0.05603175 | 34.82948 | 0.09098918 | 0.000299635 | 0.000299635 | 0.02466995 | 9.987835e-05 | 100 | 49.7885 | 0.0001 | 0.008 | 0.0008 | 0.0001 | 0.0374 | 24.8135 | 0.0424 | 0.0438 | 25.1917 | 0.0639 | 0.0002 | 0.0001 | 0.0093 | 0 | 99.9998 | 1.03125
JL98-T1-04 | SMS in serpentinite | 40 | Semi-massive | Remobilized sulfides in um. | MS-UB | Moderately |  |  | 24250 N | 1470 | 6707 | 24249 | 572285.3 | 6175155.2 | T104 | T1 | cp | 369 | T10403cp1 | 32 | 34.588 | 0.0001 | 0.0103 | 0.0001 | 0.0111 | 0.0421 | 30.4145 | 0.0201 | 0.1513 | 34.5732 | 0.0984 | 0.0003 | 0.0003 | 0.0089 | 0.0001 | 99.9188 | 34.61611 | 0.0001000813 | 0.01030837 | 0.0001000813 | 0.01110902 | 0.04213421 | 30.43922 | 0.02011633 | 0.151423 | 34.6013 | 0.09847997 | 0.0003002438 | 0.0003002438 | 0.008907233 | 0.0001000813 | 100 | 49.6387 | 0.0001 | 0.0099 | 0.0001 | 0.0098 | 0.0353 | 25.0607 | 0.0157 | 0.1186 | 25.0382 | 0.0692 | 0.0002 | 0.0001 | 0.0033 | 0 | 99.9999 | 7.527363
JL98-T1-04 | SMS in serpentinite | 40 | Semi-massive | Remobilized sulfides in um. | MS-UB | Moderately |  |  | 24250 N | 1470 | 6707 | 24249 | 572285.3 | 6175155.2 | T104 | T1 | cp | 372 | T10404cp1 | 35 | 35.3458 | 0.0001 | 0.0112 | 0.0099 | 0.0001 | 0.0244 | 30.7758 | 0.0222 | 0.0001 | 35.2463 | 0.0274 | 0.0161 | 0.0003 | 0.0609 | 0.0001 | 101.5407 | 34.80949 | 9.848268e-05 | 0.01103006 | 0.009749785 | 9.848268e-05 | 0.02402977 | 30.30883 | 0.02186315 | 9.848268e-05 | 34.7115 | 0.02698425 | 0.01585571 | 0.000295448 | 0.05997595 | 9.848268e-05 | 100 | 49.8682 | 0.0001 | 0.0105 | 0.0088 | 0.0001 | 0.0201 | 24.9295 | 0.017 | 0.0001 | 25.094 | 0.0189 | 0.0097 | 0.0001 | 0.0226 | 0 | 99.9997 | 0.004504505
JL98-T1-04 | SMS in serpentinite | 40 | Semi-massive | Remobilized sulfides in um. | MS-UB | Moderately |  |  | 24250 N | 1470 | 6707 | 24249 | 572285.3 | 6175155.2 | T104 | T1 | cp | 373 | T10404cp2 | 36 | 35.0394 | 0.0047 | 0.0023 | 0.0009 | 0.0014 | 0.0299 | 31.3604 | 0.0408 | 0.0414 | 34.4685 | 0.0001 | 0.0089 | 0.0141 | 0.0001 | 0.0001 | 101.013 | 34.68801 | 0.004652866 | 0.002276935 | 0.0008909744 | 0.00138596 | 0.02960015 | 31.0459 | 0.04039084 | 0.04098482 | 34.12284 | 9.899716e-05 | 0.008810747 | 0.0139586 | 9.899716e-05 | 9.899716e-05 | 100 | 49.6896 | 0.0048 | 0.0021 | 0.0008 | 0.0012 | 0.0248 | 25.5333 | 0.0315 | 0.0321 | 24.6661 | 0.0001 | 0.0054 | 0.0081 | 0 | 0 | 99.9999 | 1.014706
JL98-T1-04 | SMS in serpentinite | 40 | Semi-massive | Remobilized sulfides in um. | MS-UB | Moderately |  |  | 24250 N | 1470 | 6707 | 24249 | 572285.3 | 6175155.2 | T104 | T1 | cp | 380 | T10404cp4 | 43 | 35.2637 | 0.0001 | 0.0003 | 0.0028 | 0.006 | 0.0001 | 30.7449 | 0.0171 | 0.0224 | 35.1838 | 0.0524 | 0.0003 | 0.0509 | 0.0001 | 0.0001 | 101.345 | 34.7957 | 9.867285e-05 | 0.0002960186 | 0.00276284 | 0.005920371 | 9.867285e-05 | 30.33687 | 0.01687306 | 0.02210272 | 34.71686 | 0.05170457 | 0.0002960186 | 0.05022448 | 9.867285e-05 | 9.867285e-05 | 100 | 49.8468 | 0.0001 | 0.0003 | 0.0025 | 0.0052 | 0.0001 | 24.9517 | 0.0131 | 0.0173 | 25.0971 | 0.0363 | 0.0002 | 0.0292 | 0 | 0 | 99.9999 | 1.309942
JL98-T1-04 | SMS in serpentinite | 10 | Diss | Magmatic sulfides in um. | DS-U | Moderately |  |  | 24250 N | 1470 | 6707 | 24249 | 572285.3 | 6175155.2 | T104 | T1 | cp | 386 | T10406cp1 | 49 | 34.8437 | 0.0001 | 0.003 | 0.0127 | 0.0051 | 0.0172 | 30.7659 | 0.0392 | 0.1275 | 34.7982 | 0.0763 | 0.0003 | 0.0043 | 0.0389 | 0.0001 | 100.7325 | 34.59033 | 9.927283e-05 | 0.002978185 | 0.01260765 | 0.005062914 | 0.01707493 | 30.54218 | 0.03891495 | 0.1265729 | 34.54516 | 0.07574517 | 0.0002978185 | 0.004268732 | 0.03861713 | 9.927283e-05 | 100 | 49.6127 | 0.0001 | 0.0028 | 0.0114 | 0.0044 | 0.0143 | 25.151 | 0.0304 | 0.0991 | 25.0032 | 0.0533 | 0.0002 | 0.0025 | 0.0146 | 0 | 100 | 3.252551
JL98-T1-04 | SMS in serpentinite | 10 | Diss | Magmatic sulfides in um. | DS-U | Moderately |  |  | 24250 N | 1470 | 6707 | 24249 | 572285.3 | 6175155.2 | T104 | T1 | cp | 387 | T10406cp2 | 50 | 34.878 | 0.0001 | 0.0218 | 0.0151 | 0.0023 | 0.0015 | 30.7967 | 0.0411 | 0.0729 | 34.9352 | 0.0599 | 0.0003 | 0.0242 | 0.0099 | 0.0001 | 100.8591 | 34.58092 | 9.914822e-05 | 0.02161431 | 0.01497138 | 0.002280409 | 0.001487223 | 30.53438 | 0.04074992 | 0.07227905 | 34.63763 | 0.05938978 | 0.0002974447 | 0.02399387 | 0.009815674 | 9.914822e-05 | 100 | 49.5993 | 0.0001 | 0.0207 | 0.0135 | 0.002 | 0.0013 | 25.1447 | 0.0318 | 0.0566 | 25.0702 | 0.0418 | 0.0002 | 0.0139 | 0.0037 | 0 | 99.9998 | 1.773723
JL98-T1-04 | SMS in serpentinite | 40 | Semi-massive | Remobilized sulfides in um. | MS-UB | Moderately |  |  | 24250 N | 1470 | 6707 | 24249 | 572285.3 | 6175155.2 | T104 | T1 | pn | 361 | T10401pn1 | 24 | 33.1292 | 0.0001 | 0.0001 | 0.0001 | 0.0283 | 0.0001 | 31.1452 | 0.7361 | 33.8476 | 0.0001 | 0.0001 | 0.0003 | 0.019 | 0.0001 | 0.0001 | 98.9065 | 33.49547 | 0.0001011056 | 0.0001011056 | 0.0001011056 | 0.02861288 | 0.0001011056 | 31.48954 | 0.7442382 | 34.22182 | 0.0001011056 | 0.0001011056 | 0.0003033168 | 0.01921006 | 0.0001011056 | 0.0001011056 | 100 | 47.3797 | 0.0001 | 0.0001 | 0.0001 | 0.025 | 0.0001 | 25.5735 | 0.5728 | 26.4372 | 0.0001 | 0.0001 | 0.0002 | 0.011 | 0 | 0 | 100 | 45.98234
JL98-T1-04 | SMS in serpentinite | 40 | Semi-massive | Remobilized sulfides in um. | MS-UB | Moderately |  |  | 24250 N | 1470 | 6707 | 24249 | 572285.3 | 6175155.2 | T104 | T1 | pn | 362 | T10401pn2 | 25 | 33.1276 | 0.0001 | 0.0047 | 0.0001 | 0.0001 | 0.0086 | 31.4559 | 0.7574 | 34.6255 | 0.0129 | 0.0116 | 0.0089 | 0.0367 | 0.0001 | 0.0001 | 100.0503 | 33.11095 | 9.994973e-05 | 0.004697637 | 9.994973e-05 | 9.994973e-05 | 0.008595676 | 31.44009 | 0.7570192 | 34.60809 | 0.01289351 | 0.01159417 | 0.008895526 | 0.03668155 | 9.994973e-05 | 9.994973e-05 | 100 | 46.9565 | 0.0001 | 0.0045 | 0.0001 | 0.0001 | 0.0071 | 25.5992 | 0.5841 | 26.8044 | 0.0092 | 0.0081 | 0.0054 | 0.0211 | 0 | 0 | 99.9999 | 45.71627
JL98-T1-04 | SMS in serpentinite | 40 | Semi-massive | Remobilized sulfides in um. | MS-UB | Moderately |  |  | 24250 N | 1470 | 6707 | 24249 | 572285.3 | 6175155.2 | T104 | T1 | pn | 365 | T10402pn1 | 28 | 33.4456 | 0.0071 | 0.0182 | 0.0017 | 0.0001 | 0.0001 | 31.7053 | 0.8132 | 34.6942 | 0.0001 | 0.0645 | 0.0003 | 0.0162 | 0.0307 | 0.0001 | 100.7974 | 33.18101 | 0.007043832 | 0.01805602 | 0.001686551 | 9.920891e-05 | 9.920891e-05 | 31.45448 | 0.8067668 | 34.41974 | 9.920891e-05 | 0.06398975 | 0.0002976267 | 0.01607184 | 0.03045713 | 9.920891e-05 | 100 | 47.0374 | 0.0071 | 0.0171 | 0.0015 | 0.0001 | 0.0001 | 25.6008 | 0.6222 | 26.6481 | 0.0001 | 0.0445 | 0.0002 | 0.0093 | 0.0114 | 0 | 99.9999 | 42.6638
JL98-T1-04 | SMS in serpentinite | 40 | Semi-massive | Remobilized sulfides in um. | MS-UB | Moderately |  |  | 24250 N | 1470 | 6707 | 24249 | 572285.3 | 6175155.2 | T104 | T1 | pn | 366 | T10402pn2 | 29 | 33.3838 | 0.0001 | 0.0001 | 0.0001 | 0.0349 | 0.0131 | 30.8675 | 0.8056 | 35.1164 | 0.0174 | 0.014 | 0.0003 | 0.0219 | 0.0001 | 0.0001 | 100.2754 | 33.29211 | 9.972536e-05 | 9.972536e-05 | 9.972536e-05 | 0.03480415 | 0.01306402 | 30.78272 | 0.8033875 | 35.01996 | 0.01735221 | 0.01396155 | 0.0002991761 | 0.02183985 | 9.972536e-05 | 9.972536e-05 | 100 | 47.1676 | 0.0001 | 0.0001 | 0.0001 | 0.0304 | 0.0108 | 25.0396 | 0.6193 | 27.0972 | 0.0124 | 0.0097 | 0.0002 | 0.0125 | 0 | 0 | 100 | 43.59037
JL98-T1-04 | SMS in serpentinite | 40 | Semi-massive | Remobilized sulfides in um. | MS-UB | Moderately |  |  | 24250 N | 1470 | 6707 | 24249 | 572285.3 | 6175155.2 | T104 | T1 | pn | 370 | T10403pn1 | 33 | 33.3021 | 0.0139 | 0.0098 | 0.0035 | 0.0001 | 0.0001 | 30.7145 | 0.785 | 34.8077 | 0.0135 | 0.0612 | 0.0003 | 0.0415 | 0.0001 | 0.0001 | 99.7534 | 33.38443 | 0.01393436 | 0.009824227 | 0.003508652 | 0.0001002472 | 0.0001002472 | 30.79043 | 0.7869406 | 34.89375 | 0.01353337 | 0.06135129 | 0.0003007416 | 0.04160259 | 0.0001002472 | 0.0001002472 | 100 | 47.2731 | 0.014 | 0.0093 | 0.0032 | 0.0001 | 0.0001 | 25.0325 | 0.6063 | 26.985 | 0.0097 | 0.0426 | 0.0002 | 0.0239 | 0 | 0 | 100 | 44.34102
JL98-T1-04 | SMS in serpentinite | 40 | Semi-massive | Remobilized sulfides in um. | MS-UB | Moderately |  |  | 24250 N | 1470 | 6707 | 24249 | 572285.3 | 6175155.2 | T104 | T1 | pn | 378 | T10404pn1 | 41 | 33.4477 | 0.0001 | 0.0145 | 0.0001 | 0.0137 | 0.0074 | 31.0799 | 0.8251 | 34.4664 | 0.0001 | 0.0519 | 0.008 | 0.0126 | 0.0579 | 0.0001 | 99.9855 | 33.45255 | 0.0001000145 | 0.0145021 | 0.0001000145 | 0.01370199 | 0.007401073 | 31.08441 | 0.8252197 | 34.4714 | 0.0001000145 | 0.05190753 | 0.00800116 | 0.01260183 | 0.0579084 | 0.0001000145 | 100 | 47.352 | 0.0001 | 0.0137 | 0.0001 | 0.012 | 0.0061 | 25.2621 | 0.6355 | 26.6485 | 0.0001 | 0.036 | 0.0048 | 0.0073 | 0.0216 | 0 | 99.9999 | 41.77239
JL98-T1-04 | SMS in serpentinite | 40 | Semi-massive | Remobilized sulfides in um. | MS-UB | Moderately |  |  | 24250 N | 1470 | 6707 | 24249 | 572285.3 | 6175155.2 | T104 | T1 | pn | 379 | T10404pn2 | 42 | 33.3777 | 0.0001 | 0.0033 | 0.0001 | 0.006 | 0.0001 | 31.6508 | 0.7805 | 35.7949 | 0.0636 | 0.0899 | 0.0003 | 0.0326 | 0.0286 | 0.0001 | 101.8286 | 32.77832 | 9.820424e-05 | 0.00324074 | 9.820424e-05 | 0.005892254 | 9.820424e-05 | 31.08243 | 0.7664841 | 35.15211 | 0.06245789 | 0.08828561 | 0.0002946127 | 0.03201458 | 0.02808641 | 9.820424e-05 | 100 | 46.5996 | 0.0001 | 0.0031 | 0.0001 | 0.0052 | 0.0001 | 25.3704 | 0.5929 | 27.2931 | 0.0448 | 0.0616 | 0.0002 | 0.0185 | 0.0105 | 0 | 100.0002 | 45.8615
JL98-T1-04 | SMS in serpentinite | 10 | Diss | Magmatic sulfides in um. | DS-U | Moderately |  |  | 24250 N | 1470 | 6707 | 24249 | 572285.3 | 6175155.2 | T104 | T1 | pn | 382 | T10405pn1 | 45 | 33.4518 | 0.0001 | 0.0063 | 0.0001 | 0.0001 | 0.0276 | 31.7379 | 0.8337 | 34.2792 | 0.0212 | 0.0001 | 0.0053 | 0.0352 | 0.0001 | 0.0001 | 100.3988 | 33.31892 | 9.960278e-05 | 0.006274975 | 9.960278e-05 | 9.960278e-05 | 0.02749037 | 31.61183 | 0.8303884 | 34.14304 | 0.02111579 | 9.960278e-05 | 0.005278948 | 0.03506018 | 9.960278e-05 | 9.960278e-05 | 100 | 47.184 | 0.0001 | 0.0059 | 0.0001 | 0.0001 | 0.0227 | 25.7022 | 0.6398 | 26.4065 | 0.0151 | 0.0001 | 0.0032 | 0.0201 | 0 | 0 | 99.9999 | 41.11695
JL98-T1-04 | SMS in serpentinite | 10 | Diss | Magmatic sulfides in um. | DS-U | Moderately |  |  | 24250 N | 1470 | 6707 | 24249 | 572285.3 | 6175155.2 | T104 | T1 | pn | 383 | T10405pn2 | 46 | 33.385 | 0.0135 | 0.0066 | 0.0001 | 0.0001 | 0.019 | 31.3841 | 0.8868 | 35.3418 | 0.0001 | 0.0001 | 0.0003 | 0.012 | 0.0001 | 0.0001 | 101.0497 | 33.0382 | 0.01335976 | 0.006531439 | 9.89612e-05 | 9.89612e-05 | 0.01880263 | 31.05808 | 0.877588 | 34.97467 | 9.89612e-05 | 9.89612e-05 | 0.0002968836 | 0.01187534 | 9.89612e-05 | 9.89612e-05 | 100 | 46.8769 | 0.0135 | 0.0062 | 0.0001 | 0.0001 | 0.0156 | 25.3008 | 0.6775 | 27.1021 | 0.0001 | 0.0001 | 0.0002 | 0.0068 | 0 | 0 | 100 | 39.85318
JL98-T1-04 | SMS in serpentinite | 10 | Diss | Magmatic sulfides in um. | DS-U | Moderately |  |  | 24250 N | 1470 | 6707 | 24249 | 572285.3 | 6175155.2 | T104 | T1 | pn | 388 | T10406pn1 | 51 | 33.7339 | 0.0088 | 0.0066 | 0.0001 | 0.0001 | 0.0001 | 32.5709 | 0.8393 | 33.9426 | 0.163 | 0.0085 | 0.0003 | 0.0366 | 0.0185 | 0.0001 | 101.3294 | 33.29133 | 0.008684548 | 0.006513411 | 9.868804e-05 | 9.868804e-05 | 9.868804e-05 | 32.14358 | 0.8282887 | 33.49729 | 0.1608615 | 0.008388484 | 0.0002960641 | 0.03611982 | 0.01825729 | 9.868804e-05 | 100 | 47.1503 | 0.0088 | 0.0062 | 0.0001 | 0.0001 | 0.0001 | 26.1376 | 0.6382 | 25.9101 | 0.115 | 0.0058 | 0.0002 | 0.0208 | 0.0068 | 0 | 100.0001 | 40.44156
JL98-T1-04 | SMS in serpentinite | 10 | Diss | Magmatic sulfides in um. | DS-U | Moderately |  |  | 24250 N | 1470 | 6707 | 24249 | 572285.3 | 6175155.2 | T104 | T1 | pn | 389 | T10406pn2 | 52 | 33.2908 | 0.0001 | 0.0001 | 0.0001 | 0.0217 | 0.0001 | 31.7795 | 0.71 | 34.952 | 0.0761 | 0.0645 | 0.0003 | 0.0198 | 0.0262 | 0.0001 | 100.9414 | 32.98032 | 9.906738e-05 | 9.906738e-05 | 9.906738e-05 | 0.02149762 | 9.906738e-05 | 31.48312 | 0.7033784 | 34.62603 | 0.07539028 | 0.06389846 | 0.0002972021 | 0.01961534 | 0.02595565 | 9.906738e-05 | 100 | 46.8156 | 0.0001 | 0.0001 | 0.0001 | 0.0188 | 0.0001 | 25.6585 | 0.5432 | 26.8438 | 0.054 | 0.0445 | 0.0002 | 0.0113 | 0.0097 | 0 | 100 | 49.22817
JL98-T1-04 | SMS in serpentinite | 10 | Diss | Magmatic sulfides in um. | DS-U | Moderately |  |  | 24250 N | 1470 | 6707 | 24249 | 572285.3 | 6175155.2 | T104 | T1 | pn | 393 | T10407pn1 | 56 | 33.1974 | 0.0001 | 0.0023 | 0.0122 | 0.0276 | 0.0036 | 31.2661 | 0.7418 | 35.0135 | 0.0284 | 0.0001 | 0.0304 | 0.0002 | 0.0379 | 0.0001 | 100.3617 | 33.07776 | 9.96396e-05 | 0.002291711 | 0.01215603 | 0.02750053 | 0.003587026 | 31.15342 | 0.7391266 | 34.88731 | 0.02829765 | 9.96396e-05 | 0.03029044 | 0.0001992792 | 0.03776341 | 9.96396e-05 | 100 | 46.9286 | 0.0001 | 0.0022 | 0.0108 | 0.024 | 0.003 | 25.3761 | 0.5705 | 27.0317 | 0.0202 | 0.0001 | 0.0184 | 0.0001 | 0.0141 | 0 | 99.9999 | 47.20073
JL98-T1-04 | SMS in serpentinite | 10 | Diss | Magmatic sulfides in um. | DS-U | Moderately |  |  | 24250 N | 1470 | 6707 | 24249 | 572285.3 | 6175155.2 | T104 | T1 | pn | 395 | T10407pn2 | 58 | 33.3055 | 0.0024 | 0.0066 | 0.0002 | 0.0001 | 0.0001 | 31.7511 | 0.6512 | 34.4821 | 0.0489 | 0.0001 | 0.0009 | 0.0437 | 0.0146 | 0.0001 | 100.3076 | 33.20337 | 0.00239264 | 0.006579761 | 0.0001993867 | 9.969334e-05 | 9.969334e-05 | 31.65373 | 0.6492031 | 34.37636 | 0.04875004 | 9.969334e-05 | 0.0008972401 | 0.04356599 | 0.01455523 | 9.969334e-05 | 100 | 47.0586 | 0.0024 | 0.0063 | 0.0002 | 0.0001 | 0.0001 | 25.7572 | 0.5006 | 26.6086 | 0.0349 | 0.0001 | 0.0005 | 0.0251 | 0.0054 | 0 | 100.0001 | 52.95163
JL98-T1-04 | SMS in serpentinite | 40 | Semi-massive | Remobilized sulfides in um. | MS-UB | Moderately |  |  | 24250 N | 1470 | 6707 | 24249 | 572285.3 | 6175155.2 | T104 | T1 | po | 359 | T10401po1 | 22 | 38.243 | 0.0001 | 0.0033 | 0.0091 | 0.0001 | 0.0282 | 60.7715 | 0.0443 | 0.315 | 0.0001 | 0.0001 | 0.0002 | 0.0006 | 0.0005 | 0.0001 | 99.4162 | 38.46757 | 0.0001005872 | 0.003319379 | 0.009153438 | 0.0001005872 | 0.0283656 | 61.12837 | 0.04456014 | 0.3168498 | 0.0001005872 | 0.0001005872 | 0.0002011745 | 0.0006035234 | 0.0005029361 | 0.0001005872 | 100 | 52.1337 | 0.0001 | 0.003 | 0.0078 | 0.0001 | 0.0224 | 47.5646 | 0.0328 | 0.2345 | 0.0001 | 0.0001 | 0.0001 | 0.0003 | 0.0002 | 0 | 99.9998 | 7.110609 | 47.8661 | 0.9181412 | hex
JL98-T1-04 | SMS in serpentinite | 40 | Semi-massive | Remobilized sulfides in um. | MS-UB | Moderately |  |  | 24250 N | 1470 | 6707 | 24249 | 572285.3 | 6175155.2 | T104 | T1 | po | 360 | T10401po2 | 23 | 38.6629 | 0.0001 | 0.0001 | 0.0001 | 0.0001 | 0.0001 | 60.7203 | 0.0001 | 0.3484 | 0.0001 | 0.0763 | 0.0002 | 0.0002 | 0.0114 | 0.0001 | 99.8205 | 38.73242 | 0.0001001798 | 0.0001001798 | 0.0001001798 | 0.0001001798 | 0.0001001798 | 60.82949 | 0.0001001798 | 0.3490265 | 0.0001001798 | 0.0764372 | 0.0002003596 | 0.0002003596 | 0.0114205 | 0.0001001798 | 100 | 52.4199 | 0.0001 | 0.0001 | 0.0001 | 0.0001 | 0.0001 | 47.2664 | 0.0001 | 0.2579 | 0.0001 | 0.0507 | 0.0001 | 0.0001 | 0.0041 | 0 | 99.9999 | 3484 | 47.58 | 0.9076706 | hex
JL98-T1-04 | SMS in serpentinite | 40 | Semi-massive | Remobilized sulfides in um. | MS-UB | Moderately |  |  | 24250 N | 1470 | 6707 | 24249 | 572285.3 | 6175155.2 | T104 | T1 | po | 367 | T10402po1 | 30 | 38.3765 | 0.0001 | 0.0134 | 0.0097 | 0.0188 | 0.0242 | 61.159 | 0.0249 | 0.3356 | 0.0292 | 0.0439 | 0.0002 | 0.0002 | 0.0001 | 0.0001 | 100.0359 | 38.36273 | 9.996411e-05 | 0.01339519 | 0.009696519 | 0.01879325 | 0.02419132 | 61.13705 | 0.02489106 | 0.3354796 | 0.02918952 | 0.04388425 | 0.0001999282 | 0.0001999282 | 9.996411e-05 | 9.996411e-05 | 100 | 52.0256 | 0.0001 | 0.0122 | 0.0083 | 0.0157 | 0.0192 | 47.6025 | 0.0184 | 0.2485 | 0.02 | 0.0292 | 0.0001 | 0.0001 | 0 | 0 | 99.9999 | 13.47791 | 47.9743 | 0.9221287 | hex
JL98-T1-04 | SMS in serpentinite | 40 | Semi-massive | Remobilized sulfides in um. | MS-UB | Moderately |  |  | 24250 N | 1470 | 6707 | 24249 | 572285.3 | 6175155.2 | T104 | T1 | po | 368 | T10402po2 | 31 | 38.374 | 0.0001 | 0.0031 | 0.0117 | 0.0039 | 0.0001 | 61.1962 | 0.0069 | 0.4047 | 0.0001 | 0.0001 | 0.0055 | 0.0002 | 0.0001 | 0.0001 | 100.0068 | 38.37139 | 9.99932e-05 | 0.003099789 | 0.0116992 | 0.003899735 | 9.99932e-05 | 61.19204 | 0.006899531 | 0.4046725 | 9.99932e-05 | 9.99932e-05 | 0.005499626 | 0.0001999864 | 9.99932e-05 | 9.99932e-05 | 100 | 52.0336 | 0.0001 | 0.0028 | 0.01 | 0.0033 | 0.0001 | 47.6418 | 0.0051 | 0.2997 | 0.0001 | 0.0001 | 0.0032 | 0.0001 | 0 | 0 | 100 | 58.65217 | 47.9664 | 0.9218351 | hex
JL98-T1-04 | SMS in serpentinite | 40 | Semi-massive | Remobilized sulfides in um. | MS-UB | Moderately |  |  | 24250 N | 1470 | 6707 | 24249 | 572285.3 | 6175155.2 | T104 | T1 | po | 371 | T10403po1 | 34 | 38.4907 | 0.0001 | 0.0076 | 0.0001 | 0.0094 | 0.0001 | 61.2854 | 0.0156 | 0.4129 | 0.0512 | 0.0001 | 0.0002 | 0.0242 | 0.0065 | 0.0001 | 100.3042 | 38.37397 | 9.969672e-05 | 0.007576951 | 9.969672e-05 | 0.009371492 | 9.969672e-05 | 61.09954 | 0.01555269 | 0.4116478 | 0.05104472 | 9.969672e-05 | 0.0001993934 | 0.02412661 | 0.006480287 | 9.969672e-05 | 100 | 52.0427 | 0.0001 | 0.0069 | 0.0001 | 0.0078 | 0.0001 | 47.5751 | 0.0115 | 0.3049 | 0.0349 | 0.0001 | 0.0001 | 0.0133 | 0.0023 | 0 | 99.9999 | 26.46795 | 47.9572 | 0.9214972 | hex
JL98-T1-04 | SMS in serpentinite | 40 | Semi-massive | Remobilized sulfides in um. | MS-UB | Moderately |  |  | 24250 N | 1470 | 6707 | 24249 | 572285.3 | 6175155.2 | T104 | T1 | po | 375 | T10404po1 | 38 | 38.7507 | 0.0001 | 0.0172 | 0.0001 | 0.0056 | 0.0001 | 62.1767 | 0.0406 | 0.4341 | 0.0226 | 0.0324 | 0.0016 | 0.0002 | 0.0349 | 0.0001 | 101.517 | 38.17164 | 9.850567e-05 | 0.01694298 | 9.850567e-05 | 0.005516317 | 9.850567e-05 | 61.24757 | 0.0399933 | 0.4276131 | 0.02226228 | 0.03191584 | 0.001576091 | 0.0001970113 | 0.03437848 | 9.850567e-05 | 100 | 51.8332 | 0.0001 | 0.0154 | 0.0001 | 0.0046 | 0.0001 | 47.75 | 0.0296 | 0.3171 | 0.0153 | 0.0212 | 0.0009 | 0.0001 | 0.0123 | 0 | 100 | 10.69212 | 48.1668 | 0.9292654 | hex
JL98-T1-04 | SMS in serpentinite | 40 | Semi-massive | Remobilized sulfides in um. | MS-UB | Moderately |  |  | 24250 N | 1470 | 6707 | 24249 | 572285.3 | 6175155.2 | T104 | T1 | po | 376 | T10404po2 | 39 | 39.0528 | 0.0001 | 0.0046 | 0.0001 | 0.0001 | 0.0001 | 61.8269 | 0.0459 | 0.4921 | 0.0179 | 0.0139 | 0.0179 | 0.0002 | 0.0239 | 0.0001 | 101.4966 | 38.47695 | 9.852547e-05 | 0.004532172 | 9.852547e-05 | 9.852547e-05 | 9.852547e-05 | 60.91524 | 0.04522319 | 0.4848438 | 0.01763606 | 0.01369504 | 0.01763606 | 0.0001970509 | 0.02354759 | 9.852547e-05 | 100 | 52.1558 | 0.0001 | 0.0042 | 0.0001 | 0.0001 | 0.0001 | 47.4074 | 0.0334 | 0.3589 | 0.0121 | 0.0091 | 0.0102 | 0.0001 | 0.0084 | 0 | 100 | 10.72113 | 47.8442 | 0.9173323 | hex
JL98-T1-04 | SMS in serpentinite | 40 | Semi-massive | Remobilized sulfides in um. | MS-UB | Moderately |  |  | 24250 N | 1470 | 6707 | 24249 | 572285.3 | 6175155.2 | T104 | T1 | po | 377 | T10404po3 | 40 | 38.8462 | 0.0001 | 0.0192 | 0.002 | 0.0118 | 0.0001 | 62.0894 | 0.0133 | 0.4392 | 0.0001 | 0.0131 | 0.0002 | 0.0006 | 0.0213 | 0.0001 | 101.4567 | 38.28845 | 9.856422e-05 | 0.01892433 | 0.001971284 | 0.01163058 | 9.856422e-05 | 61.19793 | 0.01310904 | 0.432894 | 9.856422e-05 | 0.01291191 | 0.0001971284 | 0.0005913853 | 0.02099418 | 9.856422e-05 | 100 | 51.9505 | 0.0001 | 0.0172 | 0.0017 | 0.0097 | 0.0001 | 47.6735 | 0.0097 | 0.3208 | 0.0001 | 0.0086 | 0.0001 | 0.0003 | 0.0075 | 0 | 99.9999 | 33.02256 | 48.0494 | 0.9249074 | hex
JL98-T1-04 | SMS in serpentinite | 10 | Diss | Magmatic sulfides in um. | DS-U | Moderately |  |  | 24250 N | 1470 | 6707 | 24249 | 572285.3 | 6175155.2 | T104 | T1 | po | 384 | T10405po1 | 47 | 36.5773 | 0.0156 | 0.0068 | 0.0159 | 0.0004 | 0.0038 | 64.0486 | 0.016 | 0.0768 | 0.0172 | 0.0207 | 0.0002 | 0.0309 | 0.0327 | 0.0001 | 100.863 | 36.26434 | 0.01546652 | 0.006741818 | 0.01576396 | 0.0003965775 | 0.003767487 | 63.50059 | 0.0158631 | 0.07614289 | 0.01705283 | 0.02052289 | 0.0001982888 | 0.03063561 | 0.03242021 | 9.914438e-05 | 100 | 49.786 | 0.0152 | 0.0062 | 0.0136 | 0.0003 | 0.003 | 50.0521 | 0.0118 | 0.0571 | 0.0118 | 0.0138 | 0.0001 | 0.0171 | 0.0117 | 0 | 99.9998 | 4.8 | 50.2138 | 1.008593
JL98-T1-04 | SMS in serpentinite | 10 | Diss | Magmatic sulfides in um. | DS-U | Moderately |  |  | 24250 N | 1470 | 6707 | 24249 | 572285.3 | 6175155.2 | T104 | T1 | po | 385 | T10405po2 | 48 | 36.7205 | 0.0067 | 0.0063 | 0.0001 | 0.0009 | 0.0255 | 64.8741 | 0.0503 | 0.0465 | 0.0193 | 0.0069 | 0.0008 | 0.0158 | 0.0173 | 0.0001 | 101.7911 | 36.07437 | 0.006582108 | 0.006189146 | 9.824042e-05 | 0.0008841637 | 0.02505131 | 63.73259 | 0.04941493 | 0.04568179 | 0.0189604 | 0.006778589 | 0.0007859233 | 0.01552199 | 0.01699559 | 9.824042e-05 | 100 | 49.576 | 0.0064 | 0.0057 | 0.0001 | 0.0008 | 0.0201 | 50.2866 | 0.037 | 0.0343 | 0.0131 | 0.0046 | 0.0005 | 0.0087 | 0.0061 | 0 | 100 | 0.9244533 | 50.424 | 1.017105
JL98-T1-04 | SMS in serpentinite | 10 | Diss | Magmatic sulfides in um. | DS-U | Moderately |  |  | 24250 N | 1470 | 6707 | 24249 | 572285.3 | 6175155.2 | T104 | T1 | po | 390 | T10406po1 | 53 | 36.4696 | 0.0001 | 0.0301 | 0.0001 | 0.0061 | 0.0098 | 64.3121 | 0.0303 | 0.037 | 0.0001 | 0.0108 | 0.0341 | 0.0002 | 0.0001 | 0.0001 | 100.9406 | 36.12976 | 9.906816e-05 | 0.02981952 | 9.906816e-05 | 0.006043158 | 0.00970868 | 63.71282 | 0.03001765 | 0.03665522 | 9.906816e-05 | 0.01069936 | 0.03378224 | 0.0001981363 | 9.906816e-05 | 9.906816e-05 | 100 | 49.6319 | 0.0001 | 0.0274 | 0.0001 | 0.0051 | 0.0078 | 50.2504 | 0.0224 | 0.0275 | 0.0001 | 0.0072 | 0.0199 | 0.0001 | 0 | 0 | 100 | 1.221122 | 50.3681 | 1.014833
JL98-T1-04 | SMS in serpentinite | 10 | Diss | Magmatic sulfides in um. | DS-U | Moderately |  |  | 24250 N | 1470 | 6707 | 24249 | 572285.3 | 6175155.2 | T104 | T1 | po | 391 | T10406po2 | 54 | 36.2936 | 0.0001 | 0.0039 | 0.0081 | 0.0001 | 0.0001 | 63.6665 | 0.0344 | 0.0173 | 0.0292 | 0.0131 | 0.0198 | 0.0151 | 0.0001 | 0.0001 | 100.1015 | 36.2568 | 9.98986e-05 | 0.003896046 | 0.008091787 | 9.98986e-05 | 9.98986e-05 | 63.60194 | 0.03436512 | 0.01728246 | 0.02917039 | 0.01308672 | 0.01977992 | 0.01508469 | 9.98986e-05 | 9.98986e-05 | 100 | 49.7725 | 0.0001 | 0.0036 | 0.007 | 0.0001 | 0.0001 | 50.1289 | 0.0257 | 0.0129 | 0.0202 | 0.0088 | 0.0116 | 0.0084 | 0 | 0 | 99.9999 | 0.502907 | 50.2274 | 1.00914
JL98-T1-04 | SMS in serpentinite | 10 | Diss | Magmatic sulfides in um. | DS-U | Moderately |  |  | 24250 N | 1470 | 6707 | 24249 | 572285.3 | 6175155.2 | T104 | T1 | po | 392 | T10407po1 | 55 | 36.4212 | 0.0001 | 0.0001 | 0.0034 | 0.0052 | 0.0037 | 64.9198 | 0.051 | 0.0001 | 0.0299 | 0.0262 | 0.0072 | 0.0002 | 0.0001 | 0.0001 | 101.4683 | 35.89417 | 9.855295e-05 | 9.855295e-05 | 0.0033508 | 0.005124753 | 0.003646459 | 63.98038 | 0.050262 | 9.855295e-05 | 0.02946733 | 0.02582087 | 0.007095812 | 0.0001971059 | 9.855295e-05 | 9.855295e-05 | 100 | 49.3773 | 0.0001 | 0.0001 | 0.0029 | 0.0043 | 0.0029 | 50.5323 | 0.0376 | 0.0001 | 0.0205 | 0.0174 | 0.0041 | 0.0001 | 0 | 0 | 99.9997 | 0.001960784 | 50.6224 | 1.025216
JL98-T1-04 | SMS in serpentinite | 10 | Diss | Magmatic sulfides in um. | DS-U | Moderately |  |  | 24250 N | 1470 | 6707 | 24249 | 572285.3 | 6175155.2 | T104 | T1 | po | 394 | T10407po2 | 57 | 36.3719 | 0.0001 | 0.0001 | 0.0022 | 0.0013 | 0.0149 | 64.5899 | 0.0554 | 0.0113 | 0.0133 | 0.0031 | 0.0087 | 0.0002 | 0.0001 | 0.0001 | 101.0726 | 35.98592 | 9.893878e-05 | 9.893878e-05 | 0.002176653 | 0.001286204 | 0.01474188 | 63.90446 | 0.05481209 | 0.01118008 | 0.01315886 | 0.003067102 | 0.008607674 | 0.0001978776 | 9.893878e-05 | 9.893878e-05 | 100 | 49.4755 | 0.0001 | 0.0001 | 0.0019 | 0.0011 | 0.0118 | 50.4436 | 0.041 | 0.0084 | 0.0091 | 0.0021 | 0.0051 | 0.0001 | 0 | 0 | 99.9999 | 0.2039711 | 50.5244 | 1.0212
JL98-T1-04 | SMS in serpentinite | 10 | Diss | Magmatic sulfides in um. | DS-U | Moderately |  |  | 24250 N | 1470 | 6707 | 24249 | 572285.3 | 6175155.2 | T104 | T1 | po | 399 | T10406po3 | 62 | 37.8722 | 0.053 | 0.0034 | 0.0029 | 0.0651 | 0.0187 | 60.8722 | 0.0265 | 0.0943 | 0.0001 | 0.0015 | 0.0002 | 0.0002 | 0.0129 | 0.0001 | 99.0233 | 38.24575 | 0.05352276 | 0.003433535 | 0.002928604 | 0.0657421 | 0.01888444 | 61.4726 | 0.02676138 | 0.09523011 | 0.0001009863 | 0.001514795 | 0.0002019727 | 0.0002019727 | 0.01302724 | 0.0001009863 | 100 | 51.8906 | 0.0518 | 0.0032 | 0.0025 | 0.055 | 0.0149 | 47.8856 | 0.0198 | 0.0706 | 0.0001 | 0.001 | 0.0001 | 0.0001 | 0.0047 | 0 | 100 | 3.558491 | 48.1094 | 0.9271313 | hex
JL98-T1-06 | Grt-Bt gneiss | tr | Diss and foliated. | Metasediments. | DS-SED | Non |  |  | 24250 N | 1470 | 6615 | 24256 | 572262.8 | 6175172.1 | T106 | T1 | cp | 425 | T10601cp1 | 32 | 34.8371 | 0.0001 | 0.0003 | 0.0128 | 0.0175 | 0.0001 | 31.0635 | 0.0315 | 0.0132 | 34.4881 | 0.0001 | 0.0003 | 0.0003 | 0.0001 | 0.0001 | 100.4651 | 34.67582 | 9.953705e-05 | 0.0002986112 | 0.01274074 | 0.01741898 | 9.953705e-05 | 30.91969 | 0.03135417 | 0.01313889 | 34.32844 | 9.953705e-05 | 0.0002986112 | 0.0002986112 | 9.953705e-05 | 9.953705e-05 | 100 | 49.6825 | 0.0001 | 0.0003 | 0.0115 | 0.0154 | 0.0001 | 25.4349 | 0.0245 | 0.0103 | 24.82 | 0.0001 | 0.0002 | 0.0001 | 0 | 0 | 100 | 0.4190476
JL98-T1-06 | Grt-Bt gneiss | tr | Diss and foliated. | Metasediments. | DS-SED | Non |  |  | 24250 N | 1470 | 6615 | 24256 | 572262.8 | 6175172.1 | T106 | T1 | cp | 429 | T10603cp1 | 36 | 34.456 | 0.0001 | 0.0001 | 0.0069 | 0.0001 | 0.0073 | 30.757 | 0.0001 | 0.0279 | 34.0136 | 0.0646 | 0.0258 | 0.0003 | 0.0001 | 0.0001 | 99.36 | 34.67794 | 0.0001006441 | 0.0001006441 | 0.006944444 | 0.0001006441 | 0.007347021 | 30.95511 | 0.0001006441 | 0.02807971 | 34.23269 | 0.0650161 | 0.02596618 | 0.0003019324 | 0.0001006441 | 0.0001006441 | 100 | 49.6871 | 0.0001 | 0.0001 | 0.0063 | 0.0001 | 0.0061 | 25.4648 | 0.0001 | 0.022 | 24.7515 | 0.0457 | 0.0159 | 0.0001 | 0 | 0 | 99.9999 | 279
JL98-T1-06 | Grt-Bt gneiss | tr | Diss and foliated. | Metasediments. | DS-SED | Non |  |  | 24250 N | 1470 | 6615 | 24256 | 572262.8 | 6175172.1 | T106 | T1 | cp | 431 | T10604cp1 | 38 | 35.0231 | 0.0001 | 0.0102 | 0.0001 | 0.0204 | 0.0466 | 30.8426 | 0.0181 | 0.0001 | 34.38 | 0.0048 | 0.0003 | 0.0002 | 0.0104 | 0.0001 | 100.3571 | 34.89848 | 9.964417e-05 | 0.01016371 | 9.964417e-05 | 0.02032741 | 0.04643418 | 30.73285 | 0.01803559 | 9.964417e-05 | 34.25767 | 0.00478292 | 0.0002989325 | 0.0001992883 | 0.01036299 | 9.964417e-05 | 100 | 49.9316 | 0.0001 | 0.0097 | 0.0001 | 0.018 | 0.0388 | 25.2458 | 0.0141 | 0.0001 | 24.7341 | 0.0034 | 0.0002 | 0.0001 | 0.0039 | 0 | 100 | 0.005524862
JL98-T1-06 | Grt-Bt gneiss | tr | Diss and foliated. | Metasediments. | DS-SED | Non |  |  | 24250 N | 1470 | 6615 | 24256 | 572262.8 | 6175172.1 | T106 | T1 | po | 424 | T10601po1 | 31 | 38.6327 | 0.0001 | 0.0001 | 0.0001 | 0.0001 | 0.0001 | 60.6192 | 0.0565 | 0.3578 | 0.0117 | 0.0001 | 0.0002 | 0.0277 | 0.0001 | 0.0001 | 99.7066 | 38.74638 | 0.0001002943 | 0.0001002943 | 0.0001002943 | 0.0001002943 | 0.0001002943 | 60.79758 | 0.05666626 | 0.3588529 | 0.01173443 | 0.0001002943 | 0.0002005885 | 0.02778151 | 0.0001002943 | 0.0001002943 | 100 | 52.4328 | 0.0001 | 0.0001 | 0.0001 | 0.0001 | 0.0001 | 47.2363 | 0.0417 | 0.2652 | 0.008 | 0.0001 | 0.0001 | 0.0152 | 0 | 0 | 99.9999 | 6.332743 | 47.5671 | 0.9072012 | hex
JL98-T1-06 | Grt-Bt gneiss | tr | Diss and foliated. | Metasediments. | DS-SED | Non |  |  | 24250 N | 1470 | 6615 | 24256 | 572262.8 | 6175172.1 | T106 | T1 | po | 426 | T10602po1 | 33 | 38.7408 | 0.0001 | 0.0091 | 0.0114 | 0.0063 | 0.0439 | 61.5187 | 0.0413 | 0.4087 | 0.0001 | 0.0001 | 0.0002 | 0.0002 | 0.0001 | 0.0001 | 100.7811 | 38.44054 | 9.922495e-05 | 0.009029471 | 0.01131164 | 0.006251172 | 0.04355975 | 61.0419 | 0.04097991 | 0.4055324 | 9.922495e-05 | 9.922495e-05 | 0.0001984499 | 0.0001984499 | 9.922495e-05 | 9.922495e-05 | 100 | 52.1059 | 0.0001 | 0.0082 | 0.0096 | 0.0052 | 0.0345 | 47.5055 | 0.0302 | 0.3002 | 0.0001 | 0.0001 | 0.0001 | 0.0001 | 0 | 0 | 99.9998 | 9.895884 | 47.8939 | 0.9191646 | hex
JL98-T1-06 | Grt-Bt gneiss | tr | Diss and foliated. | Metasediments. | DS-SED | Non |  |  | 24250 N | 1470 | 6615 | 24256 | 572262.8 | 6175172.1 | T106 | T1 | po | 427 | T10602po2 | 34 | 38.7908 | 0.0001 | 0.0022 | 0.0075 | 0.0001 | 0.0001 | 60.9738 | 0.0684 | 0.3747 | 0.0398 | 0.0172 | 0.0002 | 0.0002 | 0.0064 | 0.0001 | 100.2816 | 38.68187 | 9.971919e-05 | 0.002193822 | 0.007478939 | 9.971919e-05 | 9.971919e-05 | 60.80258 | 0.06820793 | 0.3736478 | 0.03968824 | 0.0171517 | 0.0001994384 | 0.0001994384 | 0.006382028 | 9.971919e-05 | 100 | 52.3655 | 0.0001 | 0.002 | 0.0064 | 0.0001 | 0.0001 | 47.2582 | 0.0503 | 0.2763 | 0.0271 | 0.0114 | 0.0001 | 0.0001 | 0.0023 | 0 | 100 | 5.47807 | 47.6345 | 0.9096543 | hex
JL98-T1-06 | Grt-Bt gneiss | tr | Diss and foliated. | Metasediments. | DS-SED | Non |  |  | 24250 N | 1470 | 6615 | 24256 | 572262.8 | 6175172.1 | T106 | T1 | po | 428 | T10603po1 | 35 | 38.8263 | 0.0001 | 0.0001 | 0.0001 | 0.003 | 0.0001 | 61.6131 | 0.0552 | 0.346 | 0.0055 | 0.058 | 0.0535 | 0.0002 | 0.0271 | 0.0001 | 100.9884 | 38.4463 | 9.902127e-05 | 9.902127e-05 | 9.902127e-05 | 0.002970638 | 9.902127e-05 | 61.01008 | 0.05465974 | 0.3426136 | 0.00544617 | 0.05743234 | 0.05297638 | 0.0001980425 | 0.02683477 | 9.902127e-05 | 100 | 52.1275 | 0.0001 | 0.0001 | 0.0001 | 0.0025 | 0.0001 | 47.4932 | 0.0403 | 0.2537 | 0.0037 | 0.0382 | 0.0308 | 0.0001 | 0.0096 | 0 | 100 | 6.268116 | 47.8725 | 0.9183732 | hex
JL98-T1-06 | Grt-Bt gneiss | tr | Diss and foliated. | Metasediments. | DS-SED | Non |  |  | 24250 N | 1470 | 6615 | 24256 | 572262.8 | 6175172.1 | T106 | T1 | po | 430 | T10604po1 | 37 | 39.0072 | 0.0001 | 0.0001 | 0.0017 | 0.0201 | 0.0056 | 61.318 | 0.1448 | 0.3056 | 0.0001 | 0.0001 | 0.0002 | 0.0351 | 0.0001 | 0.0129 | 100.8517 | 38.67778 | 9.915549e-05 | 9.915549e-05 | 0.001685643 | 0.01993025 | 0.005552708 | 60.80016 | 0.1435772 | 0.3030192 | 9.915549e-05 | 9.915549e-05 | 0.000198311 | 0.03480358 | 9.915549e-05 | 0.01279106 | 100 | 52.3638 | 0.0001 | 0.0001 | 0.0014 | 0.0166 | 0.0044 | 47.2599 | 0.1057 | 0.224 | 0.0001 | 0.0001 | 0.0001 | 0.0191 | 0 | 0.0044 | 99.9998 | 2.110497 | 47.636 | 0.9097124 | hex
JL98-T1-06 | Grt-Bt gneiss | tr | Diss and foliated. | Metasediments. | DS-SED | Non |  |  | 24250 N | 1470 | 6615 | 24256 | 572262.8 | 6175172.1 | T106 | T1 | po | 432 | T10605po1 | 39 | 38.8131 | 0.0001 | 0.0001 | 0.0112 | 0.0031 | 0.0302 | 61.0434 | 0.0842 | 0.3089 | 0.0001 | 0.028 | 0.0002 | 0.0002 | 0.0164 | 0.0001 | 100.3393 | 38.68185 | 9.966185e-05 | 9.966185e-05 | 0.01116213 | 0.003089517 | 0.03009788 | 60.83698 | 0.08391528 | 0.3078554 | 9.966185e-05 | 0.02790532 | 0.0001993237 | 0.0001993237 | 0.01634454 | 9.966185e-05 | 100 | 52.3651 | 0.0001 | 0.0001 | 0.0095 | 0.0026 | 0.0238 | 47.2846 | 0.0618 | 0.2276 | 0.0001 | 0.0185 | 0.0001 | 0.0001 | 0.0058 | 0 | 99.9998 | 3.668646 | 47.6347 | 0.909665 | hex
JL98-T1-07 | MS breccia | 80 | Massive sulfide breccia; matrix to serpentinite clasts | Remobilized sulfides in um. | MS-UB | Strongly |  |  | 23950 N | 1550 | 6696 | 23961 | 572235.3 | 6175083.0 | T107 | T1 | cp | 404 | T10701cp1 | 11 | 34.9525 | 0.0001 | 0.01 | 0.0001 | 0.0001 | 0.0001 | 30.7392 | 0.0534 | 0.0097 | 34.4805 | 0.0001 | 0.0003 | 0.0002 | 0.0101 | 0.0001 | 100.2565 | 34.86308 | 9.974416e-05 | 0.009974416 | 9.974416e-05 | 9.974416e-05 | 9.974416e-05 | 30.66056 | 0.05326338 | 0.009675183 | 34.39228 | 9.974416e-05 | 0.0002992325 | 0.0001994883 | 0.01007416 | 9.974416e-05 | 100 | 49.9 | 0.0001 | 0.0096 | 0.0001 | 0.0001 | 0.0001 | 25.196 | 0.0415 | 0.0075 | 24.8408 | 0.0001 | 0.0002 | 0.0001 | 0.0038 | 0 | 100 | 0.1816479
JL98-T1-07 | MS breccia | 80 | Massive sulfide breccia; matrix to serpentinite clasts | Remobilized sulfides in um. | MS-UB | Strongly |  |  | 23950 N | 1550 | 6696 | 23961 | 572235.3 | 6175083.0 | T107 | T1 | cp | 405 | T10701cp2 | 12 | 34.7602 | 0.0001 | 0.0001 | 0.0068 | 0.0117 | 0.0128 | 30.5755 | 0.0001 | 0.0467 | 34.012 | 0.1115 | 0.01 | 0.0191 | 0.0225 | 0.0001 | 99.5892 | 34.90358 | 0.0001004125 | 0.0001004125 | 0.00682805 | 0.01174826 | 0.0128528 | 30.70162 | 0.0001004125 | 0.04689263 | 34.1523 | 0.1119599 | 0.01004125 | 0.01917879 | 0.02259281 | 0.0001004125 | 100 | 49.946 | 0.0001 | 0.0001 | 0.0061 | 0.0104 | 0.0107 | 25.2238 | 0.0001 | 0.0367 | 24.6616 | 0.0786 | 0.0061 | 0.0111 | 0.0085 | 0 | 99.9999 | 467
JL98-T1-07 | MS breccia | 80 | Massive sulfide breccia; matrix to serpentinite clasts | Remobilized sulfides in um. | MS-UB | Strongly |  |  | 23950 N | 1550 | 6696 | 23961 | 572235.3 | 6175083.0 | T107 | T1 | cp | 408 | T10702cp1 | 15 | 35.0362 | 0.0001 | 0.0001 | 0.0001 | 0.0025 | 0.0001 | 30.5291 | 0.0309 | 0.7042 | 33.7772 | 0.0889 | 0.0003 | 0.0197 | 0.0538 | 0.0001 | 100.2433 | 34.95116 | 9.975729e-05 | 9.975729e-05 | 9.975729e-05 | 0.002493932 | 9.975729e-05 | 30.455 | 0.030825 | 0.7024908 | 33.69522 | 0.08868423 | 0.0002992719 | 0.01965219 | 0.05366942 | 9.975729e-05 | 100 | 49.9958 | 0.0001 | 0.0001 | 0.0001 | 0.0022 | 0.0001 | 25.012 | 0.024 | 0.5488 | 24.3227 | 0.0622 | 0.0002 | 0.0114 | 0.0202 | 0 | 99.9999 | 22.78964
JL98-T1-07 | MS breccia | 80 | Massive sulfide breccia; matrix to serpentinite clasts | Remobilized sulfides in um. | MS-UB | Strongly |  |  | 23950 N | 1550 | 6696 | 23961 | 572235.3 | 6175083.0 | T107 | T1 | cp | 410 | T10702cp3 | 17 | 34.9011 | 0.0001 | 0.0042 | 0.0001 | 0.0001 | 0.0007 | 30.6283 | 0.036 | 0.3521 | 34.3763 | 0.0001 | 0.0003 | 0.0003 | 0.0001 | 0.0001 | 100.2999 | 34.79674 | 9.9701e-05 | 0.004187442 | 9.9701e-05 | 9.9701e-05 | 0.000697907 | 30.53672 | 0.03589236 | 0.3510472 | 34.27351 | 9.9701e-05 | 0.000299103 | 0.000299103 | 9.9701e-05 | 9.9701e-05 | 100 | 49.8239 | 0.0001 | 0.004 | 0.0001 | 0.0001 | 0.0005 | 25.1038 | 0.028 | 0.2746 | 24.7644 | 0.0001 | 0.0002 | 0.0001 | 0 | 0 | 99.9999 | 9.780556
JL98-T1-07 | MS breccia | 80 | Massive sulfide breccia; matrix to serpentinite clasts | Remobilized sulfides in um. | MS-UB | Strongly |  |  | 23950 N | 1550 | 6696 | 23961 | 572235.3 | 6175083.0 | T107 | T1 | cp | 414 | T10703cp1 | 21 | 35.2869 | 0.0001 | 0.0001 | 0.0001 | 0.0001 | 0.0001 | 30.8024 | 0.0448 | 0.0351 | 34.1431 | 0.04 | 0.0003 | 0.0375 | 0.0001 | 0.0001 | 100.3908 | 35.14954 | 9.961072e-05 | 9.961072e-05 | 9.961072e-05 | 9.961072e-05 | 9.961072e-05 | 30.68249 | 0.0446256 | 0.03496336 | 34.01019 | 0.03984429 | 0.0002988322 | 0.03735402 | 9.961072e-05 | 9.961072e-05 | 100 | 50.2088 | 0.0001 | 0.0001 | 0.0001 | 0.0001 | 0.0001 | 25.1634 | 0.0347 | 0.0273 | 24.5155 | 0.0279 | 0.0002 | 0.0217 | 0 | 0 | 100 | 0.7834821
JL98-T1-07 | MS breccia | 80 | Massive sulfide breccia; matrix to serpentinite clasts | Remobilized sulfides in um. | MS-UB | Strongly |  |  | 23950 N | 1550 | 6696 | 23961 | 572235.3 | 6175083.0 | T107 | T1 | cp | 417 | T10704cp1 | 24 | 34.8723 | 0.0182 | 0.0092 | 0.0001 | 0.0224 | 0.0075 | 30.63 | 0.0257 | 0.0264 | 34.5193 | 0.0317 | 0.0142 | 0.0541 | 0.0001 | 0.0001 | 100.2313 | 34.79183 | 0.018158 | 0.00917877 | 9.976923e-05 | 0.02234831 | 0.007482693 | 30.55932 | 0.02564069 | 0.02633908 | 34.43964 | 0.03162685 | 0.01416723 | 0.05397516 | 9.976923e-05 | 9.976923e-05 | 100 | 49.8268 | 0.0186 | 0.0088 | 0.0001 | 0.0198 | 0.0062 | 25.1273 | 0.02 | 0.0206 | 24.8894 | 0.0222 | 0.0087 | 0.0314 | 0 | 0 | 99.9999 | 1.027237
JL98-T1-07 | MS breccia | 80 | Massive sulfide breccia; matrix to serpentinite clasts | Remobilized sulfides in um. | MS-UB | Strongly |  |  | 23950 N | 1550 | 6696 | 23961 | 572235.3 | 6175083.0 | T107 | T1 | cp | 422 | T10705cp1 | 29 | 34.6712 | 0.0001 | 0.0217 | 0.0001 | 0.0069 | 0.0001 | 31.0327 | 0.2457 | 0.1462 | 34.189 | 0.0702 | 0.0183 | 0.0003 | 0.0673 | 0.0001 | 100.4699 | 34.50904 | 9.95323e-05 | 0.02159851 | 9.95323e-05 | 0.006867729 | 9.95323e-05 | 30.88756 | 0.2445509 | 0.1455162 | 34.0291 | 0.06987167 | 0.01821441 | 0.0002985969 | 0.06698524 | 9.95323e-05 | 100 | 49.5066 | 0.0001 | 0.0207 | 0.0001 | 0.006 | 0.0001 | 25.4408 | 0.1909 | 0.114 | 24.6349 | 0.0492 | 0.0112 | 0.0001 | 0.0253 | 0 | 100 | 0.5950346
JL98-T1-07 | MS breccia | 80 | Massive sulfide breccia; matrix to serpentinite clasts | Remobilized sulfides in um. | MS-UB | Strongly |  |  | 23950 N | 1550 | 6696 | 23961 | 572235.3 | 6175083.0 | T107 | T1 | gd | 420 | T10705gd1 | 27 | 18.6726 | 0.0001 | 0.0001 | 0.0001 | 0.0001 | 0.0001 | 7.1932 | 8.7841 | 19.6271 | 0.0665 | 0.0001 | 45.8671 | 0.2043 | 0.1279 | 0.0001 | 100.5435 | 18.57166 | 9.945944e-05 | 9.945944e-05 | 9.945944e-05 | 9.945944e-05 | 9.945944e-05 | 7.154316 | 8.736616 | 19.521 | 0.06614053 | 9.945944e-05 | 45.61916 | 0.2031956 | 0.1272086 | 9.945944e-05 | 100 | 32.1492 | 0.0001 | 0.0001 | 0.0001 | 0.0001 | 0.0001 | 7.1106 | 8.2285 | 18.4556 | 0.0578 | 0.0001 | 33.7968 | 0.1428 | 0.058 | 0.0001 | 100 | 2.234389
JL98-T1-07 | MS breccia | 80 | Massive sulfide breccia; matrix to serpentinite clasts | Remobilized sulfides in um. | MS-UB | Strongly |  |  | 23950 N | 1550 | 6696 | 23961 | 572235.3 | 6175083.0 | T107 | T1 | gd | 421 | T10705gd2 | 28 | 19.1419 | 0.0001 | 0.0001 | 0.0001 | 0.0001 | 0.0001 | 7.6216 | 9.398 | 18.71 | 0.124 | 0.0261 | 44.9612 | 0.2342 | 0.1612 | 0.0001 | 100.3788 | 19.06966 | 9.962263e-05 | 9.962263e-05 | 9.962263e-05 | 9.962263e-05 | 9.962263e-05 | 7.592838 | 9.362535 | 18.63939 | 0.1235321 | 0.02600151 | 44.79153 | 0.2333162 | 0.1605917 | 9.962263e-05 | 100 | 32.831 | 0.0001 | 0.0001 | 0.0001 | 0.0001 | 0.0001 | 7.5052 | 8.7699 | 17.5258 | 0.1073 | 0.0219 | 33.0023 | 0.1631 | 0.0728 | 0.0001 | 99.9999 | 1.990849
JL98-T1-07 | MS breccia | 80 | Massive sulfide breccia; matrix to serpentinite clasts | Remobilized sulfides in um. | MS-UB | Strongly |  |  | 23950 N | 1550 | 6696 | 23961 | 572235.3 | 6175083.0 | T107 | T1 | pn | 406 | T10701pn1 | 13 | 33.4336 | 0.0001 | 0.0029 | 0.0033 | 0.0115 | 0.0144 | 31.5041 | 0.8124 | 34.7044 | 0.0143 | 0.0217 | 0.0265 | 0.0002 | 0.0316 | 0.0001 | 100.5811 | 33.24044 | 9.942226e-05 | 0.002883245 | 0.003280934 | 0.01143356 | 0.01431681 | 31.32209 | 0.8077064 | 34.5039 | 0.01421738 | 0.02157463 | 0.0263469 | 0.0001988445 | 0.03141743 | 9.942226e-05 | 100 | 47.1067 | 0.0001 | 0.0028 | 0.0029 | 0.01 | 0.0119 | 25.485 | 0.6228 | 26.7048 | 0.0101 | 0.015 | 0.016 | 0.0001 | 0.0117 | 0 | 99.9999 | 42.71837
JL98-T1-07 | MS breccia | 80 | Massive sulfide breccia; matrix to serpentinite clasts | Remobilized sulfides in um. | MS-UB | Strongly |  |  | 23950 N | 1550 | 6696 | 23961 | 572235.3 | 6175083.0 | T107 | T1 | pn | 407 | T10701pn2 | 14 | 33.3395 | 0.0208 | 0.0011 | 0.004 | 0.0007 | 0.0001 | 31.7234 | 0.7219 | 35.087 | 0.0398 | 0.0354 | 0.0003 | 0.0302 | 0.0565 | 0.0001 | 101.0608 | 32.98955 | 0.02058167 | 0.001088454 | 0.003958013 | 0.0006926523 | 9.895033e-05 | 31.39041 | 0.7143225 | 34.7187 | 0.03938223 | 0.03502842 | 0.000296851 | 0.029883 | 0.05590694 | 9.895033e-05 | 100 | 46.8306 | 0.0208 | 0.0011 | 0.0035 | 0.0006 | 0.0001 | 25.5839 | 0.5517 | 26.9168 | 0.0282 | 0.0244 | 0.0002 | 0.0172 | 0.0209 | 0 | 100 | 48.60368
JL98-T1-07 | MS breccia | 80 | Massive sulfide breccia; matrix to serpentinite clasts | Remobilized sulfides in um. | MS-UB | Strongly |  |  | 23950 N | 1550 | 6696 | 23961 | 572235.3 | 6175083.0 | T107 | T1 | pn | 411 | T10702pn1 | 18 | 33.5075 | 0.0001 | 0.0076 | 0.0001 | 0.0001 | 0.0001 | 31.7982 | 0.8187 | 35.2091 | 0.0214 | 0.0253 | 0.0241 | 0.0002 | 0.0001 | 0.0001 | 101.4127 | 33.04073 | 9.860698e-05 | 0.00749413 | 9.860698e-05 | 9.860698e-05 | 9.860698e-05 | 31.35524 | 0.8072953 | 34.71863 | 0.02110189 | 0.02494757 | 0.02376428 | 0.000197214 | 9.860698e-05 | 9.860698e-05 | 100 | 46.8782 | 0.0001 | 0.0071 | 0.0001 | 0.0001 | 0.0001 | 25.5417 | 0.6232 | 26.9023 | 0.0151 | 0.0173 | 0.0144 | 0.0001 | 0 | 0 | 99.9998 | 43.00611
JL98-T1-07 | MS breccia | 80 | Massive sulfide breccia; matrix to serpentinite clasts | Remobilized sulfides in um. | MS-UB | Strongly |  |  | 23950 N | 1550 | 6696 | 23961 | 572235.3 | 6175083.0 | T107 | T1 | pn | 412 | T10702pn2 | 19 | 33.376 | 0.0001 | 0.0024 | 0.0001 | 0.0072 | 0.0001 | 30.8561 | 0.7823 | 35.1923 | 0.0415 | 0.0001 | 0.024 | 0.0394 | 0.0001 | 0.0001 | 100.3218 | 33.26894 | 9.967923e-05 | 0.002392302 | 9.967923e-05 | 0.007176905 | 9.967923e-05 | 30.75712 | 0.7797906 | 35.07941 | 0.04136688 | 9.967923e-05 | 0.02392302 | 0.03927362 | 9.967923e-05 | 9.967923e-05 | 100 | 47.1473 | 0.0001 | 0.0023 | 0.0001 | 0.0063 | 0.0001 | 25.0254 | 0.6013 | 27.1503 | 0.0296 | 0.0001 | 0.0145 | 0.0226 | 0 | 0 | 100 | 44.98568
JL98-T1-07 | MS breccia | 80 | Massive sulfide breccia; matrix to serpentinite clasts | Remobilized sulfides in um. | MS-UB | Strongly |  |  | 23950 N | 1550 | 6696 | 23961 | 572235.3 | 6175083.0 | T107 | T1 | pn | 415 | T10703pn1 | 22 | 33.3606 | 0.0001 | 0.0001 | 0.0037 | 0.0105 | 0.0001 | 30.9553 | 0.5459 | 35.3531 | 0.0439 | 0.0101 | 0.0003 | 0.0105 | 0.0009 | 0.0001 | 100.2952 | 33.26241 | 9.970567e-05 | 9.970567e-05 | 0.00368911 | 0.0104691 | 9.970567e-05 | 30.86419 | 0.5442932 | 35.24904 | 0.04377079 | 0.01007027 | 0.000299117 | 0.0104691 | 0.000897351 | 9.970567e-05 | 100 | 47.1335 | 0.0001 | 0.0001 | 0.0032 | 0.0091 | 0.0001 | 25.1102 | 0.4196 | 27.2791 | 0.0313 | 0.007 | 0.0002 | 0.006 | 0.0004 | 0 | 99.9999 | 64.76113
JL98-T1-07 | MS breccia | 80 | Massive sulfide breccia; matrix to serpentinite clasts | Remobilized sulfides in um. | MS-UB | Strongly |  |  | 23950 N | 1550 | 6696 | 23961 | 572235.3 | 6175083.0 | T107 | T1 | pn | 418 | T10704pn1 | 25 | 33.3615 | 0.0001 | 0.0031 | 0.0002 | 0.0001 | 0.0219 | 31.8704 | 0.7891 | 35.0901 | 0.0427 | 0.0001 | 0.0003 | 0.0164 | 0.0105 | 0.0001 | 101.2066 | 32.96376 | 9.880779e-05 | 0.003063041 | 0.0001976156 | 9.880779e-05 | 0.0216389 | 31.49044 | 0.7796922 | 34.67175 | 0.04219092 | 9.880779e-05 | 0.0002964234 | 0.01620448 | 0.01037482 | 9.880779e-05 | 100 | 46.7907 | 0.0001 | 0.0029 | 0.0002 | 0.0001 | 0.0179 | 25.6637 | 0.6022 | 26.8785 | 0.0303 | 0.0001 | 0.0002 | 0.0094 | 0.0039 | 0 | 100.0002 | 44.46851
JL98-T1-07 | MS breccia | 80 | Massive sulfide breccia; matrix to serpentinite clasts | Remobilized sulfides in um. | MS-UB | Strongly |  |  | 23950 N | 1550 | 6696 | 23961 | 572235.3 | 6175083.0 | T107 | T1 | po | 402 | T10701po1 | 9 | 39.3511 | 0.0001 | 0.0034 | 0.0001 | 0.0284 | 0.0255 | 60.5227 | 0.0407 | 0.2908 | 0.1786 | 0.0459 | 0.0002 | 0.0006 | 0.0001 | 0.0001 | 100.4883 | 39.15988 | 9.951407e-05 | 0.003383478 | 9.951407e-05 | 0.028262 | 0.02537609 | 60.2286 | 0.04050223 | 0.2893869 | 0.1777321 | 0.04567696 | 0.0001990281 | 0.0005970844 | 9.951407e-05 | 9.951407e-05 | 100 | 52.8711 | 0.0001 | 0.003 | 0.0001 | 0.0235 | 0.02 | 46.6872 | 0.0298 | 0.2133 | 0.1211 | 0.0303 | 0.0001 | 0.0003 | 0 | 0 | 99.9999 | 7.144963 | 47.1288 | 0.8913906 | mono
JL98-T1-07 | MS breccia | 80 | Massive sulfide breccia; matrix to serpentinite clasts | Remobilized sulfides in um. | MS-UB | Strongly |  |  | 23950 N | 1550 | 6696 | 23961 | 572235.3 | 6175083.0 | T107 | T1 | po | 403 | T10701po2 | 10 | 39.5122 | 0.0001 | 0.0066 | 0.0001 | 0.0095 | 0.0001 | 60.4344 | 0.009 | 0.2525 | 0.0001 | 0.0438 | 0.0002 | 0.0002 | 0.0001 | 0.0001 | 100.269 | 39.4062 | 9.973172e-05 | 0.006582294 | 9.973172e-05 | 0.009474514 | 9.973172e-05 | 60.27227 | 0.008975855 | 0.2518226 | 9.973172e-05 | 0.04368249 | 0.0001994634 | 0.0001994634 | 9.973172e-05 | 9.973172e-05 | 100 | 53.1184 | 0.0001 | 0.0059 | 0.0001 | 0.0079 | 0.0001 | 46.6462 | 0.0066 | 0.1854 | 0.0001 | 0.0289 | 0.0001 | 0.0001 | 0 | 0 | 99.9999 | 28.05556 | 46.8815 | 0.8825849 | mono
JL98-T1-07 | MS breccia | 80 | Massive sulfide breccia; matrix to serpentinite clasts | Remobilized sulfides in um. | MS-UB | Strongly |  |  | 23950 N | 1550 | 6696 | 23961 | 572235.3 | 6175083.0 | T107 | T1 | po | 413 | T10702po1 | 20 | 39.4312 | 0.0066 | 0.0241 | 0.0053 | 0.0207 | 0.0284 | 60.9109 | 0.0461 | 0.2904 | 0.0001 | 0.01 | 0.018 | 0.0374 | 0.0286 | 0.0001 | 100.8579 | 39.0958 | 0.00654386 | 0.023895 | 0.005254918 | 0.02052393 | 0.02815843 | 60.39279 | 0.04570787 | 0.2879298 | 9.91494e-05 | 0.00991494 | 0.01784689 | 0.03708187 | 0.02835673 | 9.91494e-05 | 100 | 52.8036 | 0.0063 | 0.0216 | 0.0045 | 0.0171 | 0.0222 | 46.8313 | 0.0336 | 0.2124 | 0.0001 | 0.0066 | 0.0103 | 0.0203 | 0.0101 | 0 | 100 | 6.299349 | 47.1964 | 0.8938103 | mono
JL98-T1-07 | MS breccia | 80 | Massive sulfide breccia; matrix to serpentinite clasts | Remobilized sulfides in um. | MS-UB | Strongly |  |  | 23950 N | 1550 | 6696 | 23961 | 572235.3 | 6175083.0 | T107 | T1 | po | 416 | T10703po1 | 23 | 38.9425 | 0.0085 | 0.0141 | 0.0001 | 0.0095 | 0.0238 | 60.4184 | 0.0469 | 0.312 | 0.1301 | 0.0001 | 0.0195 | 0.0002 | 0.0434 | 0.0001 | 99.9692 | 38.9545 | 0.008502619 | 0.01410434 | 0.0001000308 | 0.009502927 | 0.02380733 | 60.43701 | 0.04691445 | 0.3120961 | 0.1301401 | 0.0001000308 | 0.01950601 | 0.0002000616 | 0.04341337 | 0.0001000308 | 100 | 52.662 | 0.0082 | 0.0128 | 0.0001 | 0.0079 | 0.0188 | 46.9095 | 0.0345 | 0.2304 | 0.0888 | 0.0001 | 0.0113 | 0.0001 | 0.0155 | 0 | 100 | 6.652452 | 47.338 | 0.8989024 | hex
JL98-T1-07 | MS breccia | 80 | Massive sulfide breccia; matrix to serpentinite clasts | Remobilized sulfides in um. | MS-UB | Strongly |  |  | 23950 N | 1550 | 6696 | 23961 | 572235.3 | 6175083.0 | T107 | T1 | po | 419 | T10704po1 | 26 | 39.2919 | 0.0001 | 0.0001 | 0.0001 | 0.0098 | 0.0135 | 60.4087 | 0.0415 | 0.2588 | 0.0675 | 0.0624 | 0.0367 | 0.0002 | 0.0301 | 0.0001 | 100.2215 | 39.20506 | 9.977899e-05 | 9.977899e-05 | 9.977899e-05 | 0.009778341 | 0.01347016 | 60.27519 | 0.04140828 | 0.258228 | 0.06735082 | 0.06226209 | 0.03661889 | 0.000199558 | 0.03003348 | 9.977899e-05 | 100 | 52.9245 | 0.0001 | 0.0001 | 0.0001 | 0.0082 | 0.0106 | 46.7166 | 0.0304 | 0.1903 | 0.0459 | 0.0412 | 0.0211 | 0.0001 | 0.0107 | 0 | 99.9999 | 6.236145 | 47.0754 | 0.8894822 | mono
JL98-T1-07 | MS breccia | 80 | Massive sulfide breccia; matrix to serpentinite clasts | Remobilized sulfides in um. | MS-UB | Strongly |  |  | 23950 N | 1550 | 6696 | 23961 | 572235.3 | 6175083.0 | T107 | T1 | po | 423 | T10705po1 | 30 | 38.6709 | 0.0001 | 0.0001 | 0.0001 | 0.0001 | 0.0001 | 61.5395 | 0.0495 | 0.4068 | 0.0166 | 0.0001 | 0.0002 | 0.0002 | 0.0001 | 0.0001 | 100.6845 | 38.408 | 9.932015e-05 | 9.932015e-05 | 9.932015e-05 | 9.932015e-05 | 9.932015e-05 | 61.12113 | 0.04916348 | 0.4040344 | 0.01648715 | 9.932015e-05 | 0.0001986403 | 0.0001986403 | 9.932015e-05 | 9.932015e-05 | 100 | 52.0741 | 0.0001 | 0.0001 | 0.0001 | 0.0001 | 0.0001 | 47.5784 | 0.0363 | 0.2991 | 0.0113 | 0.0001 | 0.0001 | 0.0001 | 0 | 0 | 100 | 8.218182 | 47.9259 | 0.9203404 | hex
JL98-T1-09A | MS band in breccia zone | 90 | Massive band | Remobilized sulfides in um. | MS-UB | Strongly |  |  | 23920 N | 1550 | 6685 | 23925 | 572226.5 | 6175075.5 | T109A | T1 | cp | 472 | T109A01cp1 | 9 | 34.6907 | 0.0001 | 0.002 | 0.0001 | 0.0269 | 0.0001 | 30.5703 | 0.0442 | 0.0001 | 34.6858 | 0.0509 | 0.0003 | 0.0339 | 0.0001 | 0.0001 | 100.1056 | 34.65411 | 9.989451e-05 | 0.00199789 | 9.989451e-05 | 0.02687162 | 9.989451e-05 | 30.53805 | 0.04415337 | 9.989451e-05 | 34.64921 | 0.05084631 | 0.0002996835 | 0.03386424 | 9.989451e-05 | 9.989451e-05 | 100 | 49.681 | 0.0001 | 0.0019 | 0.0001 | 0.0238 | 0.0001 | 25.1359 | 0.0344 | 0.0001 | 25.0668 | 0.0358 | 0.0002 | 0.0197 | 0 | 0 | 99.9999 | 0.002262443
JL98-T1-09A | MS band in breccia zone | 90 | Massive band | Remobilized sulfides in um. | MS-UB | Strongly |  |  | 23920 N | 1550 | 6685 | 23925 | 572226.5 | 6175075.5 | T109A | T1 | cp | 473 | T109A01cp2 | 10 | 34.5243 | 0.0001 | 0.0047 | 0.0093 | 0.003 | 0.0223 | 30.0504 | 0.0253 | 0.0458 | 34.5254 | 0.0212 | 0.0003 | 0.0003 | 0.0001 | 0.0242 | 99.2567 | 34.78284 | 0.0001007489 | 0.004735197 | 0.009369645 | 0.003022466 | 0.022467 | 30.27544 | 0.02548946 | 0.04614298 | 34.78395 | 0.02135876 | 0.0003022466 | 0.0003022466 | 0.0001007489 | 0.02438123 | 100 | 49.8335 | 0.0001 | 0.0045 | 0.0084 | 0.0026 | 0.0188 | 24.9038 | 0.0199 | 0.0361 | 25.1481 | 0.015 | 0.0002 | 0.0001 | 0 | 0.0088 | 99.9999 | 1.810277
JL98-T1-09A | MS band in breccia zone | 90 | Massive band | Remobilized sulfides in um. | MS-UB | Strongly |  |  | 23920 N | 1550 | 6685 | 23925 | 572226.5 | 6175075.5 | T109A | T1 | cp | 478 | T109A02cp1 | 15 | 34.7471 | 0.0001 | 0.0136 | 0.0011 | 0.0195 | 0.0057 | 30.3358 | 0.0262 | 0.0362 | 34.9 | 0.017 | 0.006 | 0.0095 | 0.0001 | 0.0001 | 100.118 | 34.70615 | 9.988214e-05 | 0.01358397 | 0.001098704 | 0.01947702 | 0.005693282 | 30.30005 | 0.02616912 | 0.03615733 | 34.85887 | 0.01697996 | 0.005992928 | 0.009488803 | 9.988214e-05 | 9.988214e-05 | 100 | 49.7456 | 0.0001 | 0.0131 | 0.001 | 0.0172 | 0.0048 | 24.935 | 0.0204 | 0.0283 | 25.2134 | 0.0119 | 0.0037 | 0.0055 | 0 | 0 | 100 | 1.381679
JL98-T1-09A | MS band in breccia zone | 90 | Massive band | Remobilized sulfides in um. | MS-UB | Strongly |  |  | 23920 N | 1550 | 6685 | 23925 | 572226.5 | 6175075.5 | T109A | T1 | cp | 479 | T109A02cp2 | 16 | 34.954 | 0.0001 | 0.0086 | 0.0234 | 0.0059 | 0.0001 | 31.2389 | 0.0001 | 0.0506 | 34.7485 | 0.0262 | 0.0394 | 0.0003 | 0.0001 | 0.0001 | 101.0963 | 34.57495 | 9.891559e-05 | 0.008506741 | 0.02314625 | 0.00583602 | 9.891559e-05 | 30.90014 | 9.891559e-05 | 0.05005129 | 34.37168 | 0.02591588 | 0.03897274 | 0.0002967468 | 9.891559e-05 | 9.891559e-05 | 100 | 49.5757 | 0.0001 | 0.0082 | 0.0209 | 0.0052 | 0.0001 | 25.4381 | 0.0001 | 0.0392 | 24.8701 | 0.0182 | 0.0239 | 0.0001 | 0 | 0 | 99.9999 | 506
JL98-T1-09A | MS band in breccia zone | 90 | Massive band | Remobilized sulfides in um. | MS-UB | Strongly |  |  | 23920 N | 1550 | 6685 | 23925 | 572226.5 | 6175075.5 | T109A | T1 | cp | 488 | T109A03cp1 | 25 | 35.108 | 0.0233 | 0.0005 | 0.0001 | 0.0017 | 0.0091 | 30.9463 | 0.0212 | 0.0618 | 34.7905 | 0.0001 | 0.0003 | 0.0258 | 0.0001 | 0.0001 | 100.9889 | 34.76422 | 0.02307184 | 0.0004951039 | 9.902078e-05 | 0.001683353 | 0.009010891 | 30.64327 | 0.02099241 | 0.06119484 | 34.44983 | 9.902078e-05 | 0.0002970624 | 0.02554736 | 9.902078e-05 | 9.902078e-05 | 100 | 49.7908 | 0.0235 | 0.0005 | 0.0001 | 0.0015 | 0.0075 | 25.1982 | 0.0164 | 0.0479 | 24.8985 | 0.0001 | 0.0002 | 0.0148 | 0 | 0 | 100 | 2.915094
JL98-T1-09A | MS band in breccia zone | 90 | Massive band | Remobilized sulfides in um. | MS-UB | Strongly |  |  | 23920 N | 1550 | 6685 | 23925 | 572226.5 | 6175075.5 | T109A | T1 | cp | 489 | T109A03cp2 | 26 | 34.4386 | 0.0001 | 0.0001 | 0.0001 | 0.0001 | 0.0003 | 30.6533 | 0.0161 | 0.0644 | 34.5989 | 0.0001 | 0.0103 | 0.0003 | 0.0001 | 0.0001 | 99.7829 | 34.51353 | 0.0001002176 | 0.0001002176 | 0.0001002176 | 0.0001002176 | 0.0003006527 | 30.71999 | 0.01613503 | 0.06454012 | 34.67418 | 0.0001002176 | 0.01032241 | 0.0003006527 | 0.0001002176 | 0.0001002176 | 100 | 49.5188 | 0.0001 | 0.0001 | 0.0001 | 0.0001 | 0.0002 | 25.3058 | 0.0126 | 0.0506 | 25.1049 | 0.0001 | 0.0063 | 0.0001 | 0 | 0 | 99.9998 | 4
JL98-T1-09A | MS band in breccia zone | 90 | Massive band | Remobilized sulfides in um. | MS-UB | Strongly |  |  | 23920 N | 1550 | 6685 | 23925 | 572226.5 | 6175075.5 | T109A | T1 | cp | 499 | T109A06cp1 | 36 | 34.4249 | 0.0232 | 0.0001 | 0.0001 | 0.0145 | 0.0073 | 31.0621 | 0.0001 | 0.0001 | 34.6242 | 0.0001 | 0.0003 | 0.0003 | 0.0001 | 0.0001 | 100.1575 | 34.37077 | 0.02316352 | 9.984275e-05 | 9.984275e-05 | 0.0144772 | 0.007288521 | 31.01325 | 9.984275e-05 | 9.984275e-05 | 34.56975 | 9.984275e-05 | 0.0002995282 | 0.0002995282 | 9.984275e-05 | 9.984275e-05 | 100 | 49.3465 | 0.0237 | 0.0001 | 0.0001 | 0.0128 | 0.0061 | 25.5643 | 0.0001 | 0.0001 | 25.0458 | 0.0001 | 0.0002 | 0.0001 | 0 | 0 | 100 | 1
JL98-T1-09A | MS band in breccia zone | 90 | Massive band | Remobilized sulfides in um. | MS-UB | Strongly |  |  | 23920 N | 1550 | 6685 | 23925 | 572226.5 | 6175075.5 | T109A | T1 | cp | 500 | T109A06cp2 | 37 | 34.4825 | 0.0001 | 0.005 | 0.0012 | 0.0001 | 0.0281 | 31.3672 | 0.0132 | 0.1772 | 34.5728 | 0.0827 | 0.0003 | 0.0003 | 0.0167 | 0.0001 | 100.7475 | 34.22666 | 9.925805e-05 | 0.004962902 | 0.001191097 | 9.925805e-05 | 0.02789151 | 31.13447 | 0.01310206 | 0.1758853 | 34.31629 | 0.0820864 | 0.0002977741 | 0.0002977741 | 0.01657609 | 9.925805e-05 | 100 | 49.1849 | 0.0001 | 0.0048 | 0.0011 | 0.0001 | 0.0234 | 25.6878 | 0.0102 | 0.1381 | 24.885 | 0.0579 | 0.0002 | 0.0001 | 0.0063 | 0 | 100 | 13.42424
JL98-T1-09A | MS band in breccia zone | 90 | Massive band | Remobilized sulfides in um. | MS-UB | Strongly |  |  | 23920 N | 1550 | 6685 | 23925 | 572226.5 | 6175075.5 | T109A | T1 | pn | 474 | T109A01pn1 | 11 | 33.9289 | 0.0001 | 0.009 | 0.0001 | 0.0237 | 0.019 | 31.3588 | 0.6495 | 34.1138 | 0.1065 | 0.0163 | 0.0003 | 0.0375 | 0.0001 | 0.0001 | 100.2637 | 33.83966 | 9.973699e-05 | 0.008976329 | 9.973699e-05 | 0.02363767 | 0.01895003 | 31.27632 | 0.6477918 | 34.02408 | 0.1062199 | 0.01625713 | 0.000299211 | 0.03740137 | 9.973699e-05 | 9.973699e-05 | 100 | 47.7693 | 0.0001 | 0.0085 | 0.0001 | 0.0206 | 0.0156 | 25.3487 | 0.4975 | 26.231 | 0.0757 | 0.0113 | 0.0002 | 0.0215 | 0 | 0 | 100.0001 | 52.52317
JL98-T1-09A | MS band in breccia zone | 90 | Massive band | Remobilized sulfides in um. | MS-UB | Strongly |  |  | 23920 N | 1550 | 6685 | 23925 | 572226.5 | 6175075.5 | T109A | T1 | pn | 475 | T109A01pn2 | 12 | 33.1577 | 0.0001 | 0.0001 | 0.0041 | 0.0252 | 0.0001 | 30.6304 | 0.64 | 35.239 | 0.0281 | 0.0001 | 0.006 | 0.0002 | 0.0001 | 0.0001 | 99.7313 | 33.24703 | 0.0001002694 | 0.0001002694 | 0.004111046 | 0.02526789 | 0.0001002694 | 30.71293 | 0.6417243 | 35.33394 | 0.02817571 | 0.0001002694 | 0.006016165 | 0.0002005388 | 0.0001002694 | 0.0001002694 | 100 | 47.1172 | 0.0001 | 0.0001 | 0.0037 | 0.0221 | 0.0001 | 24.9899 | 0.4948 | 27.3479 | 0.0202 | 0.0001 | 0.0036 | 0.0001 | 0 | 0 | 99.9999 | 55.0609375
JL98-T1-09A | MS band in breccia zone | 90 | Massive band | Remobilized sulfides in um. | MS-UB | Strongly |  |  | 23920 N | 1550 | 6685 | 23925 | 572226.5 | 6175075.5 | T109A | T1 | pn | 480 | T109A02pn1 | 17 | 33.667 | 0.0001 | 0.0057 | 0.0001 | 0.0191 | 0.0056 | 31.149 | 0.6466 | 35.5735 | 0.0239 | 0.0349 | 0.0003 | 0.0304 | 0.0001 | 0.0001 | 101.1564 | 33.28213 | 9.885682e-05 | 0.005634839 | 9.885682e-05 | 0.01888165 | 0.005535982 | 30.79291 | 0.6392082 | 35.16683 | 0.02362678 | 0.03450103 | 0.0002965705 | 0.03005247 | 9.885682e-05 | 9.885682e-05 | 100 | 47.1583 | 0.0001 | 0.0053 | 0.0001 | 0.0165 | 0.0046 | 25.0504 | 0.4928 | 27.2135 | 0.0169 | 0.024 | 0.0002 | 0.0173 | 0 | 0 | 100 | 55.01624
JL98-T1-09A | MS band in breccia zone | 90 | Massive band | Remobilized sulfides in um. | MS-UB | Strongly |  |  | 23920 N | 1550 | 6685 | 23925 | 572226.5 | 6175075.5 | T109A | T1 | pn | 481 | T109A02pn2 | 18 | 33.2246 | 0.0087 | 0.0052 | 0.0001 | 0.0001 | 0.0001 | 31.4098 | 0.7122 | 35.1651 | 0.0159 | 0.0001 | 0.0136 | 0.0378 | 0.0096 | 0.0001 | 100.603 | 33.02546 | 0.008647853 | 0.005168832 | 9.940061e-05 | 9.940061e-05 | 9.940061e-05 | 31.22153 | 0.7079312 | 34.95433 | 0.0158047 | 9.940061e-05 | 0.01351848 | 0.03757343 | 0.009542459 | 9.940061e-05 | 100 | 46.8662 | 0.0088 | 0.0049 | 0.0001 | 0.0001 | 0.0001 | 25.4379 | 0.5466 | 27.0905 | 0.0113 | 0.0001 | 0.0082 | 0.0217 | 0.0036 | 0 | 100.0001 | 49.37532
JL98-T1-09A | MS band in breccia zone | 90 | Massive band | Remobilized sulfides in um. | MS-UB | Strongly |  |  | 23920 N | 1550 | 6685 | 23925 | 572226.5 | 6175075.5 | T109A | T1 | pn | 486 | T109A03pn1 | 23 | 33.3106 | 0.0001 | 0.0144 | 0.0001 | 0.0072 | 0.0001 | 31.4731 | 0.591 | 35.5525 | 0.0001 | 0.0282 | 0.0003 | 0.0602 | 0.0069 | 0.0001 | 101.0449 | 32.96614 | 9.896591e-05 | 0.01425109 | 9.896591e-05 | 0.007125545 | 9.896591e-05 | 31.14764 | 0.5848885 | 35.18485 | 9.896591e-05 | 0.02790839 | 0.0002968977 | 0.05957747 | 0.006828647 | 9.896591e-05 | 100 | 46.802 | 0.0001 | 0.0135 | 0.0001 | 0.0063 | 0.0001 | 25.3886 | 0.4518 | 27.2809 | 0.0001 | 0.0194 | 0.0002 | 0.0344 | 0.0026 | 0 | 100.0001 | 60.15651
JL98-T1-09A | MS band in breccia zone | 90 | Massive band | Remobilized sulfides in um. | MS-UB | Strongly |  |  | 23920 N | 1550 | 6685 | 23925 | 572226.5 | 6175075.5 | T109A | T1 | pn | 487 | T109A03pn2 | 24 | 33.3366 | 0.0001 | 0.0001 | 0.0001 | 0.0246 | 0.0019 | 31.5323 | 0.5562 | 35.7178 | 0.0324 | 0.0178 | 0.0043 | 0.042 | 0.0155 | 0.0001 | 101.2818 | 32.9147 | 9.873442e-05 | 9.873442e-05 | 9.873442e-05 | 0.02428867 | 0.001875954 | 31.13323 | 0.5491609 | 35.26576 | 0.03198995 | 0.01757473 | 0.00424558 | 0.04146846 | 0.01530384 | 9.873442e-05 | 100 | 46.7457 | 0.0001 | 0.0001 | 0.0001 | 0.0213 | 0.0016 | 25.386 | 0.4243 | 27.3534 | 0.0229 | 0.0123 | 0.0026 | 0.0239 | 0.0057 | 0 | 100 | 64.21755
JL98-T1-09A | MS band in breccia zone | 90 | Massive band | Remobilized sulfides in um. | MS-UB | Strongly |  |  | 23920 N | 1550 | 6685 | 23925 | 572226.5 | 6175075.5 | T109A | T1 | pn | 497 | T109A04pn1 | 34 | 33.2502 | 0.0001 | 0.0065 | 0.0134 | 0.0227 | 0.0001 | 31.9483 | 0.8839 | 35.4717 | 0.0361 | 0.0001 | 0.0003 | 0.0002 | 0.0001 | 0.0001 | 101.6338 | 32.71569 | 9.839246e-05 | 0.00639551 | 0.01318459 | 0.02233509 | 9.839246e-05 | 31.43472 | 0.869691 | 34.90148 | 0.03551968 | 9.839246e-05 | 0.0002951774 | 0.0001967849 | 9.839246e-05 | 9.839246e-05 | 100 | 46.5089 | 0.0001 | 0.0061 | 0.0118 | 0.0196 | 0.0001 | 25.6572 | 0.6727 | 27.0976 | 0.0255 | 0.0001 | 0.0002 | 0.0001 | 0 | 0 | 100 | 40.1309
JL98-T1-09A | MS band in breccia zone | 90 | Massive band | Remobilized sulfides in um. | MS-UB | Strongly |  |  | 23920 N | 1550 | 6685 | 23925 | 572226.5 | 6175075.5 | T109A | T1 | pn | 498 | T109A04pn2 | 35 | 33.3331 | 0.0001 | 0.0082 | 0.0001 | 0.0226 | 0.0201 | 31.871 | 0.821 | 35.7505 | 0.0049 | 0.003 | 0.0009 | 0.0014 | 0.0001 | 0.0001 | 101.8371 | 32.73178 | 9.819604e-05 | 0.008052075 | 9.819604e-05 | 0.02219231 | 0.0197374 | 31.29606 | 0.8061895 | 35.10558 | 0.004811606 | 0.002945881 | 0.0008837644 | 0.001374745 | 9.819604e-05 | 9.819604e-05 | 100 | 46.5291 | 0.0001 | 0.0076 | 0.0001 | 0.0194 | 0.0164 | 25.5425 | 0.6235 | 27.2544 | 0.0035 | 0.002 | 0.0005 | 0.0008 | 0 | 0 | 99.9999 | 43.54507
JL98-T1-09A | MS band in breccia zone | 90 | Massive band | Remobilized sulfides in um. | MS-UB | Strongly |  |  | 23920 N | 1550 | 6685 | 23925 | 572226.5 | 6175075.5 | T109A | T1 | pn | 502 | T109A06pn2 | 39 | 33.09 | 0.0001 | 0.0117 | 0.0175 | 0.0203 | 0.0078 | 31.8281 | 0.629 | 35.6198 | 0.1755 | 0.0001 | 0.036 | 0.0197 | 0.0485 | 0.0001 | 101.5042 | 32.59964 | 9.851809e-05 | 0.01152662 | 0.01724067 | 0.01999917 | 0.007684411 | 31.35644 | 0.6196788 | 35.09195 | 0.1728992 | 9.851809e-05 | 0.03546651 | 0.01940806 | 0.04778127 | 9.851809e-05 | 100 | 46.3963 | 0.0001 | 0.0109 | 0.0154 | 0.0176 | 0.0064 | 25.6222 | 0.4798 | 27.2762 | 0.1241 | 0.0001 | 0.0216 | 0.0112 | 0.0179 | 0 | 99.9998 | 56.62925
JL98-T1-09A | MS band in breccia zone | 90 | Massive band | Remobilized sulfides in um. | MS-UB | Strongly |  |  | 23920 N | 1550 | 6685 | 23925 | 572226.5 | 6175075.5 | T109A | T1 | po | 476 | T109A01po1 | 13 | 38.8126 | 0.0001 | 0.0001 | 0.0001 | 0.021 | 0.013 | 61.2867 | 0.0625 | 0.4368 | 0.031 | 0.0001 | 0.0022 | 0.0002 | 0.0001 | 0.0001 | 100.6666 | 38.55559 | 9.933781e-05 | 9.933781e-05 | 9.933781e-05 | 0.02086094 | 0.01291392 | 60.88087 | 0.06208613 | 0.4339076 | 0.03079472 | 9.933781e-05 | 0.002185432 | 0.0001986756 | 9.933781e-05 | 9.933781e-05 | 100 | 52.2308 | 0.0001 | 0.0001 | 0.0001 | 0.0174 | 0.0102 | 47.352 | 0.0457 | 0.321 | 0.021 | 0.0001 | 0.0013 | 0.0001 | 0 | 0 | 99.9999 | 6.9888 | 47.7691 | 0.9145772 | hex
JL98-T1-09A | MS band in breccia zone | 90 | Massive band | Remobilized sulfides in um. | MS-UB | Strongly |  |  | 23920 N | 1550 | 6685 | 23925 | 572226.5 | 6175075.5 | T109A | T1 | po | 477 | T109A01po2 | 14 | 38.7747 | 0.0001 | 0.0001 | 0.008 | 0.0199 | 0.0001 | 61.6232 | 0.034 | 0.4407 | 0.0063 | 0.0007 | 0.0002 | 0.0059 | 0.0001 | 0.0001 | 100.9141 | 38.42347 | 9.909418e-05 | 9.909418e-05 | 0.007927534 | 0.01971974 | 9.909418e-05 | 61.065 | 0.03369202 | 0.4367081 | 0.006242933 | 0.0006936593 | 0.0001981884 | 0.005846557 | 9.909418e-05 | 9.909418e-05 | 100 | 52.09 | 0.0001 | 0.0001 | 0.0068 | 0.0165 | 0.0001 | 47.53 | 0.0249 | 0.3234 | 0.0043 | 0.0005 | 0.0001 | 0.0032 | 0 | 0 | 100 | 12.96176 | 47.91 | 0.9197543 | hex
JL98-T1-09A | MS band in breccia zone | 90 | Massive band | Remobilized sulfides in um. | MS-UB | Strongly |  |  | 23920 N | 1550 | 6685 | 23925 | 572226.5 | 6175075.5 | T109A | T1 | po | 482 | T109A02po1 | 19 | 39.3656 | 0.0001 | 0.0001 | 0.0033 | 0.0004 | 0.0207 | 61.6631 | 0.0372 | 0.2607 | 0.0196 | 0.0001 | 0.0156 | 0.0002 | 0.0001 | 0.0001 | 101.3869 | 38.82711 | 9.863207e-05 | 9.863207e-05 | 0.003254858 | 0.0003945283 | 0.02041684 | 60.81959 | 0.03669113 | 0.2571338 | 0.01933189 | 9.863207e-05 | 0.0153866 | 0.0001972641 | 9.863207e-05 | 9.863207e-05 | 100 | 52.5135 | 0.0001 | 0.0001 | 0.0028 | 0.0003 | 0.0161 | 47.2278 | 0.027 | 0.1899 | 0.0132 | 0.0001 | 0.0089 | 0.0001 | 0 | 0 | 99.9999 | 7.008065 | 47.4864 | 0.9042703 | hex
JL98-T1-09A | MS band in breccia zone | 90 | Massive band | Remobilized sulfides in um. | MS-UB | Strongly |  |  | 23920 N | 1550 | 6685 | 23925 | 572226.5 | 6175075.5 | T109A | T1 | po | 483 | T109A02po2 | 20 | 38.9365 | 0.0001 | 0.0031 | 0.0019 | 0.0001 | 0.0001 | 61.7424 | 0.0526 | 0.4602 | 0.0001 | 0.028 | 0.0002 | 0.0002 | 0.0154 | 0.0001 | 101.241 | 38.45922 | 9.877421e-05 | 0.003062001 | 0.00187671 | 9.877421e-05 | 9.877421e-05 | 60.98557 | 0.05195524 | 0.4545589 | 9.877421e-05 | 0.02765678 | 0.0001975484 | 0.0001975484 | 0.01521123 | 9.877421e-05 | 100 | 52.133 | 0.0001 | 0.0028 | 0.0016 | 0.0001 | 0.0001 | 47.4633 | 0.0383 | 0.3365 | 0.0001 | 0.0184 | 0.0001 | 0.0001 | 0.0054 | 0 | 99.9999 | 8.749049 | 47.8669 | 0.9181689 | hex
JL98-T1-09A | MS band in breccia zone | 90 | Massive band | Remobilized sulfides in um. | MS-UB | Strongly |  |  | 23920 N | 1550 | 6685 | 23925 | 572226.5 | 6175075.5 | T109A | T1 | po | 490 | T109A03po1 | 27 | 38.6902 | 0.0001 | 0.0046 | 0.0001 | 0.0148 | 0.0297 | 59.3356 | 0.0557 | 0.4962 | 0.0095 | 0.0266 | 0.0002 | 0.0002 | 0.0001 | 0.0001 | 98.6637 | 39.21422 | 0.0001013544 | 0.004662302 | 0.0001013544 | 0.01500045 | 0.03010226 | 60.13924 | 0.0564544 | 0.5029205 | 0.009628668 | 0.02696027 | 0.0002027088 | 0.0002027088 | 0.0001013544 | 0.0001013544 | 100 | 52.9232 | 0.0001 | 0.0042 | 0.0001 | 0.0125 | 0.0237 | 46.5992 | 0.0415 | 0.3707 | 0.0066 | 0.0178 | 0.0001 | 0.0001 | 0 | 0 | 99.9998 | 8.908438 | 47.0766 | 0.8895267 | mono
JL98-T1-09A | MS band in breccia zone | 90 | Massive band | Remobilized sulfides in um. | MS-UB | Strongly |  |  | 23920 N | 1550 | 6685 | 23925 | 572226.5 | 6175075.5 | T109A | T1 | po | 491 | T109A03po2 | 28 | 39.1483 | 0.0001 | 0.0107 | 0.0001 | 0.0016 | 0.0027 | 60.7618 | 0.0077 | 0.2472 | 0.0082 | 0.0001 | 0.0037 | 0.0136 | 0.0053 | 0.0001 | 100.2112 | 39.06579 | 9.978925e-05 | 0.01067745 | 9.978925e-05 | 0.001596628 | 0.00269431 | 60.63374 | 0.007683772 | 0.246679 | 0.008182718 | 9.978925e-05 | 0.003692202 | 0.01357134 | 0.00528883 | 9.978925e-05 | 100 | 52.7635 | 0.0001 | 0.0097 | 0.0001 | 0.0013 | 0.0021 | 47.0185 | 0.0056 | 0.182 | 0.0056 | 0.0001 | 0.0021 | 0.0074 | 0.0019 | 0 | 100 | 32.1039 | 47.2365 | 0.8952496 | mono
JL98-T1-09A | MS band in breccia zone | 90 | Massive band | Remobilized sulfides in um. | MS-UB | Strongly |  |  | 23920 N | 1550 | 6685 | 23925 | 572226.5 | 6175075.5 | T109A | T1 | po | 495 | T109A04po1 | 32 | 39.3663 | 0.0001 | 0.0001 | 0.0012 | 0.0001 | 0.0001 | 61.0867 | 0.0331 | 0.3198 | 0.0001 | 0.0001 | 0.0133 | 0.0002 | 0.0001 | 0.0001 | 100.8214 | 39.04558 | 9.918529e-05 | 9.918529e-05 | 0.001190224 | 9.918529e-05 | 9.918529e-05 | 60.58902 | 0.03283033 | 0.3171946 | 9.918529e-05 | 9.918529e-05 | 0.01319164 | 0.0001983706 | 9.918529e-05 | 9.918529e-05 | 100 | 52.7427 | 0.0001 | 0.0001 | 0.001 | 0.0001 | 0.0001 | 46.9898 | 0.0241 | 0.234 | 0.0001 | 0.0001 | 0.0076 | 0.0001 | 0 | 0 | 99.9999 | 9.661631 | 47.2572 | 0.8959951 | mono
JL98-T1-09A | MS band in breccia zone | 90 | Massive band | Remobilized sulfides in um. | MS-UB | Strongly |  |  | 23920 N | 1550 | 6685 | 23925 | 572226.5 | 6175075.5 | T109A | T1 | po | 496 | T109A04po2 | 33 | 38.6526 | 0.0001 | 0.0001 | 0.0001 | 0.0001 | 0.0308 | 61.8075 | 0.0119 | 0.2957 | 0.0001 | 0.0001 | 0.0097 | 0.0416 | 0.0464 | 0.0001 | 100.8969 | 38.30901 | 9.911107e-05 | 9.911107e-05 | 9.911107e-05 | 9.911107e-05 | 0.03052621 | 61.25808 | 0.01179422 | 0.2930714 | 9.911107e-05 | 9.911107e-05 | 0.009613774 | 0.04123021 | 0.04598754 | 9.911107e-05 | 100 | 51.9815 | 0.0001 | 0.0001 | 0.0001 | 0.0001 | 0.0242 | 47.7231 | 0.0087 | 0.2172 | 0.0001 | 0.0001 | 0.0056 | 0.0227 | 0.0164 | 0 | 100 | 24.84874 | 48.0185 | 0.9237613 | hex
JL98-T1-09A | MS band in breccia zone | 90 | Massive band | Remobilized sulfides in um. | MS-UB | Strongly |  |  | 23920 N | 1550 | 6685 | 23925 | 572226.5 | 6175075.5 | T109A | T1 | po | 503 | T109A06po1 | 40 | 39.3209 | 0.0177 | 0.001 | 0.0077 | 0.0065 | 0.0066 | 61.6179 | 0.0285 | 0.2159 | 0.0266 | 0.0111 | 0.0082 | 0.0065 | 0.0724 | 0.0001 | 101.3476 | 38.79806 | 0.01746465 | 0.0009867032 | 0.007597615 | 0.006413571 | 0.006512241 | 60.79858 | 0.02812104 | 0.2130292 | 0.0262463 | 0.01095241 | 0.008090966 | 0.006413571 | 0.07143731 | 9.867032e-05 | 100 | 52.4967 | 0.0168 | 0.0009 | 0.0065 | 0.0053 | 0.0052 | 47.2317 | 0.0207 | 0.1574 | 0.0179 | 0.0072 | 0.0047 | 0.0035 | 0.0255 | 0 | 100 | 7.575439 | 47.5033 | 0.9048816 | hex
JL98-T1-09A | MS band in breccia zone | 90 | Massive band | Remobilized sulfides in um. | MS-UB | Strongly |  |  | 23920 N | 1550 | 6685 | 23925 | 572226.5 | 6175075.5 | T109A | T1 | po | 504 | T109A06po2 | 41 | 39.0731 | 0.0001 | 0.0107 | 0.0067 | 0.0001 | 0.0001 | 61.0724 | 0.0277 | 0.2602 | 0.0304 | 0.0679 | 0.0002 | 0.0002 | 0.0041 | 0.0001 | 100.554 | 38.85783 | 9.944905e-05 | 0.01064105 | 0.006663087 | 9.944905e-05 | 9.944905e-05 | 60.73592 | 0.02754739 | 0.2587664 | 0.03023251 | 0.06752591 | 0.0001988981 | 0.0001988981 | 0.004077411 | 9.944905e-05 | 100 | 52.5488 | 0.0001 | 0.0097 | 0.0056 | 0.0001 | 0.0001 | 47.1571 | 0.0203 | 0.1911 | 0.0206 | 0.0448 | 0.0001 | 0.0001 | 0.0014 | 0 | 99.9999 | 9.393502 | 47.4511 | 0.9029911 | hex
JL98-T1-09A | MS band in breccia zone | 90 | Massive band | Remobilized sulfides in um. | MS-UB | Strongly |  |  | 23920 N | 1550 | 6685 | 23925 | 572226.5 | 6175075.5 | T109A | T1 | po | 505 | T109A06po3 | 42 | 39.263 | 0.0001 | 0.0003 | 0.0001 | 0.0219 | 0.0001 | 61.5304 | 0.0458 | 0.212 | 0.0001 | 0.0001 | 0.0111 | 0.0142 | 0.0001 | 0.0001 | 101.0994 | 38.83604 | 9.891256e-05 | 0.0002967377 | 9.891256e-05 | 0.02166185 | 9.891256e-05 | 60.86129 | 0.04530195 | 0.2096946 | 9.891256e-05 | 9.891256e-05 | 0.01097929 | 0.01404558 | 9.891256e-05 | 9.891256e-05 | 100 | 52.5219 | 0.0001 | 0.0003 | 0.0001 | 0.0181 | 0.0001 | 47.2568 | 0.0333 | 0.1549 | 0.0001 | 0.0001 | 0.0064 | 0.0077 | 0 | 0 | 99.9999 | 4.628821 | 47.478 | 0.9039658 | hex
JL98-T1-09A | MS band in breccia zone | 90 | Massive band | Remobilized sulfides in um. | MS-UB | Strongly |  |  | 23920 N | 1550 | 6685 | 23925 | 572226.5 | 6175075.5 | T109A | T1 | po | 506 | T109A06po4 | 43 | 39.298 | 0.009 | 0.0001 | 0.0028 | 0.0001 | 0.0013 | 61.2552 | 0.0139 | 0.2023 | 0.0001 | 0.0088 | 0.0002 | 0.0065 | 0.0001 | 0.0003 | 100.7987 | 38.98661 | 0.008928687 | 9.920763e-05 | 0.002777814 | 9.920763e-05 | 0.001289699 | 60.76983 | 0.01378986 | 0.200697 | 9.920763e-05 | 0.008730271 | 0.0001984153 | 0.006448496 | 9.920763e-05 | 0.0002976229 | 100 | 52.6773 | 0.0086 | 0.0001 | 0.0024 | 0.0001 | 0.001 | 47.1426 | 0.0101 | 0.1481 | 0.0001 | 0.0058 | 0.0001 | 0.0035 | 0 | 0.0001 | 99.9999 | 14.55396 | 47.3226 | 0.898349 | mono
JL98-T1-09A | MS band in breccia zone | 90 | Massive band | Remobilized sulfides in um. | MS-UB | Strongly |  |  | 23920 N | 1550 | 6685 | 23925 | 572226.5 | 6175075.5 | T109A | T1 | py (frac-fill) | 484 | T109A03py1 | 21 | 53.7473 | 0.0149 | 0.0001 | 0.0001 | 0.0001 | 0.0001 | 45.1212 | 2.4437 | 0.402 | 0.023 | 0.0171 | 0.0002 | 0.0002 | 0.0001 | 0.0001 | 101.7702 | 52.81241 | 0.01464083 | 9.826059e-05 | 9.826059e-05 | 9.826059e-05 | 9.826059e-05 | 44.33636 | 2.401194 | 0.3950076 | 0.02259994 | 0.01680256 | 0.0001965212 | 0.0001965212 | 9.826059e-05 | 9.826059e-05 | 100 | 66.164 | 0.0131 | 0.0001 | 0.0001 | 0.0001 | 0.0001 | 31.8907 | 1.6367 | 0.2703 | 0.0143 | 0.0103 | 0.0001 | 0.0001 | 0 | 0 | 100 | 0.1645046
JL98-T1-09A | MS band in breccia zone | 90 | Massive band | Remobilized sulfides in um. | MS-UB | Strongly |  |  | 23920 N | 1550 | 6685 | 23925 | 572226.5 | 6175075.5 | T109A | T1 | py (frac-fill) | 485 | T109A03py2 | 22 | 53.5513 | 0.0001 | 0.0049 | 0.0001 | 0.0037 | 0.0001 | 45.1346 | 2.4598 | 0.4673 | 0.0001 | 0.0001 | 0.0072 | 0.0154 | 0.0001 | 0.0013 | 101.6461 | 52.68407 | 9.838056e-05 | 0.004820647 | 9.838056e-05 | 0.003640081 | 9.838056e-05 | 44.40367 | 2.419965 | 0.4597323 | 9.838056e-05 | 9.838056e-05 | 0.0070834 | 0.01515061 | 9.838056e-05 | 0.001278947 | 100 | 66.0524 | 0.0001 | 0.004 | 0.0001 | 0.0028 | 0.0001 | 31.9629 | 1.6507 | 0.3148 | 0.0001 | 0.0001 | 0.0038 | 0.0077 | 0 | 0.0004 | 100 | 0.1899748
JL98-T1-09A | MS band in breccia zone | 90 | Massive band | Remobilized sulfides in um. | MS-UB | Strongly |  |  | 23920 N | 1550 | 6685 | 23925 | 572226.5 | 6175075.5 | T109A | T1 | py (frac-fill) | 492 | T109A04py1 | 29 | 53.5796 | 0.0001 | 0.0228 | 0.0001 | 0.0001 | 0.0001 | 44.3482 | 3.0008 | 0.156 | 0.0001 | 0.0074 | 0.0002 | 0.0042 | 0.0169 | 0.0001 | 101.1367 | 52.97741 | 9.887608e-05 | 0.02254375 | 9.887608e-05 | 9.887608e-05 | 9.887608e-05 | 43.84976 | 2.967073 | 0.1542467 | 9.887608e-05 | 0.00731683 | 0.0001977522 | 0.004152795 | 0.01671006 | 9.887608e-05 | 100 | 66.3236 | 0.0001 | 0.0189 | 0.0001 | 0.0001 | 0.0001 | 31.5183 | 2.021 | 0.1055 | 0.0001 | 0.0045 | 0.0001 | 0.0021 | 0.0055 | 0 | 100 | 0.05198614
JL98-T1-09B | serpentinized peridotite | 3 | Diss | Magmatic sulfides in um. | DS-U | Moderately |  |  | 23920 N | 1550 | 6685 | 23927 | 572226.9 | 6175076.0 | T109B | T1 | pn | 507 | T109B01pn1 | 50 | 33.4887 | 0.0001 | 0.0143 | 0.0023 | 0.0059 | 0.0102 | 33.2098 | 0.8874 | 34.0345 | 0.0208 | 0.0001 | 0.0003 | 0.0424 | 0.0106 | 0.0001 | 101.7275 | 32.92001 | 9.830184e-05 | 0.01405716 | 0.002260942 | 0.005799808 | 0.01002679 | 32.64584 | 0.8723305 | 33.45654 | 0.02044678 | 9.830184e-05 | 0.0002949055 | 0.04167998 | 0.01041999 | 9.830184e-05 | 100 | 46.7212 | 0.0001 | 0.0134 | 0.002 | 0.0051 | 0.0083 | 26.6011 | 0.6736 | 25.9323 | 0.0147 | 0.0001 | 0.0002 | 0.024 | 0.0039 | 0 | 100 | 38.35305
JL98-T1-09B | serpentinized peridotite | 3 | Diss | Magmatic sulfides in um. | DS-U | Moderately |  |  | 23920 N | 1550 | 6685 | 23927 | 572226.9 | 6175076.0 | T109B | T1 | pn | 517 | T109B04pn1 | 60 | 33.1545 | 0.0001 | 0.0001 | 0.0001 | 0.0004 | 0.0165 | 32.0135 | 0.9439 | 34.4429 | 0.038 | 0.0631 | 0.0068 | 0.0345 | 0.0001 | 0.0001 | 100.7146 | 32.91926 | 9.929047e-05 | 9.929047e-05 | 9.929047e-05 | 0.0003971619 | 0.01638293 | 31.78635 | 0.9372027 | 34.19852 | 0.03773038 | 0.06265229 | 0.006751752 | 0.03425521 | 9.929047e-05 | 9.929047e-05 | 100 | 46.7385 | 0.0001 | 0.0001 | 0.0001 | 0.0003 | 0.0135 | 25.9109 | 0.724 | 26.5179 | 0.027 | 0.0436 | 0.0041 | 0.0197 | 0 | 0 | 99.9998 | 36.48999
JL98-T1-09B | serpentinized peridotite | 3 | Diss | Magmatic sulfides in um. | DS-U | Moderately |  |  | 23920 N | 1550 | 6685 | 23927 | 572226.9 | 6175076.0 | T109B | T1 | pn | 520 | T109B06pn1 | 63 | 32.6867 | 0.0001 | 0.0167 | 0.0007 | 0.0022 | 0.0247 | 32.1398 | 0.6284 | 34.308 | 0.0233 | 0.0001 | 0.0003 | 0.0203 | 0.0303 | 0.0001 | 99.8817 | 32.72541 | 0.0001001184 | 0.01671978 | 0.0007008291 | 0.002202606 | 0.02472925 | 32.17787 | 0.6291443 | 34.34863 | 0.0233276 | 0.0001001184 | 0.0003003553 | 0.02032404 | 0.03033589 | 0.0001001184 | 100 | 46.5132 | 0.0001 | 0.0159 | 0.0006 | 0.0019 | 0.0205 | 26.2583 | 0.4865 | 26.6628 | 0.0167 | 0.0001 | 0.0002 | 0.0117 | 0.0114 | 0 | 99.9999 | 54.5958
JL98-T1-09B | serpentinized peridotite | 3 | Diss | Magmatic sulfides in um. | DS-U | Moderately |  |  | 23920 N | 1550 | 6685 | 23927 | 572226.9 | 6175076.0 | T109B | T1 | po | 508 | T109B01po1 | 51 | 39.2677 | 0.0001 | 0.012 | 0.0001 | 0.0896 | 0.0125 | 61.4158 | 0.0468 | 0.1145 | 0.0076 | 0.0037 | 0.0363 | 0.0002 | 0.0293 | 0.0001 | 101.0363 | 38.86494 | 9.897433e-05 | 0.01187692 | 9.897433e-05 | 0.088681 | 0.01237179 | 60.78588 | 0.04631999 | 0.1133256 | 0.007522049 | 0.00366205 | 0.03592768 | 0.0001979487 | 0.02899948 | 9.897433e-05 | 100 | 52.5554 | 0.0001 | 0.0108 | 0.0001 | 0.0739 | 0.0098 | 47.1932 | 0.0341 | 0.0837 | 0.0051 | 0.0024 | 0.0208 | 0.0001 | 0.0103 | 0 | 99.9998 | 2.446581 | 47.4444 | 0.9027502 | hex
JL98-T1-09B | serpentinized peridotite | 3 | Diss | Magmatic sulfides in um. | DS-U | Moderately |  |  | 23920 N | 1550 | 6685 | 23927 | 572226.9 | 6175076.0 | T109B | T1 | po | 514 | T109B03po1 | 57 | 39.7489 | 0.0001 | 0.0286 | 0.0001 | 0.0074 | 0.0128 | 61.9126 | 0.0627 | 0.1429 | 0.0329 | 0.0125 | 0.0052 | 0.0002 | 0.0001 | 0.0001 | 101.9671 | 38.98208 | 9.807085e-05 | 0.02804826 | 9.807085e-05 | 0.007257243 | 0.01255307 | 60.71821 | 0.06149042 | 0.1401432 | 0.03226531 | 0.01225886 | 0.005099684 | 0.0001961417 | 9.807085e-05 | 9.807085e-05 | 100 | 52.6727 | 0.0001 | 0.0253 | 0.0001 | 0.006 | 0.0099 | 47.1039 | 0.0452 | 0.1034 | 0.022 | 0.0082 | 0.0029 | 0.0001 | 0 | 0 | 99.9998 | 2.279107 | 47.3271 | 0.8985129 | hex
JL98-T1-09B | serpentinized peridotite | 3 | Diss | Magmatic sulfides in um. | DS-U | Moderately |  |  | 23920 N | 1550 | 6685 | 23927 | 572226.9 | 6175076.0 | T109B | T1 | po | 515 | T109B03po2 | 58 | 39.1429 | 0.0001 | 0.0115 | 0.0001 | 0.0018 | 0.0145 | 61.8413 | 0.0216 | 0.2286 | 0.0317 | 0.0001 | 0.0126 | 0.0172 | 0.0001 | 0.0001 | 101.3242 | 38.63134 | 9.869311e-05 | 0.01134971 | 9.869311e-05 | 0.001776476 | 0.0143105 | 61.0331 | 0.02131771 | 0.2256124 | 0.03128571 | 9.869311e-05 | 0.01243533 | 0.01697521 | 9.869311e-05 | 9.869311e-05 | 100 | 52.3085 | 0.0001 | 0.0103 | 0.0001 | 0.0015 | 0.0113 | 47.4477 | 0.0157 | 0.1668 | 0.0213 | 0.0001 | 0.0072 | 0.0093 | 0 | 0 | 99.9999 | 10.58333 | 47.6914 | 0.9117333 | hex
JL98-T1-09B | serpentinized peridotite | 3 | Diss | Magmatic sulfides in um. | DS-U | Moderately |  |  | 23920 N | 1550 | 6685 | 23927 | 572226.9 | 6175076.0 | T109B | T1 | po | 518 | T109B04po1 | 61 | 39.4112 | 0.0001 | 0.0017 | 0.0001 | 0.0148 | 0.0228 | 61.3836 | 0.0445 | 0.1469 | 0.0595 | 0.0001 | 0.0002 | 0.0002 | 0.0051 | 0.0001 | 101.0909 | 38.9859 | 9.892087e-05 | 0.001681655 | 9.892087e-05 | 0.01464029 | 0.02255396 | 60.72119 | 0.04401979 | 0.1453148 | 0.05885792 | 9.892087e-05 | 0.0001978417 | 0.0001978417 | 0.005044964 | 9.892087e-05 | 100 | 52.679 | 0.0001 | 0.0015 | 0.0001 | 0.0122 | 0.0178 | 47.1074 | 0.0324 | 0.1073 | 0.0402 | 0.0001 | 0.0001 | 0.0001 | 0.0018 | 0 | 100.0001 | 3.301124 | 47.3211 | 0.8982915 | mono
JL98-T1-09B | serpentinized peridotite | 3 | Diss | Magmatic sulfides in um. | DS-U | Moderately |  |  | 23920 N | 1550 | 6685 | 23927 | 572226.9 | 6175076.0 | T109B | T1 | po | 521 | T109B06po1 | 64 | 39.1103 | 0.0001 | 0.0083 | 0.0001 | 0.0054 | 0.0001 | 61.0125 | 0.0593 | 0.2228 | 0.0057 | 0.0001 | 0.0059 | 0.0002 | 0.0001 | 0.0001 | 100.431 | 38.94246 | 9.957085e-05 | 0.008264381 | 9.957085e-05 | 0.005376826 | 9.957085e-05 | 60.75066 | 0.05904551 | 0.2218439 | 0.005675538 | 9.957085e-05 | 0.00587468 | 0.0001991417 | 9.957085e-05 | 9.957085e-05 | 100 | 52.6322 | 0.0001 | 0.0074 | 0.0001 | 0.0045 | 0.0001 | 47.1408 | 0.0434 | 0.1638 | 0.0039 | 0.0001 | 0.0034 | 0.0001 | 0 | 0 | 99.9999 | 3.757167 | 47.3677 | 0.8999757 | hex
JL98-T1-09B | serpentinized peridotite | 3 | Diss | Magmatic sulfides in um. | DS-U | Moderately |  |  | 23920 N | 1550 | 6685 | 23927 | 572226.9 | 6175076.0 | T109B | T1 | po | 522 | T109B06po2 | 65 | 39.584 | 0.0001 | 0.0142 | 0.0001 | 0.0001 | 0.0001 | 61.866 | 0.0277 | 0.1837 | 0.0001 | 0.0001 | 0.0385 | 0.0002 | 0.0045 | 0.0001 | 101.7195 | 38.91486 | 9.830957e-05 | 0.01395996 | 9.830957e-05 | 9.830957e-05 | 9.830957e-05 | 60.8202 | 0.02723175 | 0.1805947 | 9.830957e-05 | 9.830957e-05 | 0.03784918 | 0.0001966191 | 0.004423931 | 9.830957e-05 | 100 | 52.6056 | 0.0001 | 0.0126 | 0.0001 | 0.0001 | 0.0001 | 47.2043 | 0.02 | 0.1333 | 0.0001 | 0.0001 | 0.0219 | 0.0001 | 0.0016 | 0 | 100 | 6.631769 | 47.3944 | 0.9009383 | hex
JL98-T1-10 | serpentinized peridotite | 10 | Diss. | Magmatic sulfides in um. | DS-U | Moderately to Strongly |  |  | 24000 N | 1550 | 6720 | 24001 | 572248 | 6175089.3 | T110 | T1 | pn | 456 | T11001pn1 | 29 | 33.2173 | 0.0001 | 0.0113 | 0.0105 | 0.0048 | 0.0215 | 31.5752 | 0.5003 | 35.0159 | 0.0256 | 0.0001 | 0.0051 | 0.0115 | 0.0024 | 0.0001 | 100.4017 | 33.0844 | 9.959991e-05 | 0.01125479 | 0.01045799 | 0.004780796 | 0.02141398 | 31.44887 | 0.4982983 | 34.8758 | 0.02549758 | 9.959991e-05 | 0.005079595 | 0.01145399 | 0.002390398 | 9.959991e-05 | 100 | 46.9224 | 0.0001 | 0.0107 | 0.0093 | 0.0042 | 0.0177 | 25.6083 | 0.3845 | 27.0138 | 0.0182 | 0.0001 | 0.0031 | 0.0066 | 0.0009 | 0 | 99.9999 | 69.98981
JL98-T1-10 | serpentinized peridotite | 10 | Diss. | Magmatic sulfides in um. | DS-U | Moderately to Strongly |  |  | 24000 N | 1550 | 6720 | 24001 | 572248 | 6175089.3 | T110 | T1 | pn | 457 | T11001pn2 | 30 | 33.5774 | 0.0174 | 0.0001 | 0.0057 | 0.002 | 0.0508 | 32.5971 | 0.4614 | 33.7422 | 0.0091 | 0.0001 | 0.0003 | 0.0388 | 0.0001 | 0.0001 | 100.5026 | 33.40948 | 0.01731298 | 9.949991e-05 | 0.005671495 | 0.001989998 | 0.05054596 | 32.43409 | 0.4590926 | 33.57346 | 0.009054492 | 9.949991e-05 | 0.0002984997 | 0.03860597 | 9.949991e-05 | 9.949991e-05 | 100 | 47.2659 | 0.0175 | 0.0001 | 0.0051 | 0.0018 | 0.0417 | 26.345 | 0.3533 | 25.9406 | 0.0065 | 0.0001 | 0.0002 | 0.0222 | 0 | 0 | 100 | 73.13004
JL98-T1-10 | serpentinized peridotite | 10 | Diss. | Magmatic sulfides in um. | DS-U | Moderately to Strongly |  |  | 24000 N | 1550 | 6720 | 24001 | 572248 | 6175089.3 | T110 | T1 | pn | 462 | T11003pn1 | 35 | 33.685 | 0.0001 | 0.0151 | 0.0025 | 0.0001 | 0.0001 | 32.2533 | 0.5471 | 34.5595 | 0.0183 | 0.0104 | 0.0246 | 0.0002 | 0.0075 | 0.0001 | 101.1239 | 33.31062 | 9.888859e-05 | 0.01493218 | 0.002472215 | 9.888859e-05 | 9.888859e-05 | 31.89483 | 0.5410195 | 34.1754 | 0.01809661 | 0.01028441 | 0.02432659 | 0.0001977772 | 0.007416644 | 9.888859e-05 | 100 | 47.1688 | 0.0001 | 0.0142 | 0.0022 | 0.0001 | 0.0001 | 25.9305 | 0.4168 | 26.4296 | 0.0129 | 0.0071 | 0.0147 | 0.0001 | 0.0028 | 0 | 100 | 63.16852
JL98-T1-10 | serpentinized peridotite | 10 | Diss. | Magmatic sulfides in um. | DS-U | Moderately to Strongly |  |  | 24000 N | 1550 | 6720 | 24001 | 572248 | 6175089.3 | T110 | T1 | pn | 464 | T11004pn1 | 37 | 33.5054 | 0.0001 | 0.0193 | 0.0001 | 0.0001 | 0.0054 | 32.3121 | 0.4353 | 34.4357 | 0.0396 | 0.0155 | 0.0017 | 0.0423 | 0.0078 | 0.0001 | 100.8205 | 33.23273 | 9.918618e-05 | 0.01914293 | 9.918618e-05 | 9.918618e-05 | 0.005356054 | 32.04914 | 0.4317574 | 34.15545 | 0.03927773 | 0.01537386 | 0.001686165 | 0.04195575 | 0.007736522 | 9.918618e-05 | 100 | 47.0816 | 0.0001 | 0.0182 | 0.0001 | 0.0001 | 0.0044 | 26.0687 | 0.3328 | 26.4272 | 0.0281 | 0.0107 | 0.001 | 0.0241 | 0.0029 | 0 | 100 | 79.10797
JL98-T1-10 | serpentinized peridotite | 10 | Diss. | Magmatic sulfides in um. | DS-U | Moderately to Strongly |  |  | 24000 N | 1550 | 6720 | 24001 | 572248 | 6175089.3 | T110 | T1 | pn | 467 | T11004pn2 | 40 | 33.5238 | 0.034 | 0.0173 | 0.0001 | 0.0001 | 0.0276 | 31.5711 | 0.5053 | 34.0502 | 0.0829 | 0.0815 | 0.0093 | 0.0002 | 0.0418 | 0.0001 | 99.9453 | 33.54215 | 0.03401861 | 0.01730947 | 0.0001000547 | 0.0001000547 | 0.02761511 | 31.58838 | 0.5055766 | 34.06884 | 0.08294537 | 0.0815446 | 0.00930509 | 0.0002001095 | 0.04182288 | 0.0001000547 | 100 | 47.437 | 0.0343 | 0.0164 | 0.0001 | 0.0001 | 0.0228 | 25.649 | 0.389 | 26.3141 | 0.0592 | 0.0565 | 0.0056 | 0.0001 | 0.0156 | 0 | 99.9998 | 67.38611
JL98-T1-10 | serpentinized peridotite | 10 | Diss. | Magmatic sulfides in um. | DS-U | Moderately to Strongly |  |  | 24000 N | 1550 | 6720 | 24001 | 572248 | 6175089.3 | T110 | T1 | po | 458 | T11001po1 | 31 | 39.135 | 0.0001 | 0.0217 | 0.0143 | 0.0063 | 0.0135 | 61.1386 | 0.0461 | 0.3487 | 0.0001 | 0.0103 | 0.0022 | 0.0002 | 0.0001 | 0.0001 | 100.7373 | 38.84857 | 9.92681e-05 | 0.02154118 | 0.01419534 | 0.00625389 | 0.01340119 | 60.69112 | 0.04576259 | 0.3461479 | 9.92681e-05 | 0.01022461 | 0.002183898 | 0.0001985362 | 9.92681e-05 | 9.92681e-05 | 100 | 52.5343 | 0.0001 | 0.0195 | 0.0121 | 0.0052 | 0.0106 | 47.1206 | 0.0336 | 0.2557 | 0.0001 | 0.0068 | 0.0013 | 0.0001 | 0 | 0 | 100 | 7.563991 | 47.4657 | 0.9035183 | hex
JL98-T1-10 | serpentinized peridotite | 10 | Diss. | Magmatic sulfides in um. | DS-U | Moderately to Strongly |  |  | 24000 N | 1550 | 6720 | 24001 | 572248 | 6175089.3 | T110 | T1 | po | 459 | T11001po2 | 32 | 39.1268 | 0.0001 | 0.0138 | 0.0049 | 0.0001 | 0.0001 | 61.3898 | 0.0287 | 0.3459 | 0.0227 | 0.0001 | 0.0002 | 0.0002 | 0.0001 | 0.0001 | 100.9336 | 38.76489 | 9.907504e-05 | 0.01367235 | 0.004854677 | 9.907504e-05 | 9.907504e-05 | 60.82197 | 0.02843454 | 0.3427005 | 0.02249003 | 9.907504e-05 | 0.0001981501 | 0.0001981501 | 9.907504e-05 | 9.907504e-05 | 100 | 52.4474 | 0.0001 | 0.0124 | 0.0041 | 0.0001 | 0.0001 | 47.2458 | 0.0209 | 0.2533 | 0.0153 | 0.0001 | 0.0001 | 0.0001 | 0 | 0 | 99.9998 | 12.05226 | 47.5524 | 0.9066684 | hex
JL98-T1-10 | serpentinized peridotite | 10 | Diss. | Magmatic sulfides in um. | DS-U | Moderately to Strongly |  |  | 24000 N | 1550 | 6720 | 24001 | 572248 | 6175089.3 | T110 | T1 | po | 463 | T11003po1 | 36 | 38.7514 | 0.0001 | 0.0102 | 0.0135 | 0.0001 | 0.0059 | 61.0022 | 0.0361 | 0.2785 | 0.0001 | 0.0001 | 0.0002 | 0.0089 | 0.0051 | 0.0001 | 100.1125 | 38.70785 | 9.988763e-05 | 0.01018854 | 0.01348483 | 9.988763e-05 | 0.00589337 | 60.93365 | 0.03605943 | 0.278187 | 9.988763e-05 | 9.988763e-05 | 0.0001997753 | 0.008889999 | 0.005094269 | 9.988763e-05 | 100 | 52.3872 | 0.0001 | 0.0092 | 0.0115 | 0.0001 | 0.0047 | 47.348 | 0.0266 | 0.2057 | 0.0001 | 0.0001 | 0.0001 | 0.0049 | 0.0018 | 0 | 100.0001 | 7.714681 | 47.6129 | 0.9088651 | hex
JL98-T1-10 | serpentinized peridotite | 10 | Diss. | Magmatic sulfides in um. | DS-U | Moderately to Strongly |  |  | 24000 N | 1550 | 6720 | 24001 | 572248 | 6175089.3 | T110 | T1 | po | 466 | T11004po1 | 39 | 39.0234 | 0.0199 | 0.0001 | 0.0001 | 0.0018 | 0.0046 | 60.8389 | 0.068 | 0.2779 | 0.0001 | 0.0618 | 0.0185 | 0.0002 | 0.0001 | 0.0001 | 100.3155 | 38.90067 | 0.01983741 | 9.968549e-05 | 9.968549e-05 | 0.001794339 | 0.004585533 | 60.64756 | 0.06778613 | 0.277026 | 9.968549e-05 | 0.06160563 | 0.01844182 | 0.000199371 | 9.968549e-05 | 9.968549e-05 | 100 | 52.593 | 0.0191 | 0.0001 | 0.0001 | 0.0015 | 0.0036 | 47.0763 | 0.0498 | 0.2046 | 0.0001 | 0.0409 | 0.0107 | 0.0001 | 0 | 0 | 99.9999 | 4.086765 | 47.4069 | 0.9013918 | hex
JL98-T1-10 | serpentinized peridotite | 10 | Diss. | Magmatic sulfides in um. | DS-U | Moderately to Strongly |  |  | 24000 N | 1550 | 6720 | 24001 | 572248 | 6175089.3 | T110 | T1 | po | 469 | T11004po2 | 42 | 38.8693 | 0.0001 | 0.0096 | 0.0054 | 0.0001 | 0.0001 | 59.2327 | 0.0626 | 0.283 | 0.0353 | 0.0001 | 0.0155 | 0.0002 | 0.0001 | 0.0001 | 98.5142 | 39.45553 | 0.0001015082 | 0.009744788 | 0.005481443 | 0.0001015082 | 0.0001015082 | 60.12605 | 0.06354414 | 0.2872682 | 0.0358324 | 0.0001015082 | 0.01573377 | 0.0002030164 | 0.0001015082 | 0.0001015082 | 100 | 53.1725 | 0.0001 | 0.0088 | 0.0047 | 0.0001 | 0.0001 | 46.5221 | 0.0466 | 0.2115 | 0.0244 | 0.0001 | 0.0091 | 0.0001 | 0 | 0 | 100.0002 | 4.520767 | 46.8277 | 0.8806752 | mono
JL98-T1-11 | NTS in metapyroxenite with "jack straw texture" | 25 | Net-textured | Recrystallized magmatic sulfides in altered um. | IS-U | Strongly |  |  | 24000 N | 1550 | 6720 | 24002 | 572248.1 | 6175089.6 | T111 | T1 | cp | 1405 | T11101cp1 | 9 | 34.8257 | 0.0001 | 0.0111 | 0.0063 | 0.0001 | 0.0079 | 31.7585 | 0.0279 | 0.0001 | 34.2748 | 0.0313 | 0.0003 | 0.0087 | 0.0503 | 0.0001 | 101.0032 | 34.4798 | 9.900676e-05 | 0.01098975 | 0.006237426 | 9.900676e-05 | 0.007821534 | 31.44306 | 0.02762289 | 9.900676e-05 | 33.93437 | 0.03098912 | 0.0002970203 | 0.008613588 | 0.0498004 | 9.900676e-05 | 100 | 49.4549 | 0.0001 | 0.0105 | 0.0056 | 0.0001 | 0.0065 | 25.8933 | 0.0216 | 0.0001 | 24.5615 | 0.0218 | 0.0002 | 0.005 | 0.0188 | 0 | 100 | 0.003584229
JL98-T1-11 | NTS in metapyroxenite with "jack straw texture" | 25 | Net-textured | Recrystallized magmatic sulfides in altered um. | IS-U | Strongly |  |  | 24000 N | 1550 | 6720 | 24002 | 572248.1 | 6175089.6 | T111 | T1 | cp | 1408 | T11101cp2 | 12 | 33.574 | 0.0316 | 0.0086 | 0.0001 | 0.0025 | 0.0429 | 30.7022 | 0.0508 | 0.5541 | 33.086 | 0.0181 | 0.0003 | 0.0003 | 0.0129 | 0.0001 | 98.0845 | 34.22967 | 0.03221712 | 0.00876795 | 0.0001019529 | 0.002548823 | 0.0437378 | 31.30179 | 0.05179208 | 0.5649211 | 33.73214 | 0.01845348 | 0.0003058587 | 0.0003058587 | 0.01315193 | 0.0001019529 | 100 | 49.1601 | 0.0331 | 0.0085 | 0.0001 | 0.0023 | 0.0366 | 25.8105 | 0.0405 | 0.4431 | 24.4469 | 0.013 | 0.0002 | 0.0001 | 0.005 | 0 | 100 | 10.90748
JL98-T1-11 | NTS in metapyroxenite with "jack straw texture" | 25 | Net-textured | Recrystallized magmatic sulfides in altered um. | IS-U | Strongly |  |  | 24000 N | 1550 | 6720 | 24002 | 572248.1 | 6175089.6 | T111 | T1 | cp | 1411 | T11102cp1 | 15 | 35.0187 | 0.0001 | 0.0001 | 0.0001 | 0.0204 | 0.0001 | 30.8896 | 0.0361 | 0.0011 | 34.7407 | 0.0563 | 0.0429 | 0.0003 | 0.0001 | 0.0001 | 100.8067 | 34.73846 | 9.919976e-05 | 9.919976e-05 | 9.919976e-05 | 0.02023675 | 9.919976e-05 | 30.64241 | 0.03581111 | 0.001091197 | 34.46269 | 0.05584946 | 0.0425567 | 0.0002975993 | 9.919976e-05 | 9.919976e-05 | 100 | 49.7679 | 0.0001 | 0.0001 | 0.0001 | 0.0179 | 0.0001 | 25.2046 | 0.0279 | 0.0008 | 24.9148 | 0.0393 | 0.0261 | 0.0001 | 0 | 0 | 99.9998 | 0.03047091
JL98-T1-11 | NTS in metapyroxenite with "jack straw texture" | 25 | Net-textured | Recrystallized magmatic sulfides in altered um. | IS-U | Strongly |  |  | 24000 N | 1550 | 6720 | 24002 | 572248.1 | 6175089.6 | T111 | T1 | gd | 1419 | T11104gd1 | 23 | 17.7066 | 0.0001 | 0.0001 | 0.0001 | 0.0001 | 0.0001 | 6.7289 | 6.3847 | 22.7895 | 0.0144 | 0.0268 | 47.5939 | 0.2607 | 0.0256 | 0.0001 | 101.5317 | 17.43948 | 9.849141e-05 | 9.849141e-05 | 9.849141e-05 | 9.849141e-05 | 9.849141e-05 | 6.627388 | 6.288381 | 22.4457 | 0.01418276 | 0.0263957 | 46.8759 | 0.2567671 | 0.0252138 | 9.849141e-05 | 100 | 30.5329 | 0.0001 | 0.0001 | 0.0001 | 0.0001 | 0.0001 | 6.6619 | 5.9901 | 21.4621 | 0.0125 | 0.0227 | 35.1231 | 0.1825 | 0.0116 | 0.0001 | 100 | 3.569392
JL98-T1-11 | NTS in metapyroxenite with "jack straw texture" | 25 | Net-textured | Recrystallized magmatic sulfides in altered um. | IS-U | Strongly |  |  | 24000 N | 1550 | 6720 | 24002 | 572248.1 | 6175089.6 | T111 | T1 | gd | 1420 | T11104gd2 | 24 | 17.5368 | 0.0001 | 0.0001 | 0.0074 | 0.0152 | 0.0107 | 6.2899 | 6.4464 | 22.8725 | 0.0458 | 0.0149 | 47.3034 | 0.2829 | 0.0526 | 0.0001 | 100.8788 | 17.38403 | 9.912886e-05 | 9.912886e-05 | 0.007335535 | 0.01506759 | 0.01060679 | 6.235106 | 6.390243 | 22.67325 | 0.04540102 | 0.0147702 | 46.89132 | 0.2804355 | 0.05214178 | 9.912886e-05 | 100 | 30.4612 | 0.0001 | 0.0001 | 0.0081 | 0.0162 | 0.0109 | 6.2728 | 6.0922 | 21.6978 | 0.0401 | 0.0127 | 35.164 | 0.1996 | 0.0241 | 0.0001 | 100 | 3.548104
JL98-T1-11 | NTS in metapyroxenite with "jack straw texture" | 25 | Net-textured | Recrystallized magmatic sulfides in altered um. | IS-U | Strongly |  |  | 24000 N | 1550 | 6720 | 24002 | 572248.1 | 6175089.6 | T111 | T1 | pn | 1406 | T11101pn1 | 10 | 33.4951 | 0.0001 | 0.0001 | 0.0145 | 0.0001 | 0.0001 | 32.1437 | 0.6837 | 35.3646 | 0.0548 | 0.0001 | 0.0168 | 0.0431 | 0.0001 | 0.0001 | 101.817 | 32.89736 | 9.821543e-05 | 9.821543e-05 | 0.01424124 | 9.821543e-05 | 9.821543e-05 | 31.57007 | 0.6714989 | 34.73349 | 0.05382205 | 9.821543e-05 | 0.01650019 | 0.04233085 | 9.821543e-05 | 9.821543e-05 | 100 | 46.7169 | 0.0001 | 0.0001 | 0.0128 | 0.0001 | 0.0001 | 25.7398 | 0.5188 | 26.9381 | 0.0386 | 0.0001 | 0.01 | 0.0244 | 0 | 0 | 99.9999 | 51.72532
JL98-T1-11 | NTS in metapyroxenite with "jack straw texture" | 25 | Net-textured | Recrystallized magmatic sulfides in altered um. | IS-U | Strongly |  |  | 24000 N | 1550 | 6720 | 24002 | 572248.1 | 6175089.6 | T111 | T1 | pn | 1409 | T11101pn2 | 13 | 33.2807 | 0.0001 | 0.0001 | 0.0032 | 0.0096 | 0.0051 | 32.0521 | 0.6972 | 35.7315 | 0.0743 | 0.0001 | 0.0003 | 0.0366 | 0.0166 | 0.0001 | 101.9076 | 32.65772 | 9.812811e-05 | 9.812811e-05 | 0.003140099 | 0.009420298 | 0.005004534 | 31.45212 | 0.6841492 | 35.06264 | 0.07290918 | 9.812811e-05 | 0.0002943843 | 0.03591489 | 0.01628927 | 9.812811e-05 | 100 | 46.4523 | 0.0001 | 0.0001 | 0.0028 | 0.0083 | 0.0042 | 25.6856 | 0.5294 | 27.2378 | 0.0523 | 0.0001 | 0.0002 | 0.0207 | 0.0061 | 0 | 100 | 51.25
JL98-T1-11 | NTS in metapyroxenite with "jack straw texture" | 25 | Net-textured | Recrystallized magmatic sulfides in altered um. | IS-U | Strongly |  |  | 24000 N | 1550 | 6720 | 24002 | 572248.1 | 6175089.6 | T111 | T1 | pn | 1412 | T11102pn1 | 16 | 33.4606 | 0.0001 | 0.008 | 0.0104 | 0.0091 | 0.0106 | 30.6281 | 0.7408 | 35.5947 | 0.0311 | 0.051 | 0.0017 | 0.0524 | 0.0001 | 0.0001 | 100.5988 | 33.26143 | 9.940476e-05 | 0.007952381 | 0.0103381 | 0.009045834 | 0.01053691 | 30.44579 | 0.7363905 | 35.38283 | 0.03091488 | 0.05069643 | 0.001689881 | 0.0520881 | 9.940476e-05 | 9.940476e-05 | 100 | 47.1443 | 0.0001 | 0.0076 | 0.0092 | 0.0079 | 0.0087 | 24.7762 | 0.5679 | 27.3896 | 0.0221 | 0.0353 | 0.001 | 0.03 | 0 | 0 | 99.9999 | 48.049
JL98-T1-11 | NTS in metapyroxenite with "jack straw texture" | 25 | Net-textured | Recrystallized magmatic sulfides in altered um. | IS-U | Strongly |  |  | 24000 N | 1550 | 6720 | 24002 | 572248.1 | 6175089.6 | T111 | T1 | pn | 1417 | T11102pn2 | 21 | 33.2382 | 0.0001 | 0.0001 | 0.0001 | 0.0001 | 0.028 | 31.1037 | 0.7432 | 34.2529 | 0.0001 | 0.035 | 0.0267 | 0.045 | 0.0402 | 0.0001 | 99.5135 | 33.40069 | 0.0001004889 | 0.0001004889 | 0.0001004889 | 0.0001004889 | 0.02813689 | 31.25576 | 0.7468333 | 34.42036 | 0.0001004889 | 0.03517111 | 0.02683053 | 0.04522 | 0.04039653 | 0.0001004889 | 100 | 47.293 | 0.0001 | 0.0001 | 0.0001 | 0.0001 | 0.0232 | 25.409 | 0.5754 | 26.6171 | 0.0001 | 0.0244 | 0.0163 | 0.026 | 0.0151 | 0 | 100 | 46.0884
JL98-T1-11 | NTS in metapyroxenite with "jack straw texture" | 25 | Net-textured | Recrystallized magmatic sulfides in altered um. | IS-U | Strongly |  |  | 24000 N | 1550 | 6720 | 24002 | 572248.1 | 6175089.6 | T111 | T1 | po | 1407 | T11101po1 | 11 | 39.3101 | 0.0001 | 0.0001 | 0.0022 | 0.0104 | 0.0187 | 62.4095 | 0.0592 | 0.1587 | 0.0001 | 0.0001 | 0.0044 | 0.0002 | 0.0001 | 0.0001 | 101.974 | 38.54914 | 9.806421e-05 | 9.806421e-05 | 0.002157413 | 0.01019868 | 0.01833801 | 61.20138 | 0.05805401 | 0.1556279 | 9.806421e-05 | 9.806421e-05 | 0.004314825 | 0.0001961284 | 9.806421e-05 | 9.806421e-05 | 100 | 52.2173 | 0.0001 | 0.0001 | 0.0019 | 0.0085 | 0.0145 | 47.5969 | 0.0428 | 0.1151 | 0.0001 | 0.0001 | 0.0025 | 0.0001 | 0 | 0 | 100 | 2.680743 | 47.7827 | 0.9150741 | hex
JL98-T1-11 | NTS in metapyroxenite with "jack straw texture" | 25 | Net-textured | Recrystallized magmatic sulfides in altered um. | IS-U | Strongly |  |  | 24000 N | 1550 | 6720 | 24002 | 572248.1 | 6175089.6 | T111 | T1 | po | 1410 | T11101po2 | 14 | 38.7944 | 0.0001 | 0.0016 | 0.0001 | 0.0034 | 0.0015 | 59.363 | 0.0116 | 0.2971 | 0.0296 | 0.0001 | 0.0002 | 0.0002 | 0.0001 | 0.0001 | 98.5031 | 39.38394 | 0.0001015196 | 0.001624314 | 0.0001015196 | 0.003451668 | 0.001522795 | 60.26511 | 0.01177628 | 0.3016149 | 0.03004982 | 0.0001015196 | 0.0002030393 | 0.0002030393 | 0.0001015196 | 0.0001015196 | 100 | 53.0956 | 0.0001 | 0.0015 | 0.0001 | 0.0028 | 0.0012 | 46.647 | 0.0086 | 0.2221 | 0.0205 | 0.0001 | 0.0001 | 0.0001 | 0 | 0 | 99.9998 | 25.61207 | 46.9042 | 0.8833915 | mono
JL98-T1-11 | NTS in metapyroxenite with "jack straw texture" | 25 | Net-textured | Recrystallized magmatic sulfides in altered um. | IS-U | Strongly |  |  | 24000 N | 1550 | 6720 | 24002 | 572248.1 | 6175089.6 | T111 | T1 | po | 1413 | T11102po1 | 17 | 39.6494 | 0.0001 | 0.006 | 0.0001 | 0.0167 | 0.0349 | 58.2146 | 0.0499 | 0.3031 | 0.0227 | 0.0001 | 0.0002 | 0.0172 | 0.0205 | 0.0001 | 98.3356 | 40.32049 | 0.0001016926 | 0.006101554 | 0.0001016926 | 0.01698266 | 0.03549071 | 59.19992 | 0.05074459 | 0.3082302 | 0.02308421 | 0.0001016926 | 0.0002033851 | 0.01749112 | 0.02084698 | 0.0001016926 | 100 | 54.074 | 0.0001 | 0.0055 | 0.0001 | 0.0141 | 0.0278 | 45.5829 | 0.037 | 0.2258 | 0.0156 | 0.0001 | 0.0001 | 0.0096 | 0.0074 | 0 | 100.0001 | 6.074148 | 45.9261 | 0.8493195
JL98-T1-11 | NTS in metapyroxenite with "jack straw texture" | 25 | Net-textured | Recrystallized magmatic sulfides in altered um. | IS-U | Strongly |  |  | 24000 N | 1550 | 6720 | 24002 | 572248.1 | 6175089.6 | T111 | T1 | po | 1421 | T11104po1 | 25 | 39.2278 | 0.0262 | 0.0002 | 0.0077 | 0.0001 | 0.0001 | 61.6407 | 0.0415 | 0.2125 | 0.0001 | 0.0051 | 0.0255 | 0.0227 | 0.0106 | 0.011 | 101.2318 | 38.75047 | 0.0258812 | 0.0001975664 | 0.007606306 | 9.878319e-05 | 9.878319e-05 | 60.89065 | 0.04099502 | 0.2099143 | 9.878319e-05 | 0.005037943 | 0.02518971 | 0.02242378 | 0.01047102 | 0.01086615 | 100 | 52.4374 | 0.025 | 0.0001 | 0.0065 | 0.0001 | 0.0001 | 47.3078 | 0.0302 | 0.1551 | 0.0001 | 0.0033 | 0.0146 | 0.0123 | 0.0037 | 0.0037 | 100 | 5.120482 | 47.5626 | 0.9070358 | hex
JL98-T1-11 | NTS in metapyroxenite with "jack straw texture" | 25 | Net-textured | Recrystallized magmatic sulfides in altered um. | IS-U | Strongly |  |  | 24000 N | 1550 | 6720 | 24002 | 572248.1 | 6175089.6 | T111 | T1 | po | 1424 | T11105po1 | 28 | 39.4541 | 0.0126 | 0.0001 | 0.0001 | 0.0161 | 0.0192 | 61.5842 | 0.0435 | 0.3235 | 0.0001 | 0.0405 | 0.0002 | 0.029 | 0.0117 | 0.0001 | 101.535 | 38.85764 | 0.01240951 | 9.848821e-05 | 9.848821e-05 | 0.0158566 | 0.01890974 | 60.65317 | 0.04284237 | 0.3186093 | 9.848821e-05 | 0.03988772 | 0.0001969764 | 0.02856158 | 0.01152312 | 9.848821e-05 | 100 | 52.5511 | 0.012 | 0.0001 | 0.0001 | 0.0132 | 0.0149 | 47.0952 | 0.0315 | 0.2353 | 0.0001 | 0.0265 | 0.0001 | 0.0157 | 0.0041 | 0 | 99.9999 | 7.436782 | 47.4488 | 0.9029078 | hex
JL98-T1-12 | MS breccia | 80 | Massive | Remobilized sulfides in um. | MS-UB | Strongly |  |  | 24000 N | 1550 | 6720 | 24000 | 572247.8 | 6175089.1 | T112 | T1 | cp | 524 | T11201cp1 | 9 | 34.5108 | 0.0001 | 0.0038 | 0.002 | 0.0142 | 0.0001 | 30.9614 | 0.0313 | 0.037 | 34.0455 | 0.0247 | 0.0003 | 0.0007 | 0.0078 | 0.0001 | 99.6398 | 34.63556 | 0.0001003615 | 0.003813737 | 0.00200723 | 0.01425133 | 0.0001003615 | 31.07333 | 0.03141315 | 0.03713376 | 34.16858 | 0.02478929 | 0.0003010845 | 0.0007025305 | 0.007828197 | 0.0001003615 | 100 | 49.6332 | 0.0001 | 0.0037 | 0.0018 | 0.0126 | 0.0001 | 25.5656 | 0.0245 | 0.029 | 24.7085 | 0.0174 | 0.0002 | 0.0004 | 0.003 | 0 | 100.0001 | 1.182109
JL98-T1-12 | MS breccia | 80 | Massive | Remobilized sulfides in um. | MS-UB | Strongly |  |  | 24000 N | 1550 | 6720 | 24000 | 572247.8 | 6175089.1 | T112 | T1 | cp | 525 | T11201cp2 | 10 | 34.5579 | 0.0001 | 0.0086 | 0.0001 | 0.002 | 0.0055 | 30.3981 | 0.0282 | 0.0309 | 34.5877 | 0.0001 | 0.0017 | 0.0115 | 0.0138 | 0.0001 | 99.6463 | 34.68057 | 0.000100355 | 0.008630526 | 0.000100355 | 0.002007099 | 0.005519523 | 30.506 | 0.0283001 | 0.03100968 | 34.71047 | 0.000100355 | 0.001706034 | 0.01154082 | 0.01384898 | 0.000100355 | 100 | 49.712 | 0.0001 | 0.0083 | 0.0001 | 0.0018 | 0.0046 | 25.106 | 0.0221 | 0.0242 | 25.1076 | 0.0001 | 0.0011 | 0.0067 | 0.0052 | 0 | 99.9999 | 1.095745
JL98-T1-12 | MS breccia | 80 | Massive | Remobilized sulfides in um. | MS-UB | Strongly |  |  | 24000 N | 1550 | 6720 | 24000 | 572247.8 | 6175089.1 | T112 | T1 | cp | 540 | T11204cp1 | 25 | 34.3713 | 0.0001 | 0.0041 | 0.0117 | 0.0144 | 0.0068 | 30.4109 | 0.017 | 0.0187 | 34.621 | 0.0655 | 0.0003 | 0.0003 | 0.0001 | 0.0001 | 99.5423 | 34.52934 | 0.0001004598 | 0.004118852 | 0.0117538 | 0.01446621 | 0.006831267 | 30.55073 | 0.01707817 | 0.01878598 | 34.78019 | 0.06580117 | 0.0003013794 | 0.0003013794 | 0.0001004598 | 0.0001004598 | 100 | 49.5427 | 0.0001 | 0.004 | 0.0106 | 0.0128 | 0.0057 | 25.167 | 0.0134 | 0.0147 | 25.1822 | 0.0463 | 0.0002 | 0.0001 | 0 | 0 | 99.9998 | 1.1
JL98-T1-12 | MS breccia | 80 | Massive | Remobilized sulfides in um. | MS-UB | Strongly |  |  | 24000 N | 1550 | 6720 | 24000 | 572247.8 | 6175089.1 | T112 | T1 | cp | 541 | T11204cp2 | 26 | 34.6065 | 0.0001 | 0.003 | 0.0087 | 0.0189 | 0.0054 | 30.8367 | 0.0001 | 0.081 | 34.083 | 0.0917 | 0.0102 | 0.002 | 0.0049 | 0.0001 | 99.7523 | 34.69243 | 0.0001002483 | 0.003007449 | 0.008721603 | 0.01894693 | 0.005413409 | 30.91327 | 0.0001002483 | 0.08120114 | 34.16763 | 0.0919277 | 0.01022533 | 0.002004966 | 0.004912167 | 0.0001002483 | 100 | 49.7017 | 0.0001 | 0.0029 | 0.0079 | 0.0167 | 0.0046 | 25.4272 | 0.0001 | 0.0635 | 24.7014 | 0.0646 | 0.0063 | 0.0012 | 0.0019 | 0 | 100.0001 | 810
JL98-T1-12 | MS breccia | 80 | Massive | Remobilized sulfides in um. | MS-UB | Strongly |  |  | 24000 N | 1550 | 6720 | 24000 | 572247.8 | 6175089.1 | T112 | T1 | cp | 546 | T11204cp3 | 31 | 34.3352 | 0.0001 | 0.0001 | 0.0001 | 0.0142 | 0.0033 | 31.1255 | 0.0637 | 0.2919 | 34.3469 | 0.0613 | 0.0003 | 0.0003 | 0.0001 | 0.0001 | 100.2431 | 34.25193 | 9.975749e-05 | 9.975749e-05 | 9.975749e-05 | 0.01416556 | 0.003291997 | 31.05002 | 0.06354552 | 0.2911921 | 34.26361 | 0.06115134 | 0.0002992725 | 0.0002992725 | 9.975749e-05 | 9.975749e-05 | 100 | 49.2097 | 0.0001 | 0.0001 | 0.0001 | 0.0126 | 0.0028 | 25.6121 | 0.0497 | 0.2284 | 24.841 | 0.0431 | 0.0002 | 0.0001 | 0 | 0 | 100 | 4.582418
JL98-T1-12 | MS breccia | 80 | Massive | Remobilized sulfides in um. | MS-UB | Strongly |  |  | 24000 N | 1550 | 6720 | 24000 | 572247.8 | 6175089.1 | T112 | T1 | gd | 531 | T11202gd1 | 16 | 18.4141 | 0.005 | 0.0001 | 0.0001 | 0.0084 | 0.0001 | 7.2394 | 8.4998 | 19.0536 | 0.0001 | 0.0001 | 46.0899 | 0.2275 | 0.0047 | 0.0001 | 99.543 | 18.49864 | 0.005022955 | 0.0001004591 | 0.0001004591 | 0.008438564 | 0.0001004591 | 7.272636 | 8.538822 | 19.14107 | 0.0001004591 | 0.0001004591 | 46.3015 | 0.2285444 | 0.004721578 | 0.0001004591 | 100 | 32.0642 | 0.0063 | 0.0001 | 0.0001 | 0.0091 | 0.0001 | 7.2375 | 8.0527 | 18.1198 | 0.0001 | 0.0001 | 34.3468 | 0.1609 | 0.0022 | 0.0001 | 100.0001 | 2.241653
JL98-T1-12 | MS breccia | 80 | Massive | Remobilized sulfides in um. | MS-UB | Strongly |  |  | 24000 N | 1550 | 6720 | 24000 | 572247.8 | 6175089.1 | T112 | T1 | gd | 532 | T11202gd2 | 17 | 18.0695 | 0.0001 | 0.0001 | 0.0054 | 0.0001 | 0.0167 | 7.1175 | 7.8458 | 20.0068 | 0.0112 | 0.0177 | 46.4069 | 0.2061 | 0.0316 | 0.0001 | 99.7356 | 18.1174 | 0.0001002651 | 0.0001002651 | 0.005414315 | 0.0001002651 | 0.01674427 | 7.136369 | 7.866599 | 20.05984 | 0.01122969 | 0.01774692 | 46.52993 | 0.2066464 | 0.03168377 | 0.0001002651 | 100 | 31.5176 | 0.0001 | 0.0001 | 0.006 | 0.0001 | 0.017 | 7.1278 | 7.4457 | 19.0585 | 0.0099 | 0.0152 | 34.6415 | 0.146 | 0.0145 | 0.0001 | 100.0001 | 2.550001
JL98-T1-12 | MS breccia | 80 | Massive | Remobilized sulfides in um. | MS-UB | Strongly |  |  | 24000 N | 1550 | 6720 | 24000 | 572247.8 | 6175089.1 | T112 | T1 | pn | 526 | T11201pn1 | 11 | 33.1427 | 0.0001 | 0.0001 | 0.0001 | 0.0078 | 0.0001 | 31.6594 | 0.6137 | 34.4332 | 0.0854 | 0.0555 | 0.0408 | 0.0404 | 0.0001 | 0.0001 | 100.0795 | 33.11637 | 9.992056e-05 | 9.992056e-05 | 9.992056e-05 | 0.007793804 | 9.992056e-05 | 31.63425 | 0.6132125 | 34.40585 | 0.08533216 | 0.05545591 | 0.04076759 | 0.04036791 | 9.992056e-05 | 9.992056e-05 | 100 | 46.9655 | 0.0001 | 0.0001 | 0.0001 | 0.0068 | 0.0001 | 25.7579 | 0.4732 | 26.6486 | 0.0611 | 0.0386 | 0.0247 | 0.0232 | 0 | 0 | 100 | 56.10754
JL98-T1-12 | MS breccia | 80 | Massive | Remobilized sulfides in um. | MS-UB | Strongly |  |  | 24000 N | 1550 | 6720 | 24000 | 572247.8 | 6175089.1 | T112 | T1 | pn | 527 | T11201pn2 | 12 | 33.1124 | 0.0001 | 0.0083 | 0.0021 | 0.0201 | 0.0001 | 31.2415 | 0.5498 | 34.6534 | 0.0695 | 0.0148 | 0.0458 | 0.0336 | 0.0001 | 0.0001 | 99.7517 | 33.19482 | 0.0001002489 | 0.00832066 | 0.002105227 | 0.02015003 | 0.0001002489 | 31.31927 | 0.5511686 | 34.73966 | 0.069673 | 0.01483684 | 0.045914 | 0.03368364 | 0.0001002489 | 0.0001002489 | 100 | 47.0551 | 0.0001 | 0.0079 | 0.0019 | 0.0176 | 0.0001 | 25.4898 | 0.4251 | 26.8948 | 0.0499 | 0.0103 | 0.0279 | 0.0194 | 0 | 0 | 99.9999 | 63.0291
JL98-T1-12 | MS breccia | 80 | Massive | Remobilized sulfides in um. | MS-UB | Strongly |  |  | 24000 N | 1550 | 6720 | 24000 | 572247.8 | 6175089.1 | T112 | T1 | pn | 528 | T11201pn3 | 13 | 33.0374 | 0.0001 | 0.0095 | 0.0001 | 0.005 | 0.0001 | 31.5968 | 0.5161 | 34.6628 | 0.0001 | 0.0392 | 0.0119 | 0.0262 | 0.0001 | 0.0001 | 99.9055 | 33.06865 | 0.0001000946 | 0.009508986 | 0.0001000946 | 0.005004729 | 0.0001000946 | 31.62669 | 0.5165882 | 34.69559 | 0.0001000946 | 0.03923708 | 0.01191126 | 0.02622478 | 0.0001000946 | 0.0001000946 | 100 | 46.905 | 0.0001 | 0.009 | 0.0001 | 0.0044 | 0.0001 | 25.7558 | 0.3986 | 26.8771 | 0.0001 | 0.0273 | 0.0072 | 0.0151 | 0 | 0 | 99.9999 | 67.16295
JL98-T1-12 | MS breccia | 80 | Massive | Remobilized sulfides in um. | MS-UB | Strongly |  |  | 24000 N | 1550 | 6720 | 24000 | 572247.8 | 6175089.1 | T112 | T1 | pn | 533 | T11202pn1 | 18 | 33.2685 | 0.0001 | 0.0001 | 0.0109 | 0.0001 | 0.0219 | 30.7796 | 0.6846 | 34.6111 | 0.0201 | 0.0001 | 0.0003 | 0.006 | 0.0529 | 0.0001 | 99.4564 | 33.45034 | 0.0001005466 | 0.0001005466 | 0.01095958 | 0.0001005466 | 0.0220197 | 30.94783 | 0.6883418 | 34.80027 | 0.02020986 | 0.0001005466 | 0.0003016397 | 0.006032794 | 0.05318914 | 0.0001005466 | 100 | 47.3492 | 0.0001 | 0.0001 | 0.0097 | 0.0001 | 0.0182 | 25.1513 | 0.5301 | 26.903 | 0.0145 | 0.0001 | 0.0002 | 0.0035 | 0.0198 | 0 | 99.9999 | 50.55668
JL98-T1-12 | MS breccia | 80 | Massive | Remobilized sulfides in um. | MS-UB | Strongly |  |  | 24000 N | 1550 | 6720 | 24000 | 572247.8 | 6175089.1 | T112 | T1 | pn | 534 | T11202pn2 | 19 | 33.4144 | 0.0001 | 0.003 | 0.0066 | 0.0094 | 0.0055 | 30.6383 | 0.6594 | 33.9907 | 0.0458 | 0.0074 | 0.0003 | 0.0321 | 0.0001 | 0.0001 | 98.8132 | 33.81573 | 0.0001012011 | 0.003036032 | 0.00667927 | 0.009512899 | 0.005566058 | 31.00628 | 0.6673198 | 34.39895 | 0.04635008 | 0.007488878 | 0.0003036032 | 0.03248554 | 0.0001012011 | 0.0001012011 | 100 | 47.7465 | 0.0001 | 0.0029 | 0.0059 | 0.0083 | 0.0046 | 25.1357 | 0.5126 | 26.5262 | 0.033 | 0.0052 | 0.0002 | 0.0186 | 0 | 0 | 99.9998 | 51.54792
JL98-T1-12 | MS breccia | 80 | Massive | Remobilized sulfides in um. | MS-UB | Strongly |  |  | 24000 N | 1550 | 6720 | 24000 | 572247.8 | 6175089.1 | T112 | T1 | pn | 537 | T11203pn1 | 22 | 33.017 | 0.0001 | 0.0025 | 0.0001 | 0.0001 | 0.0001 | 31.4131 | 0.5219 | 34.3409 | 0.0001 | 0.0784 | 0.0003 | 0.0067 | 0.0075 | 0.0001 | 99.3889 | 33.22001 | 0.0001006149 | 0.002515371 | 0.0001006149 | 0.0001006149 | 0.0001006149 | 31.60625 | 0.5251089 | 34.55205 | 0.0001006149 | 0.07888205 | 0.0003018446 | 0.006741195 | 0.007546114 | 0.0001006149 | 100 | 47.0751 | 0.0001 | 0.0024 | 0.0001 | 0.0001 | 0.0001 | 25.7148 | 0.4049 | 26.7406 | 0.0001 | 0.0548 | 0.0002 | 0.0039 | 0.0028 | 0 | 100 | 65.79977
JL98-T1-12 | MS breccia | 80 | Massive | Remobilized sulfides in um. | MS-UB | Strongly |  |  | 24000 N | 1550 | 6720 | 24000 | 572247.8 | 6175089.1 | T112 | T1 | pn | 538 | T11203pn2 | 23 | 33.0394 | 0.0001 | 0.002 | 0.0023 | 0.0074 | 0.0126 | 31.1256 | 0.5726 | 34.8072 | 0.0001 | 0.0392 | 0.0003 | 0.0202 | 0.0001 | 0.0001 | 99.6292 | 33.16237 | 0.0001003722 | 0.002007444 | 0.00230856 | 0.007427541 | 0.01264689 | 31.24144 | 0.5747311 | 34.93675 | 0.0001003722 | 0.03934589 | 0.0003011165 | 0.02027518 | 0.0001003722 | 0.0001003722 | 100 | 47.0154 | 0.0001 | 0.0019 | 0.0021 | 0.0065 | 0.0105 | 25.4298 | 0.4433 | 27.051 | 0.0001 | 0.0274 | 0.0002 | 0.0117 | 0 | 0 | 100 | 60.78798
JL98-T1-12 | MS breccia | 80 | Massive | Remobilized sulfides in um. | MS-UB | Strongly |  |  | 24000 N | 1550 | 6720 | 24000 | 572247.8 | 6175089.1 | T112 | T1 | pn | 539 | T11203pn3 | 24 | 32.9228 | 0.0345 | 0.0057 | 0.0001 | 0.022 | 0.0001 | 31.6044 | 0.5798 | 33.9174 | 0.0001 | 0.0444 | 0.0102 | 0.0463 | 0.0001 | 0.0001 | 99.188 | 33.19232 | 0.03478243 | 0.005746663 | 0.0001008186 | 0.0221801 | 0.0001008186 | 31.86313 | 0.5845465 | 34.19506 | 0.0001008186 | 0.04476348 | 0.0102835 | 0.04667903 | 0.0001008186 | 0.0001008186 | 100 | 47.0363 | 0.0352 | 0.0054 | 0.0001 | 0.0193 | 0.0001 | 25.924 | 0.4507 | 26.4646 | 0.0001 | 0.0311 | 0.0062 | 0.0269 | 0 | 0 | 100 | 58.49845
JL98-T1-12 | MS breccia | 80 | Massive | Remobilized sulfides in um. | MS-UB | Strongly |  |  | 24000 N | 1550 | 6720 | 24000 | 572247.8 | 6175089.1 | T112 | T1 | pn | 542 | T11204pn1 | 27 | 33.0986 | 0.0001 | 0.0001 | 0.0045 | 0.0001 | 0.0001 | 31.1808 | 0.6878 | 34.1532 | 0.0006 | 0.0037 | 0.0195 | 0.0174 | 0.0094 | 0.0001 | 99.176 | 33.3736 | 0.0001008308 | 0.0001008308 | 0.004537388 | 0.0001008308 | 0.0001008308 | 31.43986 | 0.6935146 | 34.43696 | 0.0006049851 | 0.003730741 | 0.01966202 | 0.01754457 | 0.0094781 | 0.0001008308 | 100 | 47.2496 | 0.0001 | 0.0001 | 0.004 | 0.0001 | 0.0001 | 25.556 | 0.5342 | 26.6272 | 0.0004 | 0.0026 | 0.0119 | 0.0101 | 0.0036 | 0 | 100 | 49.65571
JL98-T1-12 | MS breccia | 80 | Massive | Remobilized sulfides in um. | MS-UB | Strongly |  |  | 24000 N | 1550 | 6720 | 24000 | 572247.8 | 6175089.1 | T112 | T1 | pn | 543 | T11204pn2 | 28 | 32.7055 | 0.0001 | 0.0179 | 0.0057 | 0.0007 | 0.0094 | 31.6223 | 0.7359 | 33.8476 | 0.0001 | 0.1183 | 0.0003 | 0.0002 | 0.0001 | 0.0001 | 99.0642 | 33.01445 | 0.0001009446 | 0.01806909 | 0.005753844 | 0.0007066125 | 0.009488796 | 31.92102 | 0.7428516 | 34.16734 | 0.0001009446 | 0.1194175 | 0.0003028339 | 0.0002018893 | 0.0001009446 | 0.0001009446 | 100 | 46.8379 | 0.0001 | 0.0172 | 0.0051 | 0.0007 | 0.0079 | 26.0008 | 0.5734 | 26.4734 | 0.0001 | 0.0831 | 0.0002 | 0.0001 | 0 | 0 | 100 | 45.99484
JL98-T1-12 | MS breccia | 80 | Massive | Remobilized sulfides in um. | MS-UB | Strongly |  |  | 24000 N | 1550 | 6720 | 24000 | 572247.8 | 6175089.1 | T112 | T1 | pn | 544 | T11204pn3 | 29 | 33.0669 | 0.0026 | 0.001 | 0.0057 | 0.0031 | 0.0044 | 31.0229 | 0.6404 | 34.2128 | 0.0433 | 0.0001 | 0.0003 | 0.0175 | 0.0001 | 0.0001 | 99.0212 | 33.39376 | 0.0026257 | 0.001009885 | 0.005756343 | 0.003130643 | 0.004443493 | 31.32955 | 0.6467302 | 34.55099 | 0.04372801 | 0.0001009885 | 0.0003029654 | 0.01767298 | 0.0001009885 | 0.0001009885 | 100 | 47.2711 | 0.0026 | 0.001 | 0.0051 | 0.0028 | 0.0036 | 25.4626 | 0.4981 | 26.7114 | 0.0313 | 0.0001 | 0.0002 | 0.0101 | 0 | 0 | 100 | 53.42411
JL98-T1-12 | MS breccia | 80 | Massive | Remobilized sulfides in um. | MS-UB | Strongly |  |  | 24000 N | 1550 | 6720 | 24000 | 572247.8 | 6175089.1 | T112 | T1 | pn | 545 | T11204pn4 | 30 | 33.1115 | 0.0001 | 0.0001 | 0.0001 | 0.0135 | 0.0001 | 31.1814 | 0.6297 | 33.7894 | 0.2198 | 0.0001 | 0.0003 | 0.0248 | 0.0234 | 0.0001 | 98.9944 | 33.44785 | 0.0001010158 | 0.0001010158 | 0.0001010158 | 0.01363714 | 0.0001010158 | 31.49815 | 0.6360966 | 34.13264 | 0.2220328 | 0.0001010158 | 0.0003030474 | 0.02505192 | 0.0236377 | 0.0001010158 | 100 | 47.3384 | 0.0001 | 0.0001 | 0.0001 | 0.0119 | 0.0001 | 25.5946 | 0.4898 | 26.3828 | 0.1586 | 0.0001 | 0.0002 | 0.0144 | 0.0088 | 0 | 100 | 53.65952
JL98-T1-12 | MS breccia | 80 | Massive | Remobilized sulfides in um. | MS-UB | Strongly |  |  | 24000 N | 1550 | 6720 | 24000 | 572247.8 | 6175089.1 | T112 | T1 | po | 535 | T11202po1 | 20 | 38.4827 | 0.0001 | 0.0113 | 0.0084 | 0.0065 | 0.0046 | 60.2704 | 0.0519 | 0.5142 | 0.0001 | 0.0169 | 0.0002 | 0.0006 | 0.0001 | 0.0001 | 99.3681 | 38.72742 | 0.0001006359 | 0.01137186 | 0.008453417 | 0.006541335 | 0.004629252 | 60.65367 | 0.05223004 | 0.5174699 | 0.0001006359 | 0.01700747 | 0.0002012718 | 0.0006038155 | 0.0001006359 | 0.0001006359 | 100 | 52.4117 | 0.0001 | 0.0103 | 0.0072 | 0.0054 | 0.0037 | 47.1287 | 0.0385 | 0.3825 | 0.0001 | 0.0113 | 0.0001 | 0.0003 | 0 | 0 | 99.9999 | 9.907514 | 47.5882 | 0.907969 | hex
JL98-T1-12 | MS breccia | 80 | Massive | Remobilized sulfides in um. | MS-UB | Strongly |  |  | 24000 N | 1550 | 6720 | 24000 | 572247.8 | 6175089.1 | T112 | T1 | po | 536 | T11202po2 | 21 | 38.7043 | 0.0001 | 0.0258 | 0.0001 | 0.0074 | 0.0043 | 60.3473 | 0.0001 | 0.5406 | 0.0001 | 0.0001 | 0.0281 | 0.0002 | 0.0001 | 0.0001 | 99.6587 | 38.83685 | 0.0001003425 | 0.02588836 | 0.0001003425 | 0.007425343 | 0.004314726 | 60.55397 | 0.0001003425 | 0.5424514 | 0.0001003425 | 0.0001003425 | 0.02819623 | 0.0002006849 | 0.0001003425 | 0.0001003425 | 100 | 52.5273 | 0.0001 | 0.0235 | 0.0001 | 0.0062 | 0.0034 | 47.022 | 0.0001 | 0.4007 | 0.0001 | 0.0001 | 0.0163 | 0.0001 | 0 | 0 | 100 | 5406 | 47.4727 | 0.9037719 | hex
JL98-T1-12 | MS breccia | 80 | Massive | Remobilized sulfides in um. | MS-UB | Strongly |  |  | 24000 N | 1550 | 6720 | 24000 | 572247.8 | 6175089.1 | T112 | T1 | po | 547 | T11204po1 | 32 | 38.7505 | 0.0001 | 0.0205 | 0.0001 | 0.0001 | 0.0001 | 61.3636 | 0.0237 | 0.477 | 0.0001 | 0.0301 | 0.0002 | 0.0002 | 0.0071 | 0.0001 | 100.6735 | 38.49126 | 9.933101e-05 | 0.02036286 | 9.933101e-05 | 9.933101e-05 | 9.933101e-05 | 60.95308 | 0.02354145 | 0.4738089 | 9.933101e-05 | 0.02989863 | 0.000198662 | 0.000198662 | 0.007052501 | 9.933101e-05 | 100 | 52.1638 | 0.0001 | 0.0185 | 0.0001 | 0.0001 | 0.0001 | 47.4265 | 0.0173 | 0.3507 | 0.0001 | 0.0199 | 0.0001 | 0.0001 | 0.0025 | 0 | 99.9999 | 20.12658 | 47.8361 | 0.9170363 | hex
JL98-T1-12 | MS breccia | 80 | Massive | Remobilized sulfides in um. | MS-UB | Strongly |  |  | 24000 N | 1550 | 6720 | 24000 | 572247.8 | 6175089.1 | T112 | T1 | po | 548 | T11204po2 | 33 | 38.511 | 0.0001 | 0.0043 | 0.0001 | 0.0104 | 0.0131 | 60.7933 | 0.0295 | 0.5298 | 0.0069 | 0.0001 | 0.0002 | 0.0136 | 0.0001 | 0.0001 | 99.9126 | 38.54469 | 0.0001000875 | 0.004303761 | 0.0001000875 | 0.0104091 | 0.01311146 | 60.84648 | 0.02952581 | 0.5302635 | 0.006906036 | 0.0001000875 | 0.000200175 | 0.0136119 | 0.0001000875 | 0.0001000875 | 100 | 52.2207 | 0.0001 | 0.0039 | 0.0001 | 0.0087 | 0.0104 | 47.3295 | 0.0218 | 0.3923 | 0.0047 | 0.0001 | 0.0001 | 0.0075 | 0 | 0 | 99.9999 | 17.95932 | 47.7792 | 0.9149475 | hex
JL98-T1-12 | MS breccia | 80 | Massive | Remobilized sulfides in um. | MS-UB | Strongly |  |  | 24000 N | 1550 | 6720 | 24000 | 572247.8 | 6175089.1 | T112 | T1 | po | 553 | T11205po1 | 38 | 39.3889 | 0.0001 | 0.0188 | 0.0001 | 0.0031 | 0.0001 | 60.7553 | 0.0596 | 0.3055 | 0.0001 | 0.0001 | 0.0002 | 0.0002 | 0.0001 | 0.0001 | 100.5323 | 39.18034 | 9.947052e-05 | 0.01870046 | 9.947052e-05 | 0.003083586 | 9.947052e-05 | 60.43361 | 0.05928443 | 0.3038824 | 9.947052e-05 | 9.947052e-05 | 0.000198941 | 0.000198941 | 9.947052e-05 | 9.947052e-05 | 100 | 52.8814 | 0.0001 | 0.0169 | 0.0001 | 0.0025 | 0.0001 | 46.8308 | 0.0436 | 0.224 | 0.0001 | 0.0001 | 0.0001 | 0.0001 | 0 | 0 | 99.9999 | 5.125839 | 47.1185 | 0.8910222 | mono
JL98-T1-12 | MS breccia | 80 | Massive | Remobilized sulfides in um. | MS-UB | Strongly |  |  | 24000 N | 1550 | 6720 | 24000 | 572247.8 | 6175089.1 | T112 | T1 | po | 554 | T11205po2 | 39 | 39.3571 | 0.0001 | 0.0056 | 0.0098 | 0.0029 | 0.0001 | 60.1199 | 0.0524 | 0.3442 | 0.0001 | 0.0001 | 0.0002 | 0.01 | 0.0101 | 0.0001 | 99.9127 | 39.39149 | 0.0001000874 | 0.005604893 | 0.009808563 | 0.002902534 | 0.0001000874 | 60.17243 | 0.05244579 | 0.3445007 | 0.0001000874 | 0.0001000874 | 0.0002001748 | 0.01000874 | 0.01010883 | 0.0001000874 | 100 | 53.1066 | 0.0001 | 0.0051 | 0.0083 | 0.0024 | 0.0001 | 46.5759 | 0.0385 | 0.2536 | 0.0001 | 0.0001 | 0.0001 | 0.0055 | 0.0036 | 0 | 100 | 6.568702 | 46.8934 | 0.8830051 | mono
JL98-T1-12 | MS breccia | 80 | Massive | Remobilized sulfides in um. | MS-UB | Strongly |  |  | 24000 N | 1550 | 6720 | 24000 | 572247.8 | 6175089.1 | T112 | T1 | po | 557 | T11206po1 | 42 | 38.7299 | 0.0001 | 0.0001 | 0.0089 | 0.0005 | 0.058 | 61.7383 | 0.0274 | 0.5095 | 0.0151 | 0.0001 | 0.0193 | 0.0002 | 0.0229 | 0.0001 | 101.1304 | 38.29699 | 9.888224e-05 | 9.888224e-05 | 0.008800519 | 0.0004944112 | 0.0573517 | 61.04821 | 0.02709373 | 0.503805 | 0.01493122 | 9.888224e-05 | 0.01908427 | 0.0001977645 | 0.02264403 | 9.888224e-05 | 100 | 51.9644 | 0.0001 | 0.0001 | 0.0075 | 0.0004 | 0.0454 | 47.559 | 0.02 | 0.3733 | 0.0102 | 0.0001 | 0.0111 | 0.0001 | 0.0081 | 0 | 99.9998 | 18.59489 | 48.0354 | 0.9243905 | hex
JL98-T1-12 | MS breccia | 80 | Massive | Remobilized sulfides in um. | MS-UB | Strongly |  |  | 24000 N | 1550 | 6720 | 24000 | 572247.8 | 6175089.1 | T112 | T1 | po | 558 | T11206po2 | 43 | 38.6973 | 0.0001 | 0.0097 | 0.0038 | 0.0001 | 0.0001 | 61.0356 | 0.0666 | 0.5437 | 0.0126 | 0.0001 | 0.0002 | 0.0002 | 0.0001 | 0.0001 | 100.3703 | 38.55453 | 9.963107e-05 | 0.009664213 | 0.003785981 | 9.963107e-05 | 9.963107e-05 | 60.81042 | 0.06635429 | 0.5416941 | 0.01255351 | 9.963107e-05 | 0.0001992621 | 0.0001992621 | 9.963107e-05 | 9.963107e-05 | 100 | 52.2306 | 0.0001 | 0.0088 | 0.0033 | 0.0001 | 0.0001 | 47.2984 | 0.0489 | 0.4008 | 0.0086 | 0.0001 | 0.0001 | 0.0001 | 0 | 0 | 100 | 8.163664 | 47.7694 | 0.9145865 | hex
JL98-T1-12 | MS breccia | 80 | Massive | Remobilized sulfides in um. | MS-UB | Strongly |  |  | 24000 N | 1550 | 6720 | 24000 | 572247.8 | 6175089.1 | T112 | T1 | py (frac-fill) | 550 | T11205py2 | 35 | 53.6767 | 0.0001 | 0.0107 | 0.0001 | 0.0102 | 0.0001 | 46.4132 | 1.7454 | 0.0286 | 0.0001 | 0.0001 | 0.0111 | 0.0002 | 0.0363 | 0.0001 | 101.933 | 52.65881 | 9.810366e-05 | 0.01049709 | 9.810366e-05 | 0.01000657 | 9.810366e-05 | 45.53305 | 1.712301 | 0.02805765 | 9.810366e-05 | 9.810366e-05 | 0.01088951 | 0.0001962073 | 0.03561163 | 9.810366e-05 | 100 | 66.0085 | 0.0001 | 0.0088 | 0.0001 | 0.0077 | 0.0001 | 32.7698 | 1.1678 | 0.0192 | 0.0001 | 0.0001 | 0.0059 | 0.0001 | 0.0118 | 0 | 100.0001 | 0.01638593
JL98-T1-12 | MS breccia | 80 | Massive | Remobilized sulfides in um. | MS-UB | Strongly |  |  | 24000 N | 1550 | 6720 | 24000 | 572247.8 | 6175089.1 | T112 | T1 | py (frac-fill) | 551 | T11205py3 | 36 | 53.2884 | 0.0001 | 0.0062 | 0.0043 | 0.0001 | 0.0167 | 46.8305 | 0.5068 | 0.6486 | 0.0025 | 0.0156 | 0.0066 | 0.0002 | 0.0001 | 0.0225 | 101.3492 | 52.579 | 9.866876e-05 | 0.006117463 | 0.004242757 | 9.866876e-05 | 0.01647768 | 46.20707 | 0.5000533 | 0.6399656 | 0.002466719 | 0.01539233 | 0.006512138 | 0.0001973375 | 9.866876e-05 | 0.02220047 | 100 | 65.9185 | 0.0001 | 0.0052 | 0.0033 | 0.0001 | 0.012 | 33.2599 | 0.3411 | 0.4382 | 0.0016 | 0.0095 | 0.0035 | 0.0001 | 0 | 0.007 | 100.0001 | 1.279795
JL98-T1-13 | serpentinite | 15 | Diss and interstitial | Magmatic sulfides in um. | IS-U | Moderately |  |  | 24000 N | 1550 | 6720 | 24000 | 572247.8 | 6175089.1 | T113 | T1 | cp | 922 | T11303cp1 | 22 | 34.841 | 0.0119 | 0.0093 | 0.0001 | 0.0146 | 0.029 | 30.604 | 0.0082 | 0.0644 | 34.4704 | 0.0001 | 0.0003 | 0.0014 | 0.0001 | 0.0001 | 100.0549 | 34.82188 | 0.01189347 | 0.009294897 | 9.994513e-05 | 0.01459199 | 0.02898409 | 30.58721 | 0.008195501 | 0.06436466 | 34.45149 | 9.994513e-05 | 0.0002998354 | 0.001399232 | 9.994513e-05 | 9.994513e-05 | 100 | 49.8527 | 0.0122 | 0.0089 | 0.0001 | 0.0129 | 0.0242 | 25.1417 | 0.0064 | 0.0503 | 24.8895 | 0.0001 | 0.0002 | 0.0008 | 0 | 0 | 100 | 7.853659
JL98-T1-13 | serpentinite | 15 | Diss and interstitial | Magmatic sulfides in um. | IS-U | Moderately |  |  | 24000 N | 1550 | 6720 | 24000 | 572247.8 | 6175089.1 | T113 | T1 | cp | 925 | T11303cp2 | 25 | 34.79 | 0.0001 | 0.0001 | 0.0001 | 0.0001 | 0.0001 | 30.9162 | 0.0152 | 0.0431 | 34.4846 | 0.0001 | 0.0003 | 0.0014 | 0.008 | 0.0001 | 100.2595 | 34.69995 | 9.974117e-05 | 9.974117e-05 | 9.974117e-05 | 9.974117e-05 | 9.974117e-05 | 30.83618 | 0.01516066 | 0.04298844 | 34.39534 | 9.974117e-05 | 0.0002992235 | 0.001396376 | 0.007979294 | 9.974117e-05 | 100 | 49.7163 | 0.0001 | 0.0001 | 0.0001 | 0.0001 | 0.0001 | 25.3658 | 0.0118 | 0.0336 | 24.8679 | 0.0001 | 0.0002 | 0.0008 | 0.003 | 0 | 100 | 2.835526
JL98-T1-13 | serpentinite | 15 | Diss and interstitial | Magmatic sulfides in um. | IS-U | Moderately |  |  | 24000 N | 1550 | 6720 | 24000 | 572247.8 | 6175089.1 | T113 | T1 | cp | 928 | T11303cp3 | 28 | 34.896 | 0.0001 | 0.0001 | 0.0001 | 0.0001 | 0.0203 | 30.7185 | 0.0415 | 0.1812 | 34.6527 | 0.0374 | 0.0003 | 0.0169 | 0.001 | 0.0001 | 100.5663 | 34.6995 | 9.943689e-05 | 9.943689e-05 | 9.943689e-05 | 9.943689e-05 | 0.02018569 | 30.54552 | 0.04126631 | 0.1801796 | 34.45757 | 0.0371894 | 0.0002983107 | 0.01680483 | 0.0009943689 | 9.943689e-05 | 100 | 49.7245 | 0.0001 | 0.0001 | 0.0001 | 0.0001 | 0.0169 | 25.1311 | 0.0322 | 0.141 | 24.9174 | 0.0261 | 0.0002 | 0.0098 | 0.0004 | 0 | 100 | 4.366265
JL98-T1-13 | serpentinite | 15 | Diss and interstitial | Magmatic sulfides in um. | IS-U | Moderately |  |  | 24000 N | 1550 | 6720 | 24000 | 572247.8 | 6175089.1 | T113 | T1 | gd | 935 | T11304gd1 | 35 | 18.3803 | 0.0001 | 0.007 | 0.0014 | 0.0105 | 0.0082 | 6.8615 | 8.4817 | 19.3538 | 0.0446 | 0.0063 | 45.4033 | 0.1962 | 0.0056 | 0.0001 | 98.7606 | 18.61096 | 0.000101255 | 0.007087847 | 0.001417569 | 0.01063177 | 0.008302906 | 6.947609 | 8.588141 | 19.59668 | 0.04515971 | 0.006379062 | 45.97309 | 0.1986622 | 0.005670277 | 0.000101255 | 100 | 32.2128 | 0.0001 | 0.0082 | 0.0015 | 0.0113 | 0.0084 | 6.9042 | 8.0875 | 18.5245 | 0.0394 | 0.0055 | 34.0542 | 0.1396 | 0.0026 | 0.0001 | 99.9999 | 2.28183
JL98-T1-13 | serpentinite | 15 | Diss and interstitial | Magmatic sulfides in um. | IS-U | Moderately |  |  | 24000 N | 1550 | 6720 | 24000 | 572247.8 | 6175089.1 | T113 | T1 | gd | 936 | T11304gd2 | 36 | 18.2048 | 0.0001 | 0.0001 | 0.0001 | 0.0001 | 0.0384 | 6.3973 | 6.7019 | 21.5016 | 0.0001 | 0.0001 | 46.1268 | 0.2306 | 0.0296 | 0.0001 | 99.2317 | 18.34575 | 0.0001007742 | 0.0001007742 | 0.0001007742 | 0.0001007742 | 0.03869731 | 6.446831 | 6.753789 | 21.66808 | 0.0001007742 | 0.0001007742 | 46.48394 | 0.2323854 | 0.02982918 | 0.0001007742 | 100 | 31.8645 | 0.0001 | 0.0001 | 0.0001 | 0.0001 | 0.0392 | 6.4289 | 6.3823 | 20.5541 | 0.0001 | 0.0001 | 34.5528 | 0.1639 | 0.0136 | 0.0001 | 100 | 3.208284
JL98-T1-13 | serpentinite | 15 | Diss and interstitial | Magmatic sulfides in um. | IS-U | Moderately |  |  | 24000 N | 1550 | 6720 | 24000 | 572247.8 | 6175089.1 | T113 | T1 | pn | 909 | T11301pn1 | 9 | 33.1629 | 0.0001 | 0.0001 | 0.0057 | 0.0001 | 0.0001 | 31.3448 | 0.8075 | 34.4068 | 0.006 | 0.0266 | 0.0348 | 0.0619 | 0.0001 | 0.0001 | 99.8576 | 33.21019 | 0.0001001426 | 0.0001001426 | 0.005708128 | 0.0001001426 | 0.0001001426 | 31.3895 | 0.8086515 | 34.45587 | 0.006008556 | 0.02663793 | 0.03484963 | 0.06198827 | 0.0001001426 | 0.0001001426 | 100 | 47.0732 | 0.0001 | 0.0001 | 0.0051 | 0.0001 | 0.0001 | 25.5449 | 0.6236 | 26.673 | 0.0043 | 0.0185 | 0.0212 | 0.0357 | 0 | 0 | 99.9999 | 42.60904
JL98-T1-13 | serpentinite | 15 | Diss and interstitial | Magmatic sulfides in um. | IS-U | Moderately |  |  | 24000 N | 1550 | 6720 | 24000 | 572247.8 | 6175089.1 | T113 | T1 | pn | 911 | T11301pn2 | 11 | 33.2879 | 0.0001 | 0.007 | 0.0001 | 0.0013 | 0.0098 | 31.456 | 0.8219 | 34.8836 | 0.0001 | 0.0281 | 0.006 | 0.0061 | 0.0001 | 0.0001 | 100.5082 | 33.11959 | 9.949437e-05 | 0.006964606 | 9.949437e-05 | 0.001293427 | 0.009750448 | 31.29695 | 0.8177442 | 34.70722 | 9.949437e-05 | 0.02795792 | 0.005969662 | 0.006069157 | 9.949437e-05 | 9.949437e-05 | 100 | 46.9658 | 0.0001 | 0.0066 | 0.0001 | 0.0011 | 0.008 | 25.481 | 0.6309 | 26.8796 | 0.0001 | 0.0194 | 0.0036 | 0.0035 | 0 | 0 | 99.9998 | 42.44263
JL98-T1-13 | serpentinite | 15 | Diss and interstitial | Magmatic sulfides in um. | IS-U | Moderately |  |  | 24000 N | 1550 | 6720 | 24000 | 572247.8 | 6175089.1 | T113 | T1 | pn | 920 | T11302pn2 | 20 | 33.0872 | 0.0058 | 0.0013 | 0.0001 | 0.0597 | 0.0201 | 30.9689 | 0.9189 | 34.472 | 0.038 | 0.0126 | 0.0003 | 0.0384 | 0.0001 | 0.0001 | 99.6235 | 33.21224 | 0.00582192 | 0.001304913 | 0.0001003779 | 0.05992562 | 0.02017596 | 31.08594 | 0.9223727 | 34.60228 | 0.03814361 | 0.01264762 | 0.0003011338 | 0.03854512 | 0.0001003779 | 0.0001003779 | 100 | 47.073 | 0.0059 | 0.0013 | 0.0001 | 0.0524 | 0.0167 | 25.2963 | 0.7113 | 26.7846 | 0.0273 | 0.0088 | 0.0002 | 0.0222 | 0 | 0 | 100.0001 | 37.51442
JL98-T1-13 | serpentinite | 15 | Diss and interstitial | Magmatic sulfides in um. | IS-U | Moderately |  |  | 24000 N | 1550 | 6720 | 24000 | 572247.8 | 6175089.1 | T113 | T1 | pn | 923 | T11303pn1 | 23 | 33.1819 | 0.0001 | 0.0001 | 0.0062 | 0.0186 | 0.0028 | 31.8404 | 0.6859 | 35.1309 | 0.0253 | 0.0355 | 0.0171 | 0.0581 | 0.0089 | 0.0001 | 101.0119 | 32.8495 | 9.899824e-05 | 9.899824e-05 | 0.006137891 | 0.01841367 | 0.002771951 | 31.52143 | 0.6790289 | 34.77897 | 0.02504655 | 0.03514437 | 0.0169287 | 0.05751798 | 0.008810843 | 9.899824e-05 | 100 | 46.6673 | 0.0001 | 0.0001 | 0.0055 | 0.0162 | 0.0023 | 25.7103 | 0.5249 | 26.984 | 0.018 | 0.0245 | 0.0103 | 0.0332 | 0.0033 | 0 | 100 | 51.21869
JL98-T1-13 | serpentinite | 15 | Diss and interstitial | Magmatic sulfides in um. | IS-U | Moderately |  |  | 24000 N | 1550 | 6720 | 24000 | 572247.8 | 6175089.1 | T113 | T1 | pn | 926 | T11303pn2 | 26 | 33.1588 | 0.0001 | 0.0135 | 0.0001 | 0.0022 | 0.0207 | 30.966 | 0.6922 | 35.7061 | 0.0259 | 0.0001 | 0.0137 | 0.0338 | 0.0237 | 0.0001 | 100.657 | 32.94237 | 9.934729e-05 | 0.01341188 | 9.934729e-05 | 0.00218564 | 0.02056489 | 30.76388 | 0.6876819 | 35.47304 | 0.02573095 | 9.934729e-05 | 0.01361058 | 0.03357938 | 0.02354531 | 9.934729e-05 | 100 | 46.7839 | 0.0001 | 0.0127 | 0.0001 | 0.0019 | 0.017 | 25.0843 | 0.5314 | 27.5135 | 0.0185 | 0.0001 | 0.0082 | 0.0194 | 0.0088 | 0 | 99.9999 | 51.5835
JL98-T1-13 | serpentinite | 15 | Diss and interstitial | Magmatic sulfides in um. | IS-U | Moderately |  |  | 24000 N | 1550 | 6720 | 24000 | 572247.8 | 6175089.1 | T113 | T1 | pn | 929 | T11303pn3 | 29 | 33.2087 | 0.0001 | 0.0053 | 0.0001 | 0.0094 | 0.007 | 31.339 | 0.7722 | 35.6269 | 0.0001 | 0.0001 | 0.0068 | 0.0824 | 0.0001 | 0.0001 | 101.0583 | 32.86093 | 9.895278e-05 | 0.005244497 | 9.895278e-05 | 0.009301562 | 0.006926695 | 31.01081 | 0.7641134 | 35.25381 | 9.895278e-05 | 9.895278e-05 | 0.006728789 | 0.08153709 | 9.895278e-05 | 9.895278e-05 | 100 | 46.6878 | 0.0001 | 0.005 | 0.0001 | 0.0082 | 0.0057 | 25.2962 | 0.5906 | 27.3549 | 0.0001 | 0.0001 | 0.0041 | 0.0471 | 0 | 0 | 100 | 46.13688
JL98-T1-13 | serpentinite | 15 | Diss and interstitial | Magmatic sulfides in um. | IS-U | Moderately |  |  | 24000 N | 1550 | 6720 | 24000 | 572247.8 | 6175089.1 | T113 | T1 | pn | 937 | T11304pn1 | 37 | 33.2749 | 0.0001 | 0.0145 | 0.0001 | 0.0001 | 0.0138 | 31.7392 | 0.73 | 34.1756 | 0.0712 | 0.0325 | 0.0068 | 0.0002 | 0.0081 | 0.0001 | 100.0672 | 33.25255 | 9.993285e-05 | 0.01449026 | 9.993285e-05 | 9.993285e-05 | 0.01379073 | 31.71789 | 0.7295098 | 34.15265 | 0.07115219 | 0.03247817 | 0.006795433 | 0.0001998657 | 0.00809456 | 9.993285e-05 | 100 | 47.1085 | 0.0001 | 0.0137 | 0.0001 | 0.0001 | 0.0114 | 25.7986 | 0.5623 | 26.4244 | 0.0509 | 0.0226 | 0.0041 | 0.0001 | 0.003 | 0 | 99.9999 | 46.81589
JL98-T1-13 | serpentinite | 15 | Diss and interstitial | Magmatic sulfides in um. | IS-U | Moderately |  |  | 24000 N | 1550 | 6720 | 24000 | 572247.8 | 6175089.1 | T113 | T1 | po | 910 | T11301po1 | 10 | 39.4451 | 0.0001 | 0.0001 | 0.0023 | 0.0054 | 0.0171 | 59.2523 | 0.0032 | 0.2174 | 0.0062 | 0.0001 | 0.0154 | 0.0002 | 0.0001 | 0.0001 | 98.9651 | 39.85759 | 0.0001010457 | 0.0001010457 | 0.002324052 | 0.005456469 | 0.01727882 | 59.87191 | 0.003233463 | 0.2196734 | 0.006264835 | 0.0001010457 | 0.01556104 | 0.0002020914 | 0.0001010457 | 0.0001010457 | 100 | 53.5869 | 0.0001 | 0.0001 | 0.002 | 0.0045 | 0.0136 | 46.2156 | 0.0024 | 0.1613 | 0.0043 | 0.0001 | 0.009 | 0.0001 | 0 | 0 | 100 | 67.9375 | 46.4131 | 0.8661277 | mono
JL98-T1-13 | serpentinite | 15 | Diss and interstitial | Magmatic sulfides in um. | IS-U | Moderately |  |  | 24000 N | 1550 | 6720 | 24000 | 572247.8 | 6175089.1 | T113 | T1 | po | 912 | T11301po2 | 12 | 39.6965 | 0.0001 | 0.0008 | 0.0001 | 0.0135 | 0.0043 | 60.1156 | 0.0314 | 0.2571 | 0.025 | 0.0001 | 0.0118 | 0.0002 | 0.0001 | 0.0001 | 100.1567 | 39.63439 | 9.984355e-05 | 0.0007987484 | 9.984355e-05 | 0.01347888 | 0.004293272 | 60.02155 | 0.03135087 | 0.2566978 | 0.02496089 | 9.984355e-05 | 0.01178154 | 0.0001996871 | 9.984355e-05 | 9.984355e-05 | 100 | 53.3568 | 0.0001 | 0.0007 | 0.0001 | 0.0112 | 0.0034 | 46.392 | 0.0229 | 0.1888 | 0.0169 | 0.0001 | 0.0068 | 0.0001 | 0 | 0 | 99.9999 | 8.187898 | 46.6431 | 0.8741735 | mono
JL98-T1-13 | serpentinite | 15 | Diss and interstitial | Magmatic sulfides in um. | IS-U | Moderately |  |  | 24000 N | 1550 | 6720 | 24000 | 572247.8 | 6175089.1 | T113 | T1 | po | 918 | T11302po1 | 18 | 39.3406 | 0.0001 | 0.0089 | 0.0001 | 0.009 | 0.0347 | 59.427 | 0.0412 | 0.2096 | 0.0468 | 0.0001 | 0.0002 | 0.0153 | 0.0474 | 0.0001 | 99.1811 | 39.66542 | 0.0001008257 | 0.008973484 | 0.0001008257 | 0.00907431 | 0.0349865 | 59.91767 | 0.04154017 | 0.2113306 | 0.04718641 | 0.0001008257 | 0.0002016513 | 0.01542633 | 0.04779136 | 0.0001008257 | 100 | 53.4002 | 0.0001 | 0.0081 | 0.0001 | 0.0075 | 0.0275 | 46.313 | 0.0304 | 0.1553 | 0.032 | 0.0001 | 0.0001 | 0.0084 | 0.017 | 0 | 99.9998 | 5.087379 | 46.5996 | 0.8726484 | mono
JL98-T1-13 | serpentinite | 15 | Diss and interstitial | Magmatic sulfides in um. | IS-U | Moderately |  |  | 24000 N | 1550 | 6720 | 24000 | 572247.8 | 6175089.1 | T113 | T1 | po | 921 | T11302po2 | 21 | 39.4818 | 0.0001 | 0.0122 | 0.0118 | 0.0016 | 0.0001 | 59.7172 | 0.049 | 0.2676 | 0.0736 | 0.0001 | 0.0059 | 0.0002 | 0.0001 | 0.0001 | 99.6214 | 39.63185 | 0.00010038 | 0.01224636 | 0.01184484 | 0.001606081 | 0.00010038 | 59.94415 | 0.04918622 | 0.268617 | 0.07387971 | 0.00010038 | 0.005922422 | 0.0002007601 | 0.00010038 | 0.00010038 | 100 | 53.3558 | 0.0001 | 0.0111 | 0.01 | 0.0014 | 0.0001 | 46.3342 | 0.036 | 0.1975 | 0.0502 | 0.0001 | 0.0034 | 0.0001 | 0 | 0 | 100 | 5.461224 | 46.6442 | 0.8742105 | mono
JL98-T1-13 | serpentinite | 15 | Diss and interstitial | Magmatic sulfides in um. | IS-U | Moderately |  |  | 24000 N | 1550 | 6720 | 24000 | 572247.8 | 6175089.1 | T113 | T1 | po | 924 | T11303po1 | 24 | 39.6251 | 0.0001 | 0.0223 | 0.0016 | 0.0001 | 0.0001 | 60.7546 | 0.0339 | 0.1842 | 0.0001 | 0.0001 | 0.0096 | 0.0002 | 0.0001 | 0.0001 | 100.6322 | 39.37616 | 9.937177e-05 | 0.02215991 | 0.001589948 | 9.937177e-05 | 9.937177e-05 | 60.37292 | 0.03368703 | 0.1830428 | 9.937177e-05 | 9.937177e-05 | 0.00953969 | 0.0001987435 | 9.937177e-05 | 9.937177e-05 | 100 | 53.0838 | 0.0001 | 0.02 | 0.0013 | 0.0001 | 0.0001 | 46.7292 | 0.0247 | 0.1348 | 0.0001 | 0.0001 | 0.0055 | 0.0001 | 0 | 0 | 99.9999 | 5.433628 | 46.9161 | 0.883812 | mono
JL98-T1-13 | serpentinite | 15 | Diss and interstitial | Magmatic sulfides in um. | IS-U | Moderately |  |  | 24000 N | 1550 | 6720 | 24000 | 572247.8 | 6175089.1 | T113 | T1 | po | 927 | T11303po2 | 27 | 39.65 | 0.0001 | 0.0013 | 0.0001 | 0.0001 | 0.0207 | 60.258 | 0.0296 | 0.2958 | 0.0181 | 0.0001 | 0.0044 | 0.0002 | 0.0083 | 0.0001 | 100.2869 | 39.53657 | 9.971392e-05 | 0.001296281 | 9.971392e-05 | 9.971392e-05 | 0.02064078 | 60.08561 | 0.02951532 | 0.2949538 | 0.01804822 | 9.971392e-05 | 0.004387413 | 0.0001994278 | 0.008276255 | 9.971392e-05 | 100 | 53.2567 | 0.0001 | 0.0012 | 0.0001 | 0.0001 | 0.0162 | 46.4691 | 0.0216 | 0.217 | 0.0123 | 0.0001 | 0.0025 | 0.0001 | 0.0029 | 0 | 100 | 9.993243 | 46.7433 | 0.877698 | mono
JL98-T1-13 | serpentinite | 15 | Diss and interstitial | Magmatic sulfides in um. | IS-U | Moderately |  |  | 24000 N | 1550 | 6720 | 24000 | 572247.8 | 6175089.1 | T113 | T1 | po | 930 | T11303po3 | 30 | 39.2771 | 0.0001 | 0.0001 | 0.0001 | 0.0001 | 0.0237 | 60.9749 | 0.0404 | 0.2786 | 0.0106 | 0.0001 | 0.0002 | 0.0002 | 0.0001 | 0.0001 | 100.6064 | 39.04036 | 9.939726e-05 | 9.939726e-05 | 9.939726e-05 | 9.939726e-05 | 0.02355715 | 60.60738 | 0.04015649 | 0.2769208 | 0.01053611 | 9.939726e-05 | 0.0001987945 | 0.0001987945 | 9.939726e-05 | 9.939726e-05 | 100 | 52.7357 | 0.0001 | 0.0001 | 0.0001 | 0.0001 | 0.0186 | 47.0039 | 0.0295 | 0.2043 | 0.0072 | 0.0001 | 0.0001 | 0.0001 | 0 | 0 | 99.9999 | 6.89604 | 47.2642 | 0.8962468 | mono
JL98-T1-13 | serpentinite | 15 | Diss and interstitial | Magmatic sulfides in um. | IS-U | Moderately |  |  | 24000 N | 1550 | 6720 | 24000 | 572247.8 | 6175089.1 | T113 | T1 | po | 938 | T11304po1 | 38 | 39.7169 | 0.0001 | 0.0099 | 0.0001 | 0.0054 | 0.0001 | 60.8234 | 0.0423 | 0.1879 | 0.01 | 0.0272 | 0.0002 | 0.0002 | 0.0001 | 0.0001 | 100.8239 | 39.39235 | 9.918283e-05 | 0.0098191 | 9.918283e-05 | 0.005355873 | 9.918283e-05 | 60.32637 | 0.04195434 | 0.1863645 | 0.009918283 | 0.02697773 | 0.0001983657 | 0.0001983657 | 9.918283e-05 | 9.918283e-05 | 100 | 53.1028 | 0.0001 | 0.0089 | 0.0001 | 0.0044 | 0.0001 | 46.6907 | 0.0308 | 0.1372 | 0.0067 | 0.0178 | 0.0001 | 0.0001 | 0 | 0 | 99.9998 | 4.44208 | 46.897 | 0.8831361 | mono
JL98-T1-16 | Grt-hornblende gneiss | 20 | Banded and stringer | sulfidic ferruginous metasediments. | DS-SED | Strongly |  |  |  | 870 Ramp | 8419 | 22915 | 572506.8 | 6174531.9 | T116 | T1 | cp | 951 | T11601cp1 | 9 | 34.5663 | 0.0001 | 0.0088 | 0.0212 | 0.0074 | 0.0001 | 29.6424 | 0.0242 | 0.015 | 33.875 | 0.0261 | 0.0003 | 0.0202 | 0.0228 | 0.0296 | 98.2595 | 35.17858 | 0.0001017713 | 0.008955877 | 0.02157552 | 0.007531078 | 0.0001017713 | 30.16746 | 0.02462866 | 0.0152657 | 34.47504 | 0.02656232 | 0.000305314 | 0.02055781 | 0.02320386 | 0.03012431 | 100 | 50.2714 | 0.0001 | 0.0086 | 0.0194 | 0.0067 | 0.0001 | 24.7514 | 0.0192 | 0.0119 | 24.861 | 0.0186 | 0.0002 | 0.0119 | 0.0087 | 0.0108 | 100 | 0.6198347
JL98-T1-16 | Grt-hornblende gneiss | 20 | Banded and stringer | sulfidic ferruginous metasediments. | DS-SED | Strongly |  |  |  | 870 Ramp | 8419 | 22915 | 572506.8 | 6174531.9 | T116 | T1 | cp | 953 | T11601cp2 | 11 | 34.7342 | 0.0001 | 0.0115 | 0.0001 | 0.002 | 0.0075 | 29.9333 | 0.0221 | 0.0001 | 33.4597 | 0.0375 | 0.0111 | 0.0002 | 0.0029 | 0.0001 | 98.2224 | 35.36281 | 0.0001018098 | 0.01170812 | 0.0001018098 | 0.002036195 | 0.007635733 | 30.47502 | 0.02249996 | 0.0001018098 | 34.06524 | 0.03817866 | 0.01130088 | 0.0002036195 | 0.002952483 | 0.0001018098 | 100 | 50.4459 | 0.0001 | 0.0112 | 0.0001 | 0.0018 | 0.0063 | 24.9598 | 0.0175 | 0.0001 | 24.5223 | 0.0267 | 0.0069 | 0.0001 | 0.0011 | 0 | 99.9999 | 0.004524887
JL98-T1-16 | Grt-hornblende gneiss | 20 | Banded and stringer | sulfidic ferruginous metasediments. | DS-SED | Strongly |  |  |  | 870 Ramp | 8419 | 22915 | 572506.8 | 6174531.9 | T116 | T1 | cp | 956 | T11601cp3 | 14 | 34.6192 | 0.0001 | 0.0176 | 0.0001 | 0.0319 | 0.0221 | 30.7262 | 0.0188 | 0.0261 | 34.1394 | 0.0452 | 0.0003 | 0.0003 | 0.0001 | 0.0001 | 99.6475 | 34.74166 | 0.0001003537 | 0.01766226 | 0.0001003537 | 0.03201285 | 0.02217818 | 30.83489 | 0.0188665 | 0.02619233 | 34.26017 | 0.04535989 | 0.0003010612 | 0.0003010612 | 0.0001003537 | 0.0001003537 | 100 | 49.755 | 0.0001 | 0.0169 | 0.0001 | 0.0282 | 0.0186 | 25.3539 | 0.0147 | 0.0205 | 24.7597 | 0.0319 | 0.0002 | 0.0001 | 0 | 0 | 99.9999 | 1.388298
JL98-T1-16 | Grt-hornblende gneiss | 20 | Banded and stringer | sulfidic ferruginous metasediments. | DS-SED | Strongly |  |  |  | 870 Ramp | 8419 | 22915 | 572506.8 | 6174531.9 | T116 | T1 | cp | 957 | T11602cp1 | 15 | 34.6556 | 0.0001 | 0.0135 | 0.005 | 0.0083 | 0.0032 | 30.8204 | 0.0001 | 0.0072 | 34.5234 | 0.0847 | 0.0003 | 0.0163 | 0.0223 | 0.0022 | 100.1626 | 34.59934 | 9.983766e-05 | 0.01347808 | 0.004991883 | 0.008286526 | 0.003194805 | 30.77037 | 9.983766e-05 | 0.007188312 | 34.46736 | 0.0845625 | 0.000299513 | 0.01627354 | 0.0222638 | 0.002196429 | 100 | 49.6141 | 0.0001 | 0.0129 | 0.0045 | 0.0074 | 0.0027 | 25.3331 | 0.0001 | 0.0056 | 24.9412 | 0.0595 | 0.0002 | 0.0095 | 0.0084 | 0.0008 | 100.0001 | 72
JL98-T1-16 | Grt-hornblende gneiss | 20 | Banded and stringer | sulfidic ferruginous metasediments. | DS-SED | Strongly |  |  |  | 870 Ramp | 8419 | 22915 | 572506.8 | 6174531.9 | T116 | T1 | cp | 959 | T11602cp2 | 17 | 34.4699 | 0.0001 | 0.0001 | 0.0001 | 0.0082 | 0.0244 | 30.4044 | 0.0112 | 0.0078 | 34.2527 | 0.0001 | 0.0003 | 0.0135 | 0.0485 | 0.0001 | 99.2414 | 34.73339 | 0.0001007644 | 0.0001007644 | 0.0001007644 | 0.008262681 | 0.02458651 | 30.63681 | 0.01128561 | 0.007859623 | 34.51453 | 0.0001007644 | 0.0003022932 | 0.01360319 | 0.04887073 | 0.0001007644 | 100 | 49.7692 | 0.0001 | 0.0001 | 0.0001 | 0.0073 | 0.0205 | 25.2043 | 0.0088 | 0.0061 | 24.9567 | 0.0001 | 0.0002 | 0.0079 | 0.0185 | 0 | 99.9999 | 0.6964286
JL98-T1-16 | Grt-hornblende gneiss | 20 | Banded and stringer | sulfidic ferruginous metasediments. | DS-SED | Strongly |  |  |  | 870 Ramp | 8419 | 22915 | 572506.8 | 6174531.9 | T116 | T1 | cp | 961 | T11603cp1 | 19 | 34.7617 | 0.0001 | 0.0001 | 0.0001 | 0.0155 | 0.0199 | 30.931 | 0.0075 | 0.015 | 34.8704 | 0.0268 | 0.0003 | 0.0003 | 0.0234 | 0.0001 | 100.6722 | 34.52959 | 9.933229e-05 | 9.933229e-05 | 9.933229e-05 | 0.0153965 | 0.01976713 | 30.72447 | 0.007449922 | 0.01489984 | 34.63757 | 0.02662105 | 0.0002979969 | 0.0002979969 | 0.02324376 | 9.933229e-05 | 100 | 49.5391 | 0.0001 | 0.0001 | 0.0001 | 0.0137 | 0.0165 | 25.3081 | 0.0058 | 0.0117 | 25.077 | 0.0187 | 0.0002 | 0.0001 | 0.0088 | 0 | 100 | 2
JL98-T1-16 | Grt-hornblende gneiss | 20 | Banded and stringer | sulfidic ferruginous metasediments. | DS-SED | Strongly |  |  |  | 870 Ramp | 8419 | 22915 | 572506.8 | 6174531.9 | T116 | T1 | po | 952 | T11601po1 | 10 | 38.4019 | 0.034 | 0.0001 | 0.0001 | 0.0001 | 0.0001 | 61.2334 | 0.0379 | 0.0792 | 0.0001 | 0.0353 | 0.0512 | 0.0071 | 0.0001 | 0.0001 | 99.8807 | 38.44777 | 0.03404061 | 0.0001001194 | 0.0001001194 | 0.0001001194 | 0.0001001194 | 61.30654 | 0.03794527 | 0.0792946 | 0.0001001194 | 0.03534216 | 0.05126115 | 0.00710848 | 0.0001001194 | 0.0001001194 | 100 | 52.1134 | 0.0329 | 0.0001 | 0.0001 | 0.0001 | 0.0001 | 47.7093 | 0.028 | 0.0587 | 0.0001 | 0.0235 | 0.0297 | 0.0039 | 0 | 0 | 99.9999 | 2.08971 | 47.8865 | 0.9188903 | hex
JL98-T1-16 | Grt-hornblende gneiss | 20 | Banded and stringer | sulfidic ferruginous metasediments. | DS-SED | Strongly |  |  |  | 870 Ramp | 8419 | 22915 | 572506.8 | 6174531.9 | T116 | T1 | po | 954 | T11601po2 | 12 | 38.4614 | 0.0138 | 0.0001 | 0.0001 | 0.0031 | 0.0001 | 60.021 | 0.1062 | 0.0609 | 0.0001 | 0.0199 | 0.0002 | 0.0002 | 0.0001 | 0.0001 | 98.6873 | 38.973 | 0.01398356 | 0.0001013302 | 0.0001013302 | 0.003141235 | 0.0001013302 | 60.81938 | 0.1076126 | 0.06171007 | 0.0001013302 | 0.0201647 | 0.0002026603 | 0.0002026603 | 0.0001013302 | 0.0001013302 | 100 | 52.6617 | 0.0135 | 0.0001 | 0.0001 | 0.0026 | 0.0001 | 47.1835 | 0.0791 | 0.0456 | 0.0001 | 0.0134 | 0.0001 | 0.0001 | 0 | 0 | 100 | 0.5734463 | 47.3383 | 0.8989133 | hex
JL98-T1-16 | Grt-hornblende gneiss | 20 | Banded and stringer | sulfidic ferruginous metasediments. | DS-SED | Strongly |  |  |  | 870 Ramp | 8419 | 22915 | 572506.8 | 6174531.9 | T116 | T1 | po | 955 | T11601po3 | 13 | 38.5226 | 0.0001 | 0.0154 | 0.0014 | 0.0157 | 0.0234 | 62.2008 | 0.0508 | 0.0673 | 0.0101 | 0.0228 | 0.0201 | 0.0255 | 0.0001 | 0.0001 | 100.9762 | 38.15018 | 9.903324e-05 | 0.01525112 | 0.001386465 | 0.01554822 | 0.02317378 | 61.59947 | 0.05030888 | 0.06664937 | 0.01000236 | 0.02257958 | 0.01990568 | 0.02525348 | 9.903324e-05 | 9.903324e-05 | 100 | 51.7993 | 0.0001 | 0.0139 | 0.0012 | 0.013 | 0.0183 | 48.0201 | 0.0372 | 0.0495 | 0.0069 | 0.015 | 0.0116 | 0.0139 | 0 | 0 | 100 | 1.324803 | 48.2007 | 0.930528 | hex
JL98-T1-16 | Grt-hornblende gneiss | 20 | Banded and stringer | sulfidic ferruginous metasediments. | DS-SED | Strongly |  |  |  | 870 Ramp | 8419 | 22915 | 572506.8 | 6174531.9 | T116 | T1 | po | 958 | T11602po1 | 16 | 38.6197 | 0.0001 | 0.0001 | 0.0049 | 0.0005 | 0.0233 | 60.6196 | 0.0551 | 0.0774 | 0.0158 | 0.0001 | 0.0133 | 0.0002 | 0.0001 | 0.0001 | 99.4303 | 38.84098 | 0.000100573 | 0.000100573 | 0.004928075 | 0.0005028648 | 0.0234335 | 60.96693 | 0.0554157 | 0.07784347 | 0.01589053 | 0.000100573 | 0.0133762 | 0.0002011459 | 0.000100573 | 0.000100573 | 100 | 52.5244 | 0.0001 | 0.0001 | 0.0042 | 0.0005 | 0.0185 | 47.3351 | 0.0407 | 0.0575 | 0.0109 | 0.0001 | 0.0077 | 0.0001 | 0 | 0 | 99.9999 | 1.404719 | 47.4755 | 0.9038752 | hex
JL98-T1-16 | Grt-hornblende gneiss | 20 | Banded and stringer | sulfidic ferruginous metasediments. | DS-SED | Strongly |  |  |  | 870 Ramp | 8419 | 22915 | 572506.8 | 6174531.9 | T116 | T1 | po | 960 | T11602po2 | 18 | 38.683 | 0.0001 | 0.0107 | 0.0017 | 0.0199 | 0.0097 | 62.2839 | 0.053 | 0.0674 | 0.0316 | 0.0001 | 0.0002 | 0.0012 | 0.0005 | 0.0001 | 101.1631 | 38.23825 | 9.885027e-05 | 0.01057698 | 0.001680455 | 0.0196712 | 0.009588476 | 61.5678 | 0.05239064 | 0.06662508 | 0.03123669 | 9.885027e-05 | 0.0001977005 | 0.001186203 | 0.0004942514 | 9.885027e-05 | 100 | 51.8877 | 0.0001 | 0.0096 | 0.0015 | 0.0164 | 0.0076 | 47.9665 | 0.0387 | 0.0493 | 0.0214 | 0.0001 | 0.0001 | 0.0006 | 0.0002 | 0 | 99.9998 | 1.271698 | 48.1121 | 0.9272352 | hex
JL98-T1-16 | Grt-hornblende gneiss | 20 | Banded and stringer | sulfidic ferruginous metasediments. | DS-SED | Strongly |  |  |  | 870 Ramp | 8419 | 22915 | 572506.8 | 6174531.9 | T116 | T1 | po | 962 | T11603po1 | 20 | 38.5501 | 0.0001 | 0.018 | 0.0063 | 0.0093 | 0.0209 | 62.9132 | 0.0435 | 0.0656 | 0.0001 | 0.0154 | 0.0082 | 0.0107 | 0.0005 | 0.0001 | 101.662 | 37.91987 | 9.836517e-05 | 0.01770573 | 0.006197006 | 0.009147961 | 0.02055832 | 61.88468 | 0.04278885 | 0.06452755 | 9.836517e-05 | 0.01514824 | 0.008065944 | 0.01052507 | 0.0004918259 | 9.836517e-05 | 100 | 51.5512 | 0.0001 | 0.0161 | 0.0053 | 0.0077 | 0.0163 | 48.3029 | 0.0316 | 0.0479 | 0.0001 | 0.0101 | 0.0047 | 0.0058 | 0.0002 | 0 | 100 | 1.508046 | 48.4488 | 0.9398191 | hex
JL98-T1-19 | MS horizon in Bt schist | 80 | Massive | Remobilized sulfides in metasediments. | MS-SED | Strongly |  |  | 22700 N | 870 | 8478 | 22672 | 572482.1 | 6174459.7 | T119 | T1 | cp | 963 | T11901cp1 | 21 | 34.4098 | 0.0001 | 0.0118 | 0.0001 | 0.0001 | 0.0001 | 30.2357 | 0.0001 | 0.2852 | 33.9799 | 0.0642 | 0.0171 | 0.0446 | 0.0543 | 0.0001 | 99.1032 | 34.72118 | 0.0001009049 | 0.01190678 | 0.0001009049 | 0.0001009049 | 0.0001009049 | 30.50931 | 0.0001009049 | 0.2877808 | 34.28739 | 0.06478096 | 0.01725474 | 0.04500359 | 0.05479137 | 0.0001009049 | 100 | 49.7598 | 0.0001 | 0.0114 | 0.0001 | 0.0001 | 0.0001 | 25.1035 | 0.0001 | 0.2253 | 24.7965 | 0.0456 | 0.0106 | 0.0262 | 0.0207 | 0 | 100.0001 | 2852
JL98-T1-19 | MS horizon in Bt schist | 80 | Massive | Remobilized sulfides in metasediments. | MS-SED | Strongly |  |  | 22700 N | 870 | 8478 | 22672 | 572482.1 | 6174459.7 | T119 | T1 | cp | 974 | T11904cp1 | 32 | 34.5855 | 0.0001 | 0.0001 | 0.0001 | 0.0132 | 0.0001 | 29.7542 | 0.0042 | 0.0211 | 34.2241 | 0.0198 | 0.0077 | 0.0317 | 0.0044 | 0.0001 | 98.6664 | 35.05297 | 0.0001013516 | 0.0001013516 | 0.0001013516 | 0.01337841 | 0.0001013516 | 30.15637 | 0.004256768 | 0.02138519 | 34.68668 | 0.02006762 | 0.007804075 | 0.03212847 | 0.004459472 | 0.0001013516 | 100 | 50.1324 | 0.0001 | 0.0001 | 0.0001 | 0.0118 | 0.0001 | 24.7623 | 0.0033 | 0.0167 | 25.0339 | 0.014 | 0.0048 | 0.0187 | 0.0017 | 0 | 100 | 5.02381
JL98-T1-19 | MS horizon in Bt schist | 80 | Massive | Remobilized sulfides in metasediments. | MS-SED | Strongly |  |  | 22700 N | 870 | 8478 | 22672 | 572482.1 | 6174459.7 | T119 | T1 | gd | 970 | T11903gd1 | 28 | 18.199 | 0.0001 | 0.0145 | 0.0001 | 0.0001 | 0.0066 | 6.1002 | 7.2144 | 22.1799 | 0.0774 | 0.0019 | 45.5901 | 0.2578 | 0.0184 | 0.0001 | 99.6606 | 18.26098 | 0.0001003406 | 0.01454938 | 0.0001003406 | 0.0001003406 | 0.006622477 | 6.120975 | 7.238969 | 22.25543 | 0.07766359 | 0.001906471 | 45.74536 | 0.258678 | 0.01846266 | 0.0001003406 | 100 | 31.6978 | 0.0001 | 0.0169 | 0.0001 | 0.0001 | 0.0067 | 6.1002 | 6.8366 | 21.0982 | 0.068 | 0.0016 | 33.9828 | 0.1823 | 0.0084 | 0.0001 | 99.9999 | 3.074393
JL98-T1-19 | MS horizon in Bt schist | 80 | Massive | Remobilized sulfides in metasediments. | MS-SED | Strongly |  |  | 22700 N | 870 | 8478 | 22672 | 572482.1 | 6174459.7 | T119 | T1 | gd | 973 | T11903gd3 | 31 | 18.1982 | 0.0001 | 0.0088 | 0.0001 | 0.0138 | 0.0165 | 5.8116 | 5.8765 | 23.0156 | 0.0364 | 0.0323 | 46.8127 | 0.2656 | 0.0924 | 0.0001 | 100.1807 | 18.16538 | 9.981963e-05 | 0.008784127 | 9.981963e-05 | 0.01377511 | 0.01647024 | 5.801117 | 5.8659 | 22.97409 | 0.03633434 | 0.03224174 | 46.72826 | 0.2651209 | 0.09223333 | 9.981963e-05 | 100 | 31.6344 | 0.0001 | 0.0102 | 0.0001 | 0.0148 | 0.0168 | 5.8002 | 5.5579 | 21.8504 | 0.0319 | 0.0275 | 34.8259 | 0.1875 | 0.0423 | 0.0001 | 100.0001 | 3.916549
JL98-T1-19 | MS horizon in Bt schist | 80 | Massive | Remobilized sulfides in metasediments. | MS-SED | Strongly |  |  | 22700 N | 870 | 8478 | 22672 | 572482.1 | 6174459.7 | T119 | T1 | gd | 977 | T11905gd1 | 35 | 17.7767 | 0.0001 | 0.0072 | 0.0079 | 0.0001 | 0.0001 | 5.8809 | 6.2481 | 22.1335 | 0.0171 | 0.0001 | 46.0904 | 0.3095 | 0.0545 | 0.0001 | 98.5263 | 18.04259 | 0.0001014957 | 0.007307693 | 0.008018164 | 0.0001014957 | 0.0001014957 | 5.968863 | 6.341556 | 22.46456 | 0.01735577 | 0.0001014957 | 46.77979 | 0.3141293 | 0.05531518 | 0.0001014957 | 100 | 31.4496 | 0.0001 | 0.0085 | 0.0088 | 0.0001 | 0.0001 | 5.9735 | 6.0141 | 21.3855 | 0.0153 | 0.0001 | 34.8965 | 0.2223 | 0.0254 | 0.0001 | 100 | 3.542437
JL98-T1-19 | MS horizon in Bt schist | 80 | Massive | Remobilized sulfides in metasediments. | MS-SED | Strongly |  |  | 22700 N | 870 | 8478 | 22672 | 572482.1 | 6174459.7 | T119 | T1 | gd | 980 | T11906gd1 | 38 | 17.9925 | 0.0001 | 0.0184 | 0.0037 | 0.0001 | 0.0195 | 5.8763 | 6.8677 | 22.2331 | 0.022 | 0.0038 | 46.3451 | 0.2767 | 0.0001 | 0.0001 | 99.6592 | 18.05403 | 0.000100342 | 0.01846292 | 0.003712653 | 0.000100342 | 0.01956668 | 5.896395 | 6.891185 | 22.30913 | 0.02207523 | 0.003812995 | 46.50358 | 0.2776462 | 0.000100342 | 0.000100342 | 100 | 31.4384 | 0.0001 | 0.0215 | 0.0041 | 0.0001 | 0.0199 | 5.8951 | 6.5289 | 21.2166 | 0.0194 | 0.0033 | 34.6563 | 0.1963 | 0.0001 | 0.0001 | 100.0002 | 3.237343
JL98-T1-19 | MS horizon in Bt schist | 80 | Massive | Remobilized sulfides in metasediments. | MS-SED | Strongly |  |  | 22700 N | 870 | 8478 | 22672 | 572482.1 | 6174459.7 | T119 | T1 | ni | 968 | T11903ni1 | 26 | 0.2581 | 0.0001 | 0.0033 | 0.0165 | 0.0001 | 0.0174 | 0.0617 | 0.0082 | 45.599 | 0.0001 | 0.0081 | 54.5567 | 0.1911 | 0.1749 | 0.0001 | 100.8954 | 0.2558095 | 9.911255e-05 | 0.003270714 | 0.01635357 | 9.911255e-05 | 0.01724558 | 0.06115244 | 0.008127229 | 45.19433 | 9.911255e-05 | 0.008028116 | 54.07253 | 0.1894041 | 0.1733478 | 9.911255e-05 | 100 | 0.5299 | 0.0002 | 0.0045 | 0.0213 | 0.0001 | 0.0209 | 0.0727 | 0.0092 | 51.1362 | 0.0001 | 0.0082 | 47.9429 | 0.1593 | 0.0946 | 0.0001 | 100.0002 | 5560.854
JL98-T1-19 | MS horizon in Bt schist | 80 | Massive | Remobilized sulfides in metasediments. | MS-SED | Strongly |  |  | 22700 N | 870 | 8478 | 22672 | 572482.1 | 6174459.7 | T119 | T1 | ni | 969 | T11903ni2 | 27 | 0.2307 | 0.0001 | 0.0155 | 0.0039 | 0.0044 | 0.0026 | 0.0521 | 0.0181 | 44.6857 | 0.0001 | 0.0447 | 54.8292 | 0.3143 | 0.1537 | 0.0001 | 100.3552 | 0.2298835 | 9.964606e-05 | 0.01544514 | 0.003886196 | 0.004384427 | 0.002590797 | 0.0519156 | 0.01803594 | 44.52754 | 9.964606e-05 | 0.04454179 | 54.63514 | 0.3131876 | 0.153156 | 9.964606e-05 | 100 | 0.4771 | 0.0002 | 0.0214 | 0.005 | 0.0056 | 0.0031 | 0.0619 | 0.0203 | 50.4779 | 0.0001 | 0.0454 | 48.5342 | 0.264 | 0.0837 | 0.0001 | 100 | 2468.823
JL98-T1-19 | MS horizon in Bt schist | 80 | Massive | Remobilized sulfides in metasediments. | MS-SED | Strongly |  |  | 22700 N | 870 | 8478 | 22672 | 572482.1 | 6174459.7 | T119 | T1 | ni | 972 | T11903ni3 | 30 | 0.2238 | 0.0001 | 0.0001 | 0.0001 | 0.0109 | 0.0135 | 0.0247 | 0.037 | 44.6259 | 0.0491 | 0.0001 | 54.2693 | 0.331 | 0.2425 | 0.0001 | 99.8282 | 0.2241852 | 0.0001001721 | 0.0001001721 | 0.0001001721 | 0.01091876 | 0.01352323 | 0.02474251 | 0.03706368 | 44.7027 | 0.0491845 | 0.0001001721 | 54.3627 | 0.3315696 | 0.2429173 | 0.0001001721 | 100 | 0.4653 | 0.0002 | 0.0001 | 0.0001 | 0.014 | 0.0164 | 0.0295 | 0.0419 | 50.6765 | 0.0516 | 0.0001 | 48.2922 | 0.2795 | 0.1328 | 0.0001 | 100.0003 | 1206.105
JL98-T1-19 | MS horizon in Bt schist | 80 | Massive | Remobilized sulfides in metasediments. | MS-SED | Strongly |  |  | 22700 N | 870 | 8478 | 22672 | 572482.1 | 6174459.7 | T119 | T1 | pn | 964 | T11901pn1 | 22 | 33.1772 | 0.0001 | 0.0073 | 0.0064 | 0.0001 | 0.0001 | 28.9008 | 0.6952 | 38.1461 | 0.0482 | 0.0001 | 0.0003 | 0.0184 | 0.0013 | 0.0001 | 101.0017 | 32.84816 | 9.900823e-05 | 0.007227601 | 0.006336527 | 9.900823e-05 | 9.900823e-05 | 28.61417 | 0.6883052 | 37.76778 | 0.04772197 | 9.900823e-05 | 0.0002970247 | 0.01821752 | 0.001287107 | 9.900823e-05 | 100 | 46.7132 | 0.0001 | 0.0069 | 0.0057 | 0.0001 | 0.0001 | 23.363 | 0.5325 | 29.3329 | 0.0343 | 0.0001 | 0.0002 | 0.0105 | 0.0005 | 0 | 100.0001 | 54.87068
JL98-T1-19 | MS horizon in Bt schist | 80 | Massive | Remobilized sulfides in metasediments. | MS-SED | Strongly |  |  | 22700 N | 870 | 8478 | 22672 | 572482.1 | 6174459.7 | T119 | T1 | pn | 966 | T11902pn1 | 24 | 33.205 | 0.0123 | 0.0001 | 0.0001 | 0.0307 | 0.0214 | 29.1435 | 0.5972 | 38.7647 | 0.0067 | 0.0333 | 0.0146 | 0.0463 | 0.0137 | 0.0001 | 101.8897 | 32.58916 | 0.01207188 | 9.814535e-05 | 9.814535e-05 | 0.03013062 | 0.0210031 | 28.60299 | 0.586124 | 38.04575 | 0.006575738 | 0.0326824 | 0.01432922 | 0.0454413 | 0.01344591 | 9.814535e-05 | 100 | 46.4262 | 0.0122 | 0.0001 | 0.0001 | 0.0265 | 0.0175 | 23.3947 | 0.4543 | 29.6007 | 0.0047 | 0.0229 | 0.0088 | 0.0263 | 0.0051 | 0 | 100.0001 | 64.91075
JL98-T1-19 | MS horizon in Bt schist | 80 | Massive | Remobilized sulfides in metasediments. | MS-SED | Strongly |  |  | 22700 N | 870 | 8478 | 22672 | 572482.1 | 6174459.7 | T119 | T1 | pn | 975 | T11904pn1 | 33 | 33.0464 | 0.0343 | 0.0001 | 0.0073 | 0.0145 | 0.0017 | 29.0558 | 0.5768 | 37.5718 | 0.0001 | 0.0111 | 0.0003 | 0.0163 | 0.0001 | 0.0001 | 100.3367 | 32.93551 | 0.0341849 | 9.966443e-05 | 0.007275503 | 0.01445134 | 0.001694295 | 28.9583 | 0.5748644 | 37.44572 | 9.966443e-05 | 0.01106275 | 0.0002989933 | 0.0162453 | 9.966443e-05 | 9.966443e-05 | 100 | 46.7992 | 0.0346 | 0.0001 | 0.0065 | 0.0126 | 0.0014 | 23.6246 | 0.4444 | 29.059 | 0.0001 | 0.0077 | 0.0002 | 0.0094 | 0 | 0 | 99.9998 | 65.13835
JL98-T1-19 | MS horizon in Bt schist | 80 | Massive | Remobilized sulfides in metasediments. | MS-SED | Strongly |  |  | 22700 N | 870 | 8478 | 22672 | 572482.1 | 6174459.7 | T119 | T1 | pn | 978 | T11905pn1 | 36 | 32.889 | 0.0001 | 0.0001 | 0.0075 | 0.0001 | 0.0255 | 28.825 | 0.6545 | 37.4462 | 0.0055 | 0.0001 | 0.0026 | 0.0003 | 0.0001 | 0.0001 | 99.8567 | 32.9362 | 0.0001001435 | 0.0001001435 | 0.007510763 | 0.0001001435 | 0.02553659 | 28.86637 | 0.6554392 | 37.49994 | 0.005507893 | 0.0001001435 | 0.002603731 | 0.0003004305 | 0.0001001435 | 0.0001001435 | 100 | 46.8041 | 0.0001 | 0.0001 | 0.0067 | 0.0001 | 0.0212 | 23.5516 | 0.5067 | 29.1036 | 0.0039 | 0.0001 | 0.0016 | 0.0001 | 0 | 0 | 99.9999 | 57.21345
JL98-T1-19 | MS horizon in Bt schist | 80 | Massive | Remobilized sulfides in metasediments. | MS-SED | Strongly |  |  | 22700 N | 870 | 8478 | 22672 | 572482.1 | 6174459.7 | T119 | T1 | pn | 981 | T11906pn1 | 39 | 33.0349 | 0.0001 | 0.0138 | 0.0001 | 0.0001 | 0.0001 | 29.2551 | 0.5799 | 36.5523 | 0.0067 | 0.0156 | 0.0248 | 0.0325 | 0.03 | 0.0001 | 99.5461 | 33.18553 | 0.000100456 | 0.01386292 | 0.000100456 | 0.000100456 | 0.000100456 | 29.38849 | 0.5825442 | 36.71897 | 0.00673055 | 0.01567113 | 0.02491308 | 0.03264819 | 0.03013679 | 0.000100456 | 100 | 47.0838 | 0.0001 | 0.0132 | 0.0001 | 0.0001 | 0.0001 | 23.9396 | 0.4497 | 28.4524 | 0.0048 | 0.0109 | 0.0151 | 0.0188 | 0.0113 | 0 | 100 | 63.03207
JL98-T1-19 | MS horizon in Bt schist | 80 | Massive | Remobilized sulfides in metasediments. | MS-SED | Strongly |  |  | 22700 N | 870 | 8478 | 22672 | 572482.1 | 6174459.7 | T119 | T1 | po | 965 | T11901po1 | 23 | 39.2865 | 0.0001 | 0.0001 | 0.0025 | 0.0001 | 0.0135 | 60.7555 | 0.0269 | 1.0263 | 0.024 | 0.0001 | 0.0002 | 0.0002 | 0.0314 | 0.0001 | 101.1675 | 38.83312 | 9.884597e-05 | 9.884597e-05 | 0.002471149 | 9.884597e-05 | 0.01334421 | 60.05437 | 0.02658957 | 1.014456 | 0.02372303 | 9.884597e-05 | 0.0001976919 | 0.0001976919 | 0.03103764 | 9.884597e-05 | 100 | 52.5403 | 0.0001 | 0.0001 | 0.0021 | 0.0001 | 0.0106 | 46.6501 | 0.0195 | 0.7496 | 0.0162 | 0.0001 | 0.0001 | 0.0001 | 0.0111 | 0 | 100.0001 | 38.15242 | 47.4598 | 0.9033028 | hex
JL98-T1-19 | MS horizon in Bt schist | 80 | Massive | Remobilized sulfides in metasediments. | MS-SED | Strongly |  |  | 22700 N | 870 | 8478 | 22672 | 572482.1 | 6174459.7 | T119 | T1 | po | 967 | T11902po1 | 25 | 39.3531 | 0.0001 | 0.0201 | 0.01 | 0.0032 | 0.0001 | 60.0691 | 0.0942 | 1.071 | 0.0563 | 0.0001 | 0.0081 | 0.0002 | 0.0001 | 0.0001 | 100.6858 | 39.08505 | 9.931887e-05 | 0.01996309 | 0.009931887 | 0.003178204 | 9.931887e-05 | 59.65995 | 0.09355838 | 1.063705 | 0.05591652 | 9.931887e-05 | 0.008044829 | 0.0001986377 | 9.931887e-05 | 9.931887e-05 | 100 | 52.8007 | 0.0001 | 0.0181 | 0.0084 | 0.0027 | 0.0001 | 46.2732 | 0.0688 | 0.7848 | 0.0381 | 0.0001 | 0.0047 | 0.0001 | 0 | 0 | 99.9999 | 11.36943 | 47.1992 | 0.8939124 | mono
JL98-T1-19 | MS horizon in Bt schist | 80 | Massive | Remobilized sulfides in metasediments. | MS-SED | Strongly |  |  | 22700 N | 870 | 8478 | 22672 | 572482.1 | 6174459.7 | T119 | T1 | po | 976 | T11904po1 | 34 | 39.212 | 0.0001 | 0.0179 | 0.0047 | 0.0058 | 0.0001 | 58.228 | 0.079 | 0.8873 | 0.0127 | 0.0001 | 0.0002 | 0.0112 | 0.0001 | 0.0001 | 98.4593 | 39.82559 | 0.0001015648 | 0.0181801 | 0.004773546 | 0.005890759 | 0.0001015648 | 59.13916 | 0.0802362 | 0.9011846 | 0.01289873 | 0.0001015648 | 0.0002031296 | 0.01137526 | 0.0001015648 | 0.0001015648 | 100 | 53.568 | 0.0001 | 0.0163 | 0.0041 | 0.0049 | 0.0001 | 45.6706 | 0.0587 | 0.662 | 0.0087 | 0.0001 | 0.0001 | 0.0062 | 0 | 0 | 99.9999 | 11.23165 | 46.4319 | 0.8667843 | mono
JL98-T1-19 | MS horizon in Bt schist | 80 | Massive | Remobilized sulfides in metasediments. | MS-SED | Strongly |  |  | 22700 N | 870 | 8478 | 22672 | 572482.1 | 6174459.7 | T119 | T1 | po | 979 | T11905po1 | 37 | 39.0246 | 0.0001 | 0.0073 | 0.0001 | 0.0137 | 0.0301 | 59.435 | 0.0504 | 0.8435 | 0.0001 | 0.0001 | 0.0118 | 0.0002 | 0.0001 | 0.0001 | 99.4172 | 39.25337 | 0.0001005862 | 0.007342794 | 0.0001005862 | 0.01378031 | 0.03027645 | 59.78342 | 0.05069545 | 0.8484447 | 0.0001005862 | 0.0001005862 | 0.01186917 | 0.0002011724 | 0.0001005862 | 0.0001005862 | 100 | 52.97 | 0.0001 | 0.0066 | 0.0001 | 0.0115 | 0.0239 | 46.3182 | 0.0372 | 0.6253 | 0.0001 | 0.0001 | 0.0069 | 0.0001 | 0 | 0 | 100.0001 | 16.73611 | 47.0301 | 0.8878629 | mono
JL98-T1-19 | MS horizon in Bt schist | 80 | Massive | Remobilized sulfides in metasediments. | MS-SED | Strongly |  |  | 22700 N | 870 | 8478 | 22672 | 572482.1 | 6174459.7 | T119 | T1 | po | 982 | T11906po1 | 40 | 39.2263 | 0.0001 | 0.0096 | 0.0001 | 0.0164 | 0.0001 | 58.6102 | 0.0881 | 0.9543 | 0.0127 | 0.0412 | 0.0044 | 0.0002 | 0.0722 | 0.0001 | 99.036 | 39.60812 | 0.0001009734 | 0.009693445 | 0.0001009734 | 0.01655963 | 0.0001009734 | 59.1807 | 0.08895755 | 0.963589 | 0.01282362 | 0.04160103 | 0.004442829 | 0.0002019468 | 0.07290278 | 0.0001009734 | 100 | 53.3617 | 0.0001 | 0.0087 | 0.0001 | 0.0138 | 0.0001 | 45.7765 | 0.0652 | 0.709 | 0.0087 | 0.0275 | 0.0026 | 0.0001 | 0.0259 | 0 | 100 | 10.83201 | 46.6383 | 0.8740033 | mono
JL98-T1-19 | MS horizon in Bt schist | 80 | Massive | Remobilized sulfides in metasediments. | MS-SED | Strongly |  |  | 22700 N | 870 | 8478 | 22672 | 572482.1 | 6174459.7 | T119 | T1 | po | 985 | T11907po1 | 43 | 39.3097 | 0.0001 | 0.0001 | 0.0001 | 0.013 | 0.0001 | 60.258 | 0.0545 | 0.9526 | 0.0001 | 0.0302 | 0.0002 | 0.0002 | 0.0001 | 0.0001 | 100.6191 | 39.06783 | 9.938471e-05 | 9.938471e-05 | 9.938471e-05 | 0.01292001 | 9.938471e-05 | 59.88724 | 0.05416467 | 0.9467387 | 9.938471e-05 | 0.03001418 | 0.0001987694 | 0.0001987694 | 9.938471e-05 | 9.938471e-05 | 100 | 52.7792 | 0.0001 | 0.0001 | 0.0001 | 0.0107 | 0.0001 | 46.4511 | 0.0398 | 0.6985 | 0.0001 | 0.0199 | 0.0001 | 0.0001 | 0 | 0 | 99.9999 | 17.4789 | 47.2207 | 0.8946839 | mono
JL98-T1-19 | MS horizon in Bt schist | 80 | Massive | Remobilized sulfides in metasediments. | MS-SED | Strongly |  |  | 22700 N | 870 | 8478 | 22672 | 572482.1 | 6174459.7 | T119 | T1 | po | 987 | T11907po2 | 45 | 39.127 | 0.0001 | 0.0105 | 0.0052 | 0.0001 | 0.0222 | 61.2122 | 0.0545 | 0.8804 | 0.0133 | 0.0001 | 0.0082 | 0.0002 | 0.0262 | 0.0001 | 101.3603 | 38.6019 | 9.865796e-05 | 0.01035909 | 0.005130214 | 9.865796e-05 | 0.02190207 | 60.39071 | 0.05376859 | 0.8685846 | 0.01312151 | 9.865796e-05 | 0.008089952 | 0.0001973159 | 0.02584838 | 9.865796e-05 | 100 | 52.2931 | 0.0001 | 0.0094 | 0.0044 | 0.0001 | 0.0173 | 46.9703 | 0.0397 | 0.6426 | 0.009 | 0.0001 | 0.0047 | 0.0001 | 0.0092 | 0 | 100.0001 | 16.15413 | 47.707 | 0.9123001 | hex
JL98-T1-20 | Bt gneiss | 1 | Diss | Metasediments. | DS-SED | Non |  |  | 22700 N | 870 | 8466 | 22671 | 572478.9 | 6174461.4 | T120 | T1 | cp | 559 | T12001cp1 | 44 | 35.1232 | 0.0001 | 0.0218 | 0.0001 | 0.0001 | 0.0215 | 30.8343 | 0.0001 | 0.0001 | 34.6487 | 0.0473 | 0.0119 | 0.0002 | 0.0001 | 0.0001 | 100.7096 | 34.87572 | 9.92954e-05 | 0.0216464 | 9.92954e-05 | 9.92954e-05 | 0.02134851 | 30.61704 | 9.92954e-05 | 9.92954e-05 | 34.40457 | 0.04696672 | 0.01181615 | 0.0001985908 | 9.92954e-05 | 9.92954e-05 | 100 | 49.9144 | 0.0001 | 0.0207 | 0.0001 | 0.0001 | 0.0178 | 25.1584 | 0.0001 | 0.0001 | 24.8478 | 0.033 | 0.0073 | 0.0001 | 0 | 0 | 100 | 1
JL98-T1-20 | Bt gneiss | 1 | Diss | Metasediments. | DS-SED | Non |  |  | 22700 N | 870 | 8466 | 22671 | 572478.9 | 6174461.4 | T120 | T1 | cp | 560 | T12001cp2 | 45 | 34.9246 | 0.0001 | 0.0224 | 0.0001 | 0.0235 | 0.0001 | 31.1785 | 0.0262 | 0.0243 | 33.9896 | 0.0275 | 0.0238 | 0.0002 | 0.0001 | 0.0001 | 100.2411 | 34.8406 | 9.975948e-05 | 0.02234612 | 9.975948e-05 | 0.02344348 | 9.975948e-05 | 31.10351 | 0.02613698 | 0.02424155 | 33.90785 | 0.02743386 | 0.02374276 | 0.000199519 | 9.975948e-05 | 9.975948e-05 | 100 | 49.8506 | 0.0001 | 0.0214 | 0.0001 | 0.0207 | 0.0001 | 25.5512 | 0.0203 | 0.0189 | 24.4824 | 0.0193 | 0.0146 | 0.0001 | 0 | 0 | 99.9998 | 0.9274809
JL98-T1-20 | Bt gneiss | 1 | Diss | Metasediments. | DS-SED | Non |  |  | 22700 N | 870 | 8466 | 22671 | 572478.9 | 6174461.4 | T120 | T1 | cp | 563 | T12003cp1 | 48 | 34.929 | 0.0001 | 0.0001 | 0.0001 | 0.0152 | 0.0001 | 30.5818 | 0.0263 | 0.0001 | 34.4068 | 0.0155 | 0.0017 | 0.0002 | 0.02 | 0.0001 | 99.9971 | 34.93001 | 0.0001000029 | 0.0001000029 | 0.0001000029 | 0.01520044 | 0.0001000029 | 30.58269 | 0.02630076 | 0.0001000029 | 34.4078 | 0.01550045 | 0.001700049 | 0.0002000058 | 0.02000058 | 0.0001000029 | 100 | 49.9788 | 0.0001 | 0.0001 | 0.0001 | 0.0134 | 0.0001 | 25.1236 | 0.0205 | 0.0001 | 24.8436 | 0.0109 | 0.001 | 0.0001 | 0.0075 | 0 | 99.9999 | 0.003802281
JL98-T1-20 | Bt gneiss | 1 | Diss | Metasediments. | DS-SED | Non |  |  | 22700 N | 870 | 8466 | 22671 | 572478.9 | 6174461.4 | T120 | T1 | po | 561 | T12001po1 | 46 | 38.7573 | 0.0001 | 0.0154 | 0.0068 | 0.0166 | 0.0172 | 61.5142 | 0.1019 | 0.1497 | 0.0001 | 0.0132 | 0.0002 | 0.01 | 0.0001 | 0.0001 | 100.6029 | 38.52503 | 9.940071e-05 | 0.01530771 | 0.006759248 | 0.01650052 | 0.01709692 | 61.14555 | 0.1012893 | 0.1488029 | 9.940071e-05 | 0.01312089 | 0.0001988014 | 0.009940071 | 9.940071e-05 | 9.940071e-05 | 100 | 52.1927 | 0.0001 | 0.0139 | 0.0058 | 0.0138 | 0.0135 | 47.5609 | 0.0747 | 0.1101 | 0.0001 | 0.0087 | 0.0001 | 0.0055 | 0 | 0 | 99.9999 | 1.469087 | 47.8072 | 0.9159748 | hex
JL98-T1-20 | Bt gneiss | 1 | Diss | Metasediments. | DS-SED | Non |  |  | 22700 N | 870 | 8466 | 22671 | 572478.9 | 6174461.4 | T120 | T1 | po | 562 | T12001po2 | 47 | 38.786 | 0.0001 | 0.0033 | 0.0009 | 0.0001 | 0.0032 | 61.8671 | 0.071 | 0.1179 | 0.0001 | 0.0001 | 0.0002 | 0.0071 | 0.0153 | 0.0001 | 100.8725 | 38.45052 | 9.913505e-05 | 0.003271457 | 0.0008922154 | 9.913505e-05 | 0.003172321 | 61.33198 | 0.07038588 | 0.1168802 | 9.913505e-05 | 9.913505e-05 | 0.0001982701 | 0.007038588 | 0.01516766 | 9.913505e-05 | 100 | 52.1168 | 0.0001 | 0.003 | 0.0007 | 0.0001 | 0.0025 | 47.7287 | 0.0519 | 0.0865 | 0.0001 | 0.0001 | 0.0001 | 0.0039 | 0.0054 | 0 | 99.9999 | 1.660563 | 47.8831 | 0.9187652 | hex
JL98-T1-20 | Bt gneiss | 1 | Diss | Metasediments. | DS-SED | Non |  |  | 22700 N | 870 | 8466 | 22671 | 572478.9 | 6174461.4 | T120 | T1 | po | 564 | T12003po1 | 49 | 39.0736 | 0.0001 | 0.0001 | 0.0001 | 0.0161 | 0.0268 | 62.2873 | 0.0633 | 0.1379 | 0.0001 | 0.036 | 0.0007 | 0.0101 | 0.0001 | 0.0001 | 101.6524 | 38.43844 | 9.837446e-05 | 9.837446e-05 | 9.837446e-05 | 0.01583829 | 0.02636436 | 61.2748 | 0.06227103 | 0.1356584 | 9.837446e-05 | 0.03541481 | 0.0006886212 | 0.009935821 | 9.837446e-05 | 9.837446e-05 | 100 | 52.103 | 0.0001 | 0.0001 | 0.0001 | 0.0132 | 0.0209 | 47.6866 | 0.0459 | 0.1004 | 0.0001 | 0.0236 | 0.0004 | 0.0054 | 0 | 0 | 99.9998 | 2.178515 | 47.8968 | 0.9192714 | hex
JL99-T1-25 | massive barren sulfide | 95 | Massive | Remobilized sulfide in metasediments | BMS-SED | Non |  |  |  | 870 | 8549 | 22567 | 572483.2 | 6174421.1 | T125 | T1 | cp | 1662 | T12501cp1 | 23 | 35.5313 | 0.0148 | 0.0001 | 0.0127 | 0.0001 | 0.0167 | 30.7385 | 0.0001 | 0.0224 | 34.4188 | 0.0096 | 0.0003 | 0.0002 | 0.0001 | 0.0001 | 100.7658 | 35.26127 | 0.01468752 | 9.924002e-05 | 0.01260348 | 9.924002e-05 | 0.01657308 | 30.50489 | 9.924002e-05 | 0.02222976 | 34.15722 | 0.009527042 | 0.0002977201 | 0.00019848 | 9.924002e-05 | 9.924002e-05 | 100 | 50.332 | 0.0149 | 0.0001 | 0.0113 | 0.0001 | 0.0138 | 24.9996 | 0.0001 | 0.0174 | 24.6036 | 0.0067 | 0.0002 | 0.0001 | 0 | 0 | 99.9999 | 224
JL99-T1-25 | massive barren sulfide | 95 | Massive | Remobilized sulfide in metasediments | BMS-SED | Non |  |  |  | 870 | 8549 | 22567 | 572483.2 | 6174421.1 | T125 | T1 | cp | 1664 | T12501cp2 | 25 | 35.2312 | 0.0001 | 0.0001 | 0.0033 | 0.011 | 0.0001 | 30.6289 | 0.0001 | 0.0195 | 34.1822 | 0.0365 | 0.0003 | 0.0002 | 0.0114 | 0.0001 | 100.125 | 35.18722 | 9.987516e-05 | 9.987516e-05 | 0.00329588 | 0.01098627 | 9.987516e-05 | 30.59066 | 9.987516e-05 | 0.01947566 | 34.13953 | 0.03645443 | 0.0002996255 | 0.0001997503 | 0.01138577 | 9.987516e-05 | 100 | 50.2537 | 0.0001 | 0.0001 | 0.003 | 0.0097 | 0.0001 | 25.0836 | 0.0001 | 0.0152 | 24.6043 | 0.0255 | 0.0002 | 0.0001 | 0.0043 | 0 | 100 | 195
JL99-T1-25 | massive barren sulfide | 95 | Massive | Remobilized sulfide in metasediments | BMS-SED | Non |  |  |  | 870 | 8549 | 22567 | 572483.2 | 6174421.1 | T125 | T1 | po | 1660 | T12501po1 | 21 | 38.4869 | 0.0001 | 0.0027 | 0.0001 | 0.0001 | 0.0001 | 61.1407 | 0.0478 | 0.1932 | 0.0036 | 0.0001 | 0.0002 | 0.0196 | 0.0089 | 0.0001 | 99.9042 | 38.52381 | 0.0001000959 | 0.002702589 | 0.0001000959 | 0.0001000959 | 0.0001000959 | 61.19933 | 0.04784584 | 0.1933853 | 0.003603452 | 0.0001000959 | 0.0002001918 | 0.01961879 | 0.008908534 | 0.0001000959 | 100 | 52.1954 | 0.0001 | 0.0025 | 0.0001 | 0.0001 | 0.0001 | 47.6067 | 0.0352 | 0.1431 | 0.0025 | 0.0001 | 0.0001 | 0.0108 | 0.0032 | 0 | 100 | 4.041841 | 47.8046 | 0.9158776 | hex
JL99-T1-25 | massive barren sulfide | 95 | Massive | Remobilized sulfide in metasediments | BMS-SED | Non |  |  |  | 870 | 8549 | 22567 | 572483.2 | 6174421.1 | T125 | T1 | po | 1661 | T12501po2 | 22 | 39.0659 | 0.0001 | 0.0001 | 0.0001 | 0.0001 | 0.0005 | 60.4278 | 0.056 | 0.2266 | 0.0001 | 0.0359 | 0.0259 | 0.0002 | 0.0584 | 0.0001 | 99.8978 | 39.10587 | 0.0001001023 | 0.0001001023 | 0.0001001023 | 0.0001001023 | 0.0005005115 | 60.48962 | 0.05605729 | 0.2268318 | 0.0001001023 | 0.03593673 | 0.0259265 | 0.0002002046 | 0.05845975 | 0.0001001023 | 100 | 52.8211 | 0.0001 | 0.0001 | 0.0001 | 0.0001 | 0.0004 | 46.9099 | 0.0412 | 0.1674 | 0.0001 | 0.0238 | 0.015 | 0.0001 | 0.0208 | 0 | 100.0002 | 4.046429 | 47.1791 | 0.8931866 | mono
JL99-T1-25 | massive barren sulfide | 95 | Massive | Remobilized sulfide in metasediments | BMS-SED | Non |  |  |  | 870 | 8549 | 22567 | 572483.2 | 6174421.1 | T125 | T1 | po | 1663 | T12501po3 | 24 | 39.2099 | 0.0006 | 0.0001 | 0.0001 | 0.0168 | 0.038 | 61.0787 | 0.0692 | 0.2211 | 0.0138 | 0.0001 | 0.0002 | 0.0023 | 0.0001 | 0.0032 | 100.6542 | 38.95506 | 0.0005961003 | 9.935005e-05 | 9.935005e-05 | 0.01669081 | 0.03775302 | 60.68172 | 0.06875024 | 0.219663 | 0.01371031 | 9.935005e-05 | 0.0001987001 | 0.002285051 | 9.935005e-05 | 0.003179202 | 100 | 52.6462 | 0.0006 | 0.0001 | 0.0001 | 0.0139 | 0.0298 | 47.0847 | 0.0506 | 0.1622 | 0.0093 | 0.0001 | 0.0001 | 0.0013 | 0 | 0.0011 | 100.0001 | 3.195087 | 47.3539 | 0.8994742 | hex
JL99-T1-25 | massive barren sulfide | 95 | Massive | Remobilized sulfide in metasediments | BMS-SED | Non |  |  |  | 870 | 8549 | 22567 | 572483.2 | 6174421.1 | T125 | T1 | po | 1665 | T12501po4 | 26 | 39.4706 | 0.0001 | 0.0001 | 0.0026 | 0.0032 | 0.0194 | 60.6365 | 0.036 | 0.2763 | 0.0001 | 0.0001 | 0.0093 | 0.0002 | 0.0001 | 0.0001 | 100.4547 | 39.29194 | 9.954736e-05 | 9.954736e-05 | 0.002588231 | 0.003185515 | 0.01931219 | 60.36203 | 0.03583705 | 0.2750494 | 9.954736e-05 | 9.954736e-05 | 0.009257904 | 0.0001990947 | 9.954736e-05 | 9.954736e-05 | 100 | 52.999 | 0.0001 | 0.0001 | 0.0022 | 0.0026 | 0.0152 | 46.7462 | 0.0263 | 0.2026 | 0.0001 | 0.0001 | 0.0054 | 0.0001 | 0 | 0 | 100 | 7.675 | 47.001 | 0.8868281 | mono
JL99-T1-26 | massive barren sulfide | 95 | Massive | Remobilized sulfide in metasediments | BMS-SED | Non |  |  |  | 870 | 8510 | 22539 | 572468.6 | 6174420.3 | T126 | T1 | cp | 1654 | T12601cp1 | 15 | 35.7627 | 0.0001 | 0.0001 | 0.0001 | 0.0001 | 0.0155 | 29.8499 | 0.0189 | 0.0001 | 34.2896 | 0.2907 | 0.0003 | 0.0072 | 0.0168 | 0.0001 | 100.2522 | 35.67273 | 9.974843e-05 | 9.974843e-05 | 9.974843e-05 | 9.974843e-05 | 0.01546101 | 29.77481 | 0.01885245 | 9.974843e-05 | 34.20334 | 0.2899687 | 0.0002992453 | 0.007181887 | 0.01675774 | 9.974843e-05 | 100 | 50.8181 | 0.0001 | 0.0001 | 0.0001 | 0.0001 | 0.0129 | 24.3528 | 0.0146 | 0.0001 | 24.5879 | 0.2026 | 0.0002 | 0.0042 | 0.0063 | 0 | 100.0001 | 0.005291005
JL99-T1-26 | massive barren sulfide | 95 | Massive | Remobilized sulfide in metasediments | BMS-SED | Non |  |  |  | 870 | 8510 | 22539 | 572468.6 | 6174420.3 | T126 | T1 | cp | 1655 | T12601cp2 | 16 | 35.2197 | 0.0001 | 0.0078 | 0.0001 | 0.0033 | 0.0001 | 29.9417 | 0.0402 | 0.025 | 34.4217 | 0.0269 | 0.0158 | 0.0002 | 0.0282 | 0.0001 | 99.7309 | 35.31473 | 0.0001002698 | 0.007821046 | 0.0001002698 | 0.003308904 | 0.0001002698 | 30.02249 | 0.04030847 | 0.02506746 | 34.51458 | 0.02697258 | 0.01584263 | 0.0002005397 | 0.02827609 | 0.0001002698 | 100 | 50.4211 | 0.0001 | 0.0075 | 0.0001 | 0.0029 | 0.0001 | 24.6106 | 0.0313 | 0.0195 | 24.8674 | 0.0189 | 0.0097 | 0.0001 | 0.0106 | 0 | 99.9999 | 0.6218905
JL99-T1-26 | massive barren sulfide | 95 | Massive | Remobilized sulfide in metasediments | BMS-SED | Non |  |  |  | 870 | 8510 | 22539 | 572468.6 | 6174420.3 | T126 | T1 | po | 1656 | T12601po1 | 17 | 39.4498 | 0.0001 | 0.0024 | 0.0001 | 0.0001 | 0.0001 | 59.8847 | 0.0674 | 0.1829 | 0.0036 | 0.0001 | 0.0002 | 0.0002 | 0.0001 | 0.0191 | 99.6109 | 39.6039 | 0.0001003906 | 0.002409375 | 0.0001003906 | 0.0001003906 | 0.0001003906 | 60.11862 | 0.06766328 | 0.1836144 | 0.003614062 | 0.0001003906 | 0.0002007812 | 0.0002007812 | 0.0001003906 | 0.01917461 | 100 | 53.3269 | 0.0001 | 0.0022 | 0.0001 | 0.0001 | 0.0001 | 46.4767 | 0.0496 | 0.135 | 0.0025 | 0.0001 | 0.0001 | 0.0001 | 0 | 0.0065 | 100.0001 | 2.71365 | 46.6732 | 0.8752281 | mono
JL99-T1-26 | massive barren sulfide | 95 | Massive | Remobilized sulfide in metasediments | BMS-SED | Non |  |  |  | 870 | 8510 | 22539 | 572468.6 | 6174420.3 | T126 | T1 | po | 1657 | T12601po2 | 18 | 38.9541 | 0.0001 | 0.0047 | 0.0012 | 0.0077 | 0.0001 | 60.1744 | 0.0263 | 0.1988 | 0.0018 | 0.0001 | 0.0094 | 0.0132 | 0.0001 | 0.0001 | 99.3921 | 39.19235 | 0.0001006116 | 0.004728746 | 0.001207339 | 0.007747095 | 0.0001006116 | 60.54244 | 0.02646086 | 0.2000159 | 0.001811009 | 0.0001006116 | 0.009457492 | 0.01328073 | 0.0001006116 | 0.0001006116 | 100 | 52.8946 | 0.0001 | 0.0042 | 0.001 | 0.0065 | 0.0001 | 46.9125 | 0.0195 | 0.1474 | 0.0012 | 0.0001 | 0.0054 | 0.0073 | 0 | 0 | 99.9999 | 7.558935 | 47.1053 | 0.8905503 | mono
JL99-T1-26 | massive barren sulfide | 95 | Massive | Remobilized sulfide in metasediments | BMS-SED | Non |  |  |  | 870 | 8510 | 22539 | 572468.6 | 6174420.3 | T126 | T1 | po | 1658 | T12601po3 | 19 | 39.299 | 0.0001 | 0.0148 | 0.0142 | 0.0124 | 0.0078 | 60.9489 | 0.0073 | 0.1865 | 0.0024 | 0.0072 | 0.0158 | 0.0002 | 0.0001 | 0.0001 | 100.5168 | 39.09695 | 9.948586e-05 | 0.01472391 | 0.01412699 | 0.01233625 | 0.007759897 | 60.63554 | 0.007262468 | 0.1855411 | 0.002387661 | 0.007162982 | 0.01571877 | 0.0001989717 | 9.948586e-05 | 9.948586e-05 | 100 | 52.7922 | 0.0001 | 0.0133 | 0.012 | 0.0103 | 0.0061 | 47.008 | 0.0054 | 0.1368 | 0.0016 | 0.0047 | 0.0091 | 0.0001 | 0 | 0 | 99.9997 | 25.54795 | 47.2075 | 0.8942135 | mono
JL99-T1-26 | massive barren sulfide | 95 | Massive | Remobilized sulfide in metasediments | BMS-SED | Non |  |  |  | 870 | 8510 | 22539 | 572468.6 | 6174420.3 | T126 | T1 | po | 1659 | T12601po4 | 20 | 39.0133 | 0.0001 | 0.0001 | 0.0142 | 0.021 | 0.0386 | 60.798 | 0.0519 | 0.1736 | 0.0012 | 0.0229 | 0.0002 | 0.0167 | 0.0001 | 0.0001 | 100.152 | 38.95409 | 9.984823e-05 | 9.984823e-05 | 0.01417845 | 0.02096813 | 0.03854142 | 60.70573 | 0.05182123 | 0.1733365 | 0.001198179 | 0.02286524 | 0.0001996965 | 0.01667465 | 9.984823e-05 | 9.984823e-05 | 100 | 52.6451 | 0.0001 | 0.0001 | 0.012 | 0.0175 | 0.0304 | 47.1035 | 0.0381 | 0.1279 | 0.0008 | 0.0152 | 0.0001 | 0.0091 | 0 | 0 | 99.9999 | 3.344894 | 47.3548 | 0.8995101 | hex
JL99-T1-26 | massive barren sulfide | 95 | Massive | Remobilized sulfide in metasediments | BMS-SED | Non |  |  |  | 870 | 8510 | 22539 | 572468.6 | 6174420.3 | T126 | T1 | sp | 1652 | T12601sp1 | 13 | 34.0596 | 0.0212 | 0.0075 | 0.0038 | 0.0069 | 0.6598 | 6.5328 | 0.0465 | 0.011 | 0.2963 | 61.3287 | 0.0273 | 0.0184 | 0.0241 | 0.0001 | 103.044 | 33.05345 | 0.02057374 | 0.007278444 | 0.003687745 | 0.006696169 | 0.640309 | 6.339816 | 0.04512635 | 0.01067505 | 0.2875471 | 59.517 | 0.02649354 | 0.01785645 | 0.02338807 | 9.704592e-05 | 100 | 49.7146 | 0.022 | 0.0073 | 0.0034 | 0.0063 | 0.5621 | 5.4747 | 0.0369 | 0.0088 | 0.2182 | 43.9084 | 0.017 | 0.0109 | 0.0093 | 0 | 99.9999 | 0.2365591
JL99-T1-26 | massive barren sulfide | 95 | Massive | Remobilized sulfide in metasediments | BMS-SED | Non |  |  |  | 870 | 8510 | 22539 | 572468.6 | 6174420.3 | T126 | T1 | sp | 1653 | T12601sp2 | 14 | 33.937 | 0.0001 | 0.0001 | 0.0001 | 0.0001 | 0.6988 | 7.4361 | 0.0321 | 0.0272 | 0.1843 | 60.6229 | 0.035 | 0.0046 | 0.0001 | 0.0001 | 102.9786 | 32.95539 | 9.710755e-05 | 9.710755e-05 | 9.710755e-05 | 9.710755e-05 | 0.6785876 | 7.221015 | 0.03117152 | 0.02641325 | 0.1789692 | 58.86942 | 0.03398764 | 0.004466948 | 9.710755e-05 | 9.710755e-05 | 100 | 49.5487 | 0.0001 | 0.0001 | 0.0001 | 0.0001 | 0.5954 | 6.2334 | 0.0255 | 0.0217 | 0.1358 | 43.4145 | 0.0219 | 0.0027 | 0.0001 | 0 | 100.0001 | 0.847352
JL98-WL-03 | serpentinized peridotite | 7 | Interstitial | Magmatic sulfides in um. | IS-U | Moderately | WL96-169 | 474.50-474.65 m |  |  |  |  | 471542 | 5965001 | WL03 | WL | cp | 834 | WL0301cp1 | 31 | 34.6513 | 0.0001 | 0.0001 | 0.0001 | 0.0001 | 0.0001 | 30.1803 | 0.022 | 0.122 | 34.5231 | 0.0421 | 0.0003 | 0.002 | 0.0001 | 0.0001 | 99.5438 | 34.8101 | 0.0001004583 | 0.0001004583 | 0.0001004583 | 0.0001004583 | 0.0001004583 | 30.31861 | 0.02210082 | 0.1225591 | 34.68132 | 0.04229294 | 0.0003013749 | 0.002009166 | 0.0001004583 | 0.0001004583 | 100 | 49.8574 | 0.0001 | 0.0001 | 0.0001 | 0.0001 | 0.0001 | 24.9316 | 0.0172 | 0.0959 | 25.0663 | 0.0297 | 0.0002 | 0.0012 | 0 | 0 | 100 | 5.545455
JL98-WL-03 | serpentinized peridotite | 7 | Interstitial | Magmatic sulfides in um. | IS-U | Moderately | WL96-169 | 474.50-474.65 m |  |  |  |  | 471542 | 5965001 | WL03 | WL | cp | 846 | WL0302cp1 | 43 | 34.8415 | 0.0001 | 0.0053 | 0.0034 | 0.1276 | 0.0001 | 30.0601 | 0.0757 | 0.1486 | 34.7521 | 0.04 | 0.0068 | 0.0003 | 0.0117 | 0.0001 | 100.0734 | 34.81595 | 9.992665e-05 | 0.005296113 | 0.003397506 | 0.1275064 | 9.992665e-05 | 30.03805 | 0.07564448 | 0.148491 | 34.72661 | 0.03997066 | 0.006795012 | 0.00029978 | 0.01169142 | 9.992665e-05 | 100 | 49.8664 | 0.0001 | 0.0051 | 0.003 | 0.1126 | 0.0001 | 24.7013 | 0.059 | 0.1162 | 25.0994 | 0.0281 | 0.0042 | 0.0001 | 0.0044 | 0 | 100 | 1.963012
JL98-WL-03 | serpentinized peridotite | 7 | Interstitial | Magmatic sulfides in um. | IS-U | Moderately | WL96-169 | 474.50-474.65 m |  |  |  |  | 471542 | 5965001 | WL03 | WL | cp | 849 | WL0302cp2 | 46 | 34.6544 | 0.0001 | 0.0134 | 0.0001 | 0.007 | 0.0172 | 30.6325 | 0.0553 | 0.0101 | 35.497 | 0.0168 | 0.0102 | 0.0003 | 0.0001 | 0.0001 | 100.9146 | 34.34032 | 9.909369e-05 | 0.01327855 | 9.909369e-05 | 0.006936558 | 0.01704411 | 30.35487 | 0.05479881 | 0.01000846 | 35.17529 | 0.01664774 | 0.01010756 | 0.0002972811 | 9.909369e-05 | 9.909369e-05 | 100 | 49.3467 | 0.0001 | 0.0127 | 0.0001 | 0.0061 | 0.0143 | 25.0438 | 0.0428 | 0.0079 | 25.5072 | 0.0117 | 0.0062 | 0.0001 | 0 | 0 | 99.9997 | 0.1826401
JL98-WL-03 | serpentinized peridotite | 7 | Interstitial | Magmatic sulfides in um. | IS-U | Moderately | WL96-169 | 474.50-474.65 m |  |  |  |  | 471542 | 5965001 | WL03 | WL | pn | 848 | WL0302pn1 | 45 | 33.422 | 0.0001 | 0.0001 | 0.0089 | 0.0383 | 0.006 | 30.137 | 0.4675 | 35.4009 | 0.1744 | 0.0169 | 0.0003 | 0.0087 | 0.0001 | 0.0001 | 99.6813 | 33.52886 | 0.0001003197 | 0.0001003197 | 0.008928455 | 0.03842245 | 0.006019183 | 30.23335 | 0.4689947 | 35.51408 | 0.1749576 | 0.01695403 | 0.0003009592 | 0.008727816 | 0.0001003197 | 0.0001003197 | 100 | 47.4434 | 0.0001 | 0.0001 | 0.0079 | 0.0335 | 0.005 | 24.5619 | 0.361 | 27.445 | 0.1249 | 0.0118 | 0.0002 | 0.005 | 0 | 0 | 99.9998 | 75.72385
JL98-WL-03 | serpentinized peridotite | 7 | Interstitial | Magmatic sulfides in um. | IS-U | Moderately | WL96-169 | 474.50-474.65 m |  |  |  |  | 471542 | 5965001 | WL03 | WL | pn | 851 | WL0302pn2 | 48 | 33.8442 | 0.0001 | 0.0065 | 0.0092 | 0.0033 | 0.0154 | 30.4958 | 0.3821 | 35.6225 | 0.0333 | 0.0162 | 0.0003 | 0.0087 | 0.0001 | 0.0001 | 100.4378 | 33.69668 | 9.956411e-05 | 0.006471667 | 0.009159898 | 0.003285616 | 0.01533287 | 30.36287 | 0.3804345 | 35.46722 | 0.03315485 | 0.01612939 | 0.0002986923 | 0.008662077 | 9.956411e-05 | 9.956411e-05 | 100 | 47.6239 | 0.0001 | 0.0061 | 0.0082 | 0.0029 | 0.0126 | 24.6376 | 0.2925 | 27.376 | 0.0236 | 0.0112 | 0.0002 | 0.005 | 0 | 0 | 99.9999 | 93.22821
JL98-WL-03 | serpentinized peridotite | 7 | Interstitial | Magmatic sulfides in um. | IS-U | Moderately | WL96-169 | 474.50-474.65 m |  |  |  |  | 471542 | 5965001 | WL03 | WL | pn | 853 | WL0303pn1 | 50 | 33.2117 | 0.0001 | 0.0068 | 0.0036 | 0.0144 | 0.0031 | 28.7982 | 0.4925 | 37.7196 | 0.0129 | 0.0001 | 0.0003 | 0.0148 | 0.0001 | 0.0001 | 100.2783 | 33.11953 | 9.972247e-05 | 0.006781128 | 0.003590009 | 0.01436004 | 0.003091397 | 28.71828 | 0.4911332 | 37.61492 | 0.0128642 | 9.972247e-05 | 0.0002991674 | 0.01475893 | 9.972247e-05 | 9.972247e-05 | 100 | 47.0125 | 0.0001 | 0.0064 | 0.0032 | 0.0126 | 0.0026 | 23.4048 | 0.3793 | 29.1605 | 0.0092 | 0.0001 | 0.0002 | 0.0085 | 0 | 0 | 100 | 76.58802
JL98-WL-03 | serpentinized peridotite | 7 | Interstitial | Magmatic sulfides in um. | IS-U | Moderately | WL96-169 | 474.50-474.65 m |  |  |  |  | 471542 | 5965001 | WL03 | WL | pn | 855 | WL0303pn2 | 52 | 33.6831 | 0.009 | 0.0163 | 0.0007 | 0.0061 | 0.0099 | 28.5632 | 0.8015 | 34.9918 | 0.0666 | 0.0309 | 0.0003 | 0.0002 | 0.0311 | 0.0001 | 98.2108 | 34.29674 | 0.009163962 | 0.01659695 | 0.0007127526 | 0.00621113 | 0.01008036 | 29.08356 | 0.8161017 | 35.62928 | 0.06781332 | 0.03146293 | 0.0003054654 | 0.0002036436 | 0.03166658 | 0.0001018218 | 100 | 48.3165 | 0.0092 | 0.0156 | 0.0006 | 0.0054 | 0.0083 | 23.5238 | 0.6255 | 27.4129 | 0.0482 | 0.0218 | 0.0002 | 0.0001 | 0.0118 | 0 | 99.9999 | 43.65789
JL98-WL-03 | serpentinized peridotite | 7 | Interstitial | Magmatic sulfides in um. | IS-U | Moderately | WL96-169 | 474.50-474.65 m |  |  |  |  | 471542 | 5965001 | WL03 | WL | po | 837 | WL0301po1 | 34 | 39.0329 | 0.0001 | 0.0085 | 0.0042 | 0.0254 | 0.0059 | 59.2798 | 0.0246 | 0.7052 | 0.0319 | 0.0001 | 0.0002 | 0.0047 | 0.011 | 0.0001 | 99.1346 | 39.37364 | 0.000100873 | 0.008574201 | 0.004236664 | 0.02562173 | 0.005951504 | 59.79729 | 0.02481475 | 0.7113561 | 0.03217847 | 0.000100873 | 0.0002017459 | 0.004741029 | 0.01109603 | 0.000100873 | 100 | 53.0952 | 0.0001 | 0.0078 | 0.0036 | 0.0213 | 0.0047 | 46.2966 | 0.0182 | 0.5239 | 0.0219 | 0.0001 | 0.0001 | 0.0026 | 0.0039 | 0 | 100 | 28.66667 | 46.9048 | 0.8834094 | mono
JL98-WL-03 | serpentinized peridotite | 7 | Interstitial | Magmatic sulfides in um. | IS-U | Moderately | WL96-169 | 474.50-474.65 m |  |  |  |  | 471542 | 5965001 | WL03 | WL | po | 845 | WL0302po1 | 42 | 39.1437 | 0.0001 | 0.0001 | 0.0001 | 0.0007 | 0.0001 | 59.2039 | 0.0358 | 0.5496 | 0.0001 | 0.0249 | 0.0095 | 0.0002 | 0.0001 | 0.0001 | 98.969 | 39.55148 | 0.0001010417 | 0.0001010417 | 0.0001010417 | 0.0007072922 | 0.0001010417 | 59.82065 | 0.03617294 | 0.5553254 | 0.0001010417 | 0.02515939 | 0.009598965 | 0.0002020835 | 0.0001010417 | 0.0001010417 | 100 | 53.2771 | 0.0001 | 0.0001 | 0.0001 | 0.0006 | 0.0001 | 46.2644 | 0.0265 | 0.4085 | 0.0001 | 0.0166 | 0.0055 | 0.0001 | 0 | 0 | 99.9998 | 15.35196 | 46.7227 | 0.8769753 | mono
JL98-WL-03 | serpentinized peridotite | 7 | Interstitial | Magmatic sulfides in um. | IS-U | Moderately | WL96-169 | 474.50-474.65 m |  |  |  |  | 471542 | 5965001 | WL03 | WL | po | 852 | WL0302po2 | 49 | 39.3464 | 0.0001 | 0.0107 | 0.0091 | 0.0001 | 0.0001 | 59.8293 | 0.0306 | 0.6246 | 0.0472 | 0.0329 | 0.0073 | 0.0002 | 0.0001 | 0.0001 | 99.9388 | 39.37049 | 0.0001000612 | 0.01070655 | 0.009105573 | 0.0001000612 | 0.0001000612 | 59.86594 | 0.03061874 | 0.6249825 | 0.0472289 | 0.03292015 | 0.00730447 | 0.0002001225 | 0.0001000612 | 0.0001000612 | 100 | 53.0912 | 0.0001 | 0.0096 | 0.0077 | 0.0001 | 0.0001 | 46.35 | 0.0225 | 0.4603 | 0.0321 | 0.0218 | 0.0042 | 0.0001 | 0 | 0 | 99.9998 | 20.41176 | 46.9086 | 0.8835476 | mono
JL98-WL-03 | serpentinized peridotite | 7 | Interstitial | Magmatic sulfides in um. | IS-U | Moderately | WL96-169 | 474.50-474.65 m |  |  |  |  | 471542 | 5965001 | WL03 | WL | po | 854 | WL0303po1 | 51 | 39.5147 | 0.0001 | 0.0002 | 0.0012 | 0.0034 | 0.0083 | 59.8723 | 0.0689 | 0.4353 | 0.0001 | 0.0001 | 0.0132 | 0.0099 | 0.0376 | 0.0001 | 99.9654 | 39.52838 | 0.0001000346 | 0.0002000692 | 0.001200415 | 0.003401177 | 0.008302873 | 59.89302 | 0.06892385 | 0.4354507 | 0.0001000346 | 0.0001000346 | 0.01320457 | 0.009903427 | 0.03761301 | 0.0001000346 | 100 | 53.2596 | 0.0001 | 0.0001 | 0.001 | 0.0028 | 0.0065 | 46.3323 | 0.0505 | 0.3204 | 0.0001 | 0.0001 | 0.0076 | 0.0054 | 0.0133 | 0 | 99.9998 | 6.317852 | 46.7402 | 0.877592 | mono
JL98-WL-03 | serpentinized peridotite | 7 | Interstitial | Magmatic sulfides in um. | IS-U | Moderately | WL96-169 | 474.50-474.65 m |  |  |  |  | 471542 | 5965001 | WL03 | WL | po | 856 | WL0303po2 | 53 | 39.7816 | 0.0001 | 0.0001 | 0.0049 | 0.0176 | 0.0001 | 59.5282 | 0.0442 | 0.5899 | 0.0001 | 0.0198 | 0.0029 | 0.0002 | 0.0001 | 0.0001 | 99.9899 | 39.78562 | 0.0001000101 | 0.0001000101 | 0.004900495 | 0.01760178 | 0.0001000101 | 59.53421 | 0.04420446 | 0.5899596 | 0.0001000101 | 0.019802 | 0.002900293 | 0.0002000202 | 0.0001000101 | 0.0001000101 | 100 | 53.5198 | 0.0001 | 0.0001 | 0.0041 | 0.0146 | 0.0001 | 45.9804 | 0.0323 | 0.4334 | 0.0001 | 0.013 | 0.0017 | 0.0001 | 0 | 0 | 99.9998 | 13.34615 | 46.48 | 0.8684636 | mono
JL98-WL-03 | serpentinized peridotite | 7 | Interstitial | Magmatic sulfides in um. | IS-U | Moderately | WL96-169 | 474.50-474.65 m |  |  |  |  | 471542 | 5965001 | WL03 | WL | py (symp) | 835 | WL0301py1 | 32 | 53.4364 | 0.0001 | 0.0001 | 0.0024 | 0.0038 | 0.0001 | 44.1119 | 2.4844 | 0.1677 | 0.045 | 0.0001 | 0.0002 | 0.0002 | 0.0592 | 0.0001 | 100.3117 | 53.27036 | 9.968927e-05 | 9.968927e-05 | 0.002392542 | 0.003788192 | 9.968927e-05 | 43.97483 | 2.47668 | 0.1671789 | 0.04486017 | 9.968927e-05 | 0.0001993785 | 0.0001993785 | 0.05901605 | 9.968927e-05 | 100 | 66.5884 | 0.0001 | 0.0001 | 0.0019 | 0.0029 | 0.0001 | 31.5599 | 1.6844 | 0.1141 | 0.0283 | 0.0001 | 0.0001 | 0.0001 | 0.0194 | 0 | 99.9999 | 0.06750121
JL98-WL-03 | serpentinized peridotite | 7 | Interstitial | Magmatic sulfides in um. | IS-U | Moderately | WL96-169 | 474.50-474.65 m |  |  |  |  | 471542 | 5965001 | WL03 | WL | py (symp) | 847 | WL0302py1 | 44 | 52.9886 | 0.0001 | 0.0001 | 0.0013 | 0.0313 | 0.0284 | 46.0549 | 1.0444 | 0.1737 | 0.1973 | 0.0436 | 0.0002 | 0.0002 | 0.0001 | 0.0001 | 100.5643 | 52.69126 | 9.943887e-05 | 9.943887e-05 | 0.001292705 | 0.03112437 | 0.02824064 | 45.79647 | 1.03854 | 0.1727253 | 0.1961929 | 0.04335535 | 0.0001988777 | 0.0001988777 | 9.943887e-05 | 9.943887e-05 | 100 | 66.028 | 0.0001 | 0.0001 | 0.001 | 0.024 | 0.0206 | 32.9488 | 0.708 | 0.1182 | 0.1241 | 0.0266 | 0.0001 | 0.0001 | 0 | 0 | 99.9997 | 0.1663156
JL98-WL-03 | serpentinized peridotite | 7 | Interstitial | Magmatic sulfides in um. | IS-U | Moderately | WL96-169 | 474.50-474.65 m |  |  |  |  | 471542 | 5965001 | WL03 | WL | py (symp) | 850 | WL0302py2 | 47 | 53.6761 | 0.0001 | 0.0214 | 0.0001 | 0.0001 | 0.0143 | 45.4656 | 1.5498 | 0.1616 | 0.0765 | 0.0266 | 0.0455 | 0.0021 | 0.0001 | 0.0001 | 101.04 | 53.12361 | 9.89707e-05 | 0.02117973 | 9.89707e-05 | 9.89707e-05 | 0.01415281 | 44.99762 | 1.533848 | 0.1599367 | 0.07571259 | 0.02632621 | 0.04503167 | 0.002078385 | 9.89707e-05 | 9.89707e-05 | 100 | 66.4258 | 0.0001 | 0.0177 | 0.0001 | 0.0001 | 0.0103 | 32.3041 | 1.0435 | 0.1092 | 0.0477 | 0.0161 | 0.0241 | 0.0011 | 0 | 0 | 99.9999 | 0.1042715
JL98-WL-03 | serpentinized peridotite | 7 | Interstitial | Magmatic sulfides in um. | IS-U | Moderately | WL96-169 | 474.50-474.65 m |  |  |  |  | 471542 | 5965001 | WL03 | WL | py (symp) | 857 | WL0303py1 | 54 | 53.4909 | 0.0001 | 0.0072 | 0.0001 | 0.0174 | 0.0141 | 45.6693 | 1.3126 | 0.2521 | 0.0001 | 0.0177 | 0.0084 | 0.0042 | 0.0001 | 0.0001 | 100.7944 | 53.06932 | 9.921186e-05 | 0.007143254 | 9.921186e-05 | 0.01726286 | 0.01398887 | 45.30936 | 1.302255 | 0.2501131 | 9.921186e-05 | 0.0175605 | 0.008333796 | 0.004166898 | 9.921186e-05 | 9.921186e-05 | 100 | 66.3647 | 0.0001 | 0.006 | 0.0001 | 0.0133 | 0.0102 | 32.5312 | 0.886 | 0.1708 | 0.0001 | 0.0108 | 0.0045 | 0.0021 | 0 | 0 | 99.9999 | 0.1920616
JL98-WL-06 | serpentinized peridotite | 20 | Interstitial | Magmatic sulfides in um. | IS-U | Strongly | WL96-168 | 575.36-575.42 m |  |  |  |  | 471859 | 5966337 | WL06 | WL | cp | 868 | WL0601cp1 | 65 | 34.798 | 0.0397 | 0.0109 | 0.0124 | 0.0122 | 0.0001 | 29.6712 | 0.0001 | 0.0601 | 35.365 | 0.0539 | 0.0003 | 0.035 | 0.0001 | 0.0001 | 100.0591 | 34.77745 | 0.03967655 | 0.01089356 | 0.01239268 | 0.01219279 | 9.994093e-05 | 29.65367 | 9.994093e-05 | 0.0600645 | 35.34411 | 0.05386816 | 0.0002998228 | 0.03497933 | 9.994093e-05 | 9.994093e-05 | 100 | 49.8508 | 0.0406 | 0.0105 | 0.0112 | 0.0107 | 0.0001 | 24.4045 | 0.0001 | 0.047 | 25.566 | 0.0379 | 0.0002 | 0.0204 | 0 | 0 | 100 | 601
JL98-WL-06 | serpentinized peridotite | 20 | Interstitial | Magmatic sulfides in um. | IS-U | Strongly | WL96-168 | 575.36-575.42 m |  |  |  |  | 471859 | 5966337 | WL06 | WL | cp | 870 | WL0602cp1 | 67 | 34.8324 | 0.0001 | 0.0001 | 0.0019 | 0.0004 | 0.0001 | 29.6041 | 0.0364 | 0.0489 | 35.0845 | 0.0119 | 0.0306 | 0.0003 | 0.0299 | 0.0001 | 99.6817 | 34.94363 | 0.0001003193 | 0.0001003193 | 0.001906067 | 0.0004012773 | 0.0001003193 | 29.69863 | 0.03651623 | 0.04905615 | 35.19653 | 0.011938 | 0.03069771 | 0.0003009579 | 0.02999548 | 0.0001003193 | 100 | 50.0401 | 0.0001 | 0.0001 | 0.0018 | 0.0003 | 0.0001 | 24.4177 | 0.0285 | 0.0384 | 25.4343 | 0.0084 | 0.0188 | 0.0001 | 0.0113 | 0 | 100 | 1.343407
JL98-WL-06 | serpentinized peridotite | 20 | Interstitial | Magmatic sulfides in um. | IS-U | Strongly | WL96-168 | 575.36-575.42 m |  |  |  |  | 471859 | 5966337 | WL06 | WL | cp | 873 | WL0603cp1 | 70 | 35.1814 | 0.0001 | 0.0001 | 0.0067 | 0.0319 | 0.0149 | 30.2002 | 0.0303 | 0.2115 | 34.9903 | 0.0589 | 0.0003 | 0.0296 | 0.0001 | 0.0001 | 100.7564 | 34.91729 | 9.924928e-05 | 9.924928e-05 | 0.006649702 | 0.03166052 | 0.01478814 | 29.97348 | 0.03007253 | 0.2099122 | 34.72762 | 0.05845783 | 0.0002977478 | 0.02937779 | 9.924928e-05 | 9.924928e-05 | 100 | 49.9854 | 0.0001 | 0.0001 | 0.006 | 0.0279 | 0.0124 | 24.6352 | 0.0234 | 0.1641 | 25.0869 | 0.0411 | 0.0002 | 0.0171 | 0 | 0 | 99.9999 | 6.980198
JL98-WL-06 | serpentinized peridotite | 20 | Interstitial | Magmatic sulfides in um. | IS-U | Strongly | WL96-168 | 575.36-575.42 m |  |  |  |  | 471859 | 5966337 | WL06 | WL | cp | 877 | WL0603cp2 | 74 | 35.6164 | 0.0001 | 0.0017 | 0.0023 | 0.0001 | 0.0001 | 31.0573 | 0.0597 | 0.2002 | 33.522 | 0.0001 | 0.0003 | 0.0002 | 0.0143 | 0.0001 | 100.4749 | 35.44806 | 9.952734e-05 | 0.001691965 | 0.002289129 | 9.952734e-05 | 9.952734e-05 | 30.91051 | 0.05941782 | 0.1992537 | 33.36356 | 9.952734e-05 | 0.000298582 | 0.0001990547 | 0.01423241 | 9.952734e-05 | 100 | 50.5108 | 0.0001 | 0.0016 | 0.0021 | 0.0001 | 0.0001 | 25.2881 | 0.0461 | 0.1551 | 23.9902 | 0.0001 | 0.0002 | 0.0001 | 0.0053 | 0 | 100 | 3.353434
JL98-WL-06 | serpentinized peridotite | 20 | Interstitial | Magmatic sulfides in um. | IS-U | Strongly | WL96-168 | 575.36-575.42 m |  |  |  |  | 471859 | 5966337 | WL06 | WL | pn | 866 | WL0601pn1 | 63 | 33.199 | 0.0001 | 0.0076 | 0.0001 | 0.0092 | 0.0136 | 27.5486 | 0.3373 | 37.7418 | 0.0178 | 0.0545 | 0.0008 | 0.033 | 0.0001 | 0.0001 | 98.9636 | 33.54668 | 0.0001010473 | 0.007679591 | 0.0001010473 | 0.009296347 | 0.01374243 | 27.8371 | 0.3408324 | 38.13705 | 0.01798641 | 0.05507075 | 0.000808378 | 0.03334559 | 0.0001010473 | 0.0001010473 | 100 | 47.5086 | 0.0001 | 0.0073 | 0.0001 | 0.0082 | 0.0114 | 22.6341 | 0.2626 | 29.4968 | 0.0129 | 0.0383 | 0.0005 | 0.0192 | 0 | 0 | 100.0001 | 111.8939
JL98-WL-06 | serpentinized peridotite | 20 | Interstitial | Magmatic sulfides in um. | IS-U | Strongly | WL96-168 | 575.36-575.42 m |  |  |  |  | 471859 | 5966337 | WL06 | WL | pn | 867 | WL0601pn2 | 64 | 33.2737 | 0.0001 | 0.0001 | 0.0093 | 0.0001 | 0.0001 | 27.3613 | 0.2525 | 38.541 | 0.0055 | 0.0001 | 0.0213 | 0.0741 | 0.0195 | 0.0001 | 99.5588 | 33.42115 | 0.0001004432 | 0.0001004432 | 0.009341213 | 0.0001004432 | 0.0001004432 | 27.48255 | 0.253619 | 38.7118 | 0.005524374 | 0.0001004432 | 0.02139439 | 0.07442838 | 0.01958642 | 0.0001004432 | 100 | 47.3833 | 0.0001 | 0.0001 | 0.0083 | 0.0001 | 0.0001 | 22.3706 | 0.1956 | 29.9745 | 0.004 | 0.0001 | 0.013 | 0.0429 | 0.0073 | 0 | 100 | 152.6376
JL98-WL-06 | serpentinized peridotite | 20 | Interstitial | Magmatic sulfides in um. | IS-U | Strongly | WL96-168 | 575.36-575.42 m |  |  |  |  | 471859 | 5966337 | WL06 | WL | pn | 872 | WL0602pn1 | 69 | 33.2937 | 0.0001 | 0.0151 | 0.0001 | 0.0001 | 0.0001 | 27.8718 | 0.4128 | 38.6657 | 0.1843 | 0.0001 | 0.0003 | 0.0358 | 0.0001 | 0.0001 | 100.4802 | 33.13459 | 9.952209e-05 | 0.01502784 | 9.952209e-05 | 9.952209e-05 | 9.952209e-05 | 27.7386 | 0.4108272 | 38.48091 | 0.1834192 | 9.952209e-05 | 0.0002985663 | 0.03562891 | 9.952209e-05 | 9.952209e-05 | 100 | 47.0544 | 0.0001 | 0.0143 | 0.0001 | 0.0001 | 0.0001 | 22.6163 | 0.3174 | 29.8448 | 0.1314 | 0.0001 | 0.0002 | 0.0205 | 0 | 0 | 99.9998 | 93.66691
JL98-WL-06 | serpentinized peridotite | 20 | Interstitial | Magmatic sulfides in um. | IS-U | Strongly | WL96-168 | 575.36-575.42 m |  |  |  |  | 471859 | 5966337 | WL06 | WL | pn | 879 | WL0603pn2 | 76 | 33.6215 | 0.0293 | 0.0051 | 0.0001 | 0.0057 | 0.0193 | 28.2709 | 0.4405 | 38.9057 | 0.0001 | 0.0022 | 0.0068 | 0.0216 | 0.0207 | 0.0001 | 101.3496 | 33.17379 | 0.02890983 | 0.005032087 | 9.866837e-05 | 0.005624097 | 0.019043 | 27.89444 | 0.4346342 | 38.38762 | 9.866837e-05 | 0.002170704 | 0.006709449 | 0.02131237 | 0.02042435 | 9.866837e-05 | 100 | 47.0902 | 0.0292 | 0.0048 | 0.0001 | 0.0049 | 0.0158 | 22.7337 | 0.3357 | 29.7599 | 0.0001 | 0.0015 | 0.0041 | 0.0123 | 0.0076 | 0 | 99.9999 | 88.32168
JL98-WL-06 | serpentinized peridotite | 20 | Interstitial | Magmatic sulfides in um. | IS-U | Strongly | WL96-168 | 575.36-575.42 m |  |  |  |  | 471859 | 5966337 | WL06 | WL | po | 864 | WL0601po1 | 61 | 39.3853 | 0.0001 | 0.0077 | 0.0068 | 0.0133 | 0.0001 | 57.9147 | 0.0213 | 0.6441 | 0.0057 | 0.0366 | 0.0002 | 0.0134 | 0.0095 | 0.0001 | 98.0589 | 40.16494 | 0.0001019795 | 0.007852423 | 0.006934608 | 0.01356328 | 0.0001019795 | 59.06114 | 0.02172164 | 0.6568501 | 0.005812833 | 0.03732451 | 0.000203959 | 0.01366526 | 0.009688055 | 0.0001019795 | 100 | 53.9181 | 0.0001 | 0.0071 | 0.0059 | 0.0112 | 0.0001 | 45.5205 | 0.0158 | 0.4816 | 0.004 | 0.0246 | 0.0001 | 0.0074 | 0.0034 | 0 | 99.9999 | 30.23944 | 46.0818 | 0.8546629
JL98-WL-06 | serpentinized peridotite | 20 | Interstitial | Magmatic sulfides in um. | IS-U | Strongly | WL96-168 | 575.36-575.42 m |  |  |  |  | 471859 | 5966337 | WL06 | WL | po | 876 | WL0603po1 | 73 | 39.2131 | 0.0001 | 0.0084 | 0.0012 | 0.0001 | 0.0001 | 59.8907 | 0.0392 | 0.6354 | 0.0001 | 0.0001 | 0.0002 | 0.0345 | 0.0384 | 0.0001 | 99.8617 | 39.26741 | 0.0001001385 | 0.008411633 | 0.001201662 | 0.0001001385 | 0.0001001385 | 59.97364 | 0.03925429 | 0.63628 | 0.0001001385 | 0.0001001385 | 0.000200277 | 0.03454778 | 0.03845318 | 0.0001001385 | 100 | 52.9921 | 0.0001 | 0.0076 | 0.001 | 0.0001 | 0.0001 | 46.4683 | 0.0288 | 0.469 | 0.0001 | 0.0001 | 0.0001 | 0.019 | 0.0136 | 0 | 100 | 16.20918 | 47.0079 | 0.8870737 | mono
JL98-WL-06 | serpentinized peridotite | 20 | Interstitial | Magmatic sulfides in um. | IS-U | Strongly | WL96-168 | 575.36-575.42 m |  |  |  |  | 471859 | 5966337 | WL06 | WL | po | 880 | WL0603po2 | 77 | 39.4284 | 0.0001 | 0.0084 | 0.0021 | 0.0001 | 0.0192 | 59.1176 | 0.0441 | 0.8035 | 0.0108 | 0.0358 | 0.0205 | 0.0002 | 0.0183 | 0.0001 | 99.5092 | 39.62287 | 0.0001004932 | 0.008441431 | 0.002110358 | 0.0001004932 | 0.0192947 | 59.40918 | 0.04431751 | 0.807463 | 0.01085327 | 0.03597657 | 0.02060111 | 0.0002009864 | 0.01839026 | 0.0001004932 | 100 | 53.3624 | 0.0001 | 0.0076 | 0.0018 | 0.0001 | 0.0151 | 45.9368 | 0.0325 | 0.5939 | 0.0074 | 0.0238 | 0.0119 | 0.0001 | 0.0065 | 0 | 100 | 18.21995 | 46.6376 | 0.8739787 | mono
JL98-WL-06 | serpentinized peridotite | 20 | Interstitial | Magmatic sulfides in um. | IS-U | Strongly | WL96-168 | 575.36-575.42 m |  |  |  |  | 471859 | 5966337 | WL06 | WL | po | 883 | WL0604po1 | 80 | 39.3008 | 0.0001 | 0.053 | 0.0054 | 0.0047 | 0.0128 | 59.0418 | 0.0196 | 0.7337 | 0.0001 | 0.0001 | 0.0002 | 0.0029 | 0.0001 | 0.0001 | 99.1754 | 39.62757 | 0.0001008315 | 0.05344067 | 0.005444899 | 0.004739078 | 0.01290643 | 59.53271 | 0.01976297 | 0.7398004 | 0.0001008315 | 0.0001008315 | 0.0002016629 | 0.002924112 | 0.0001008315 | 0.0001008315 | 100 | 53.3535 | 0.0001 | 0.0482 | 0.0046 | 0.0039 | 0.0101 | 46.0191 | 0.0145 | 0.544 | 0.0001 | 0.0001 | 0.0001 | 0.0016 | 0 | 0 | 99.9999 | 37.43367 | 46.6464 | 0.8742894 | mono
JL98-WL-06 | serpentinized peridotite | 20 | Interstitial | Magmatic sulfides in um. | IS-U | Strongly | WL96-168 | 575.36-575.42 m |  |  |  |  | 471859 | 5966337 | WL06 | WL | po | 884 | WL0604po2 | 81 | 39.3379 | 0.0045 | 0.0021 | 0.0001 | 0.0001 | 0.0196 | 58.5163 | 0.0327 | 0.7246 | 0.0019 | 0.0249 | 0.0002 | 0.0029 | 0.0001 | 0.0001 | 98.668 | 39.86895 | 0.004560749 | 0.00212835 | 0.00010135 | 0.00010135 | 0.0198646 | 59.30626 | 0.03314144 | 0.734382 | 0.00192565 | 0.02523615 | 0.0002027 | 0.002939149 | 0.00010135 | 0.00010135 | 100 | 53.6094 | 0.0044 | 0.0019 | 0.0001 | 0.0001 | 0.0156 | 45.7852 | 0.0243 | 0.5393 | 0.0013 | 0.0166 | 0.0001 | 0.0016 | 0 | 0 | 99.9999 | 22.15902 | 46.3905 | 0.8653426 | mono
JL98-WL-06 | serpentinized peridotite | 20 | Interstitial | Magmatic sulfides in um. | IS-U | Strongly | WL96-168 | 575.36-575.42 m |  |  |  |  | 471859 | 5966337 | WL06 | WL | py | 862 | WL0601py1 | 59 | 52.9773 | 0.0001 | 0.0036 | 0.0072 | 0.0251 | 0.0078 | 45.1867 | 0.0387 | 0.458 | 0.0296 | 0.0001 | 0.0002 | 0.0151 | 0.0131 | 0.0001 | 98.7627 | 53.641 | 0.0001012528 | 0.003645101 | 0.007290202 | 0.02541445 | 0.007897718 | 45.7528 | 0.03918483 | 0.4637378 | 0.02997083 | 0.0001012528 | 0.0002025056 | 0.01528917 | 0.01326412 | 0.0001012528 | 100 | 66.8536 | 0.0001 | 0.0031 | 0.0057 | 0.0195 | 0.0058 | 32.7388 | 0.0265 | 0.3157 | 0.0188 | 0.0001 | 0.0001 | 0.0077 | 0.0044 | 0 | 99.9999 | 11.83463
JL98-WL-06 | serpentinized peridotite | 20 | Interstitial | Magmatic sulfides in um. | IS-U | Strongly | WL96-168 | 575.36-575.42 m |  |  |  |  | 471859 | 5966337 | WL06 | WL | py | 863 | WL0601py2 | 60 | 53.0504 | 0.0001 | 0.0038 | 0.0001 | 0.0036 | 0.0179 | 46.0934 | 0.046 | 0.2909 | 0.0039 | 0.0266 | 0.011 | 0.0002 | 0.0026 | 0.0001 | 99.5506 | 53.28988 | 0.0001004514 | 0.003817154 | 0.0001004514 | 0.003616251 | 0.01798081 | 46.30148 | 0.04620766 | 0.2922132 | 0.003917606 | 0.02672008 | 0.01104966 | 0.0002009029 | 0.002611737 | 0.0001004514 | 100 | 66.534 | 0.0001 | 0.0032 | 0.0001 | 0.0028 | 0.0131 | 33.1903 | 0.0314 | 0.1993 | 0.0024 | 0.0164 | 0.0059 | 0.0001 | 0.0009 | 0 | 100 | 6.323913
JL98-WL-06 | serpentinized peridotite | 20 | Interstitial | Magmatic sulfides in um. | IS-U | Strongly | WL96-168 | 575.36-575.42 m |  |  |  |  | 471859 | 5966337 | WL06 | WL | py (symp) | 869 | WL0601py3 | 66 | 53.7385 | 0.0001 | 0.0001 | 0.0001 | 0.0193 | 0.0026 | 45.5922 | 1.0163 | 0.2443 | 0.0186 | 0.0001 | 0.0002 | 0.0219 | 0.0001 | 0.0001 | 100.6545 | 53.38907 | 9.934976e-05 | 9.934976e-05 | 9.934976e-05 | 0.0191745 | 0.002583094 | 45.29574 | 1.009692 | 0.2427115 | 0.01847905 | 9.934976e-05 | 0.0001986995 | 0.0217576 | 9.934976e-05 | 9.934976e-05 | 100 | 66.6455 | 0.0001 | 0.0001 | 0.0001 | 0.0148 | 0.0019 | 32.4634 | 0.6857 | 0.1655 | 0.0117 | 0.0001 | 0.0001 | 0.011 | 0 | 0 | 100 | 0.2403818
JL98-WL-06 | serpentinized peridotite | 20 | Interstitial | Magmatic sulfides in um. | IS-U | Strongly | WL96-168 | 575.36-575.42 m |  |  |  |  | 471859 | 5966337 | WL06 | WL | py (symp) | 871 | WL0602py1 | 68 | 53.5123 | 0.0001 | 0.0052 | 0.0001 | 0.0042 | 0.0001 | 45.1059 | 1.2798 | 0.0808 | 0.4052 | 0.0325 | 0.0097 | 0.0052 | 0.0001 | 0.0001 | 100.4413 | 53.27719 | 9.956064e-05 | 0.005177153 | 9.956064e-05 | 0.004181547 | 9.956064e-05 | 44.90772 | 1.274177 | 0.080445 | 0.4034197 | 0.03235721 | 0.009657382 | 0.005177153 | 9.956064e-05 | 9.956064e-05 | 100 | 66.5717 | 0.0001 | 0.0043 | 0.0001 | 0.0032 | 0.0001 | 32.2172 | 0.8663 | 0.0549 | 0.2544 | 0.0198 | 0.0052 | 0.0026 | 0 | 0 | 99.9999 | 0.06313486
JL98-WL-06 | serpentinized peridotite | 20 | Interstitial | Magmatic sulfides in um. | IS-U | Strongly | WL96-168 | 575.36-575.42 m |  |  |  |  | 471859 | 5966337 | WL06 | WL | py (symp) | 874 | WL0603py1 | 71 | 53.7582 | 0.0001 | 0.0078 | 0.0001 | 0.0001 | 0.0118 | 46.0453 | 0.7943 | 0.1105 | 0.1426 | 0.0443 | 0.0201 | 0.0002 | 0.0109 | 0.0001 | 100.9464 | 53.2542 | 9.906247e-05 | 0.007726873 | 9.906247e-05 | 9.906247e-05 | 0.01168937 | 45.61361 | 0.7868532 | 0.109464 | 0.1412631 | 0.04388468 | 0.01991156 | 0.0001981249 | 0.01079781 | 9.906247e-05 | 100 | 66.5286 | 0.0001 | 0.0064 | 0.0001 | 0.0001 | 0.0085 | 32.7165 | 0.5348 | 0.0747 | 0.089 | 0.0269 | 0.0106 | 0.0001 | 0.0035 | 0 | 99.9999 | 0.1391162
JL98-WL-06 | serpentinized peridotite | 20 | Interstitial | Magmatic sulfides in um. | IS-U | Strongly | WL96-168 | 575.36-575.42 m |  |  |  |  | 471859 | 5966337 | WL06 | WL | py (symp) | 878 | WL0603py2 | 75 | 53.7762 | 0.0013 | 0.0065 | 0.0001 | 0.0036 | 0.0049 | 45.4854 | 1.63 | 0.194 | 0.0019 | 0.0155 | 0.0002 | 0.0002 | 0.0001 | 0.0001 | 101.12 | 53.18058 | 0.001285601 | 0.006428006 | 9.889241e-05 | 0.003560127 | 0.004845728 | 44.98161 | 1.611946 | 0.1918513 | 0.001878956 | 0.01532832 | 0.0001977848 | 0.0001977848 | 9.889241e-05 | 9.889241e-05 | 100 | 66.4697 | 0.0012 | 0.0054 | 0.0001 | 0.0028 | 0.0035 | 32.2793 | 1.0962 | 0.131 | 0.0012 | 0.0094 | 0.0001 | 0.0001 | 0 | 0 | 100 | 0.1190184
JL98-WL-07 | matrix sulfide to serpentinized breccia | 20 | Massive breccia | Remobilized sulfides in um. | MS-UB | Strongly | WL96-168 | 578.51-578.58 m |  |  |  |  | 471859 | 5966337 | WL07 | WL | cp | 724 | WL0701cp1 | 7 | 34.569 | 0.0001 | 0.004 | 0.0001 | 0.0113 | 0.0281 | 30.4485 | 0.0181 | 0.2263 | 34.083 | 0.0311 | 0.0003 | 0.0003 | 0.0001 | 0.0001 | 99.4204 | 34.77053 | 0.000100583 | 0.004023319 | 0.000100583 | 0.01136588 | 0.02826382 | 30.62601 | 0.01820552 | 0.2276193 | 34.2817 | 0.03128131 | 0.0003017489 | 0.0003017489 | 0.000100583 | 0.000100583 | 100 | 49.7932 | 0.0001 | 0.0039 | 0.0001 | 0.0101 | 0.0236 | 25.1807 | 0.0142 | 0.1781 | 24.7737 | 0.022 | 0.0002 | 0.0001 | 0 | 0 | 100 | 12.50276
JL98-WL-07 | matrix sulfide to serpentinized breccia | 20 | Massive breccia | Remobilized sulfides in um. | MS-UB | Strongly | WL96-168 | 578.51-578.58 m |  |  |  |  | 471859 | 5966337 | WL07 | WL | cp | 725 | WL0701cp2 | 8 | 35.1329 | 0.0001 | 0.0001 | 0.0005 | 0.0113 | 0.0087 | 30.6496 | 0.0277 | 0.192 | 34.1844 | 0.0672 | 0.0003 | 0.0054 | 0.0001 | 0.0001 | 100.2804 | 35.03466 | 9.972038e-05 | 9.972038e-05 | 0.0004986019 | 0.0112684 | 0.008675673 | 30.5639 | 0.02762255 | 0.1914631 | 34.08881 | 0.0670121 | 0.0002991612 | 0.005384901 | 9.972038e-05 | 9.972038e-05 | 100 | 50.0837 | 0.0001 | 0.0001 | 0.0005 | 0.01 | 0.0073 | 25.0857 | 0.0215 | 0.1495 | 24.5913 | 0.047 | 0.0002 | 0.0031 | 0 | 0 | 100 | 6.931408
JL98-WL-07 | matrix sulfide to serpentinized breccia | 20 | Massive breccia | Remobilized sulfides in um. | MS-UB | Strongly | WL96-168 | 578.51-578.58 m |  |  |  |  | 471859 | 5966337 | WL07 | WL | cp | 732 | WL0702cp1 | 15 | 34.6336 | 0.0001 | 0.0012 | 0.0001 | 0.0238 | 0.0001 | 30.3041 | 0.0244 | 0.1321 | 34.5919 | 0.0184 | 0.024 | 0.0003 | 0.0001 | 0.0001 | 99.7543 | 34.7189 | 0.0001002463 | 0.001202956 | 0.0001002463 | 0.02385862 | 0.0001002463 | 30.37874 | 0.0244601 | 0.1324254 | 34.6771 | 0.01844532 | 0.02405911 | 0.0003007389 | 0.0001002463 | 0.0001002463 | 100 | 49.7546 | 0.0001 | 0.0011 | 0.0001 | 0.021 | 0.0001 | 24.9951 | 0.0191 | 0.1037 | 25.0772 | 0.013 | 0.0148 | 0.0001 | 0 | 0 | 100 | 5.413934
JL98-WL-07 | matrix sulfide to serpentinized breccia | 20 | Massive breccia | Remobilized sulfides in um. | MS-UB | Strongly | WL96-168 | 578.51-578.58 m |  |  |  |  | 471859 | 5966337 | WL07 | WL | cp | 735 | WL0704cp1 | 18 | 34.8059 | 0.0001 | 0.0001 | 0.0001 | 0.0058 | 0.0017 | 29.7744 | 0.0126 | 0.1052 | 34.4655 | 0.0233 | 0.0003 | 0.0034 | 0.0001 | 0.0001 | 99.1986 | 35.08709 | 0.0001008079 | 0.0001008079 | 0.0001008079 | 0.005846857 | 0.001713734 | 30.01494 | 0.01270179 | 0.1060499 | 34.74394 | 0.02348823 | 0.0003024236 | 0.003427468 | 0.0001008079 | 0.0001008079 | 100 | 50.1708 | 0.0001 | 0.0001 | 0.0001 | 0.0051 | 0.0015 | 24.641 | 0.0099 | 0.0828 | 25.0699 | 0.0165 | 0.0002 | 0.002 | 0 | 0 | 100 | 8.349206
JL98-WL-07 | matrix sulfide to serpentinized breccia | 20 | Massive breccia | Remobilized sulfides in um. | MS-UB | Strongly | WL96-168 | 578.51-578.58 m |  |  |  |  | 471859 | 5966337 | WL07 | WL | cp | 743 | WL0706cp1 | 26 | 34.8572 | 0.0001 | 0.0205 | 0.0046 | 0.0232 | 0.0001 | 30.5444 | 0.0001 | 0.0001 | 34.223 | 0.0431 | 0.0043 | 0.0142 | 0.0001 | 0.0001 | 99.7351 | 34.94978 | 0.0001002656 | 0.02055445 | 0.004612218 | 0.02326162 | 0.0001002656 | 30.62553 | 0.0001002656 | 0.0001002656 | 34.3139 | 0.04321448 | 0.004311421 | 0.01423772 | 0.0001002656 | 0.0001002656 | 100 | 49.9932 | 0.0001 | 0.0197 | 0.0042 | 0.0205 | 0.0001 | 25.1518 | 0.0001 | 0.0001 | 24.7689 | 0.0303 | 0.0026 | 0.0083 | 0 | 0 | 99.9999 | 1
JL98-WL-07 | matrix sulfide to serpentinized breccia | 20 | Massive breccia | Remobilized sulfides in um. | MS-UB | Strongly | WL96-168 | 578.51-578.58 m |  |  |  |  | 471859 | 5966337 | WL07 | WL | cp | 744 | WL0706cp2 | 27 | 34.4125 | 0.0001 | 0.0073 | 0.0001 | 0.0009 | 0.0001 | 30.7377 | 0.0243 | 0.046 | 34.4887 | 0.0148 | 0.012 | 0.053 | 0.0001 | 0.0001 | 99.7977 | 34.48226 | 0.0001002027 | 0.007314798 | 0.0001002027 | 0.0009018244 | 0.0001002027 | 30.80001 | 0.02434926 | 0.04609325 | 34.55861 | 0.01483 | 0.01202433 | 0.05310744 | 0.0001002027 | 0.0001002027 | 100 | 49.4843 | 0.0001 | 0.007 | 0.0001 | 0.0008 | 0.0001 | 25.3771 | 0.019 | 0.0361 | 25.0265 | 0.0105 | 0.0074 | 0.0309 | 0 | 0 | 99.9999 | 1.893004
JL98-WL-07 | matrix sulfide to serpentinized breccia | 20 | Massive breccia | Remobilized sulfides in um. | MS-UB | Strongly | WL96-168 | 578.51-578.58 m |  |  |  |  | 471859 | 5966337 | WL07 | WL | pn | 728 | WL0701pn1 | 11 | 33.3091 | 0.0001 | 0.0022 | 0.0001 | 0.006 | 0.0001 | 28.3183 | 0.334 | 38.4983 | 0.03 | 0.052 | 0.0043 | 0.034 | 0.0001 | 0.0001 | 100.5887 | 33.11416 | 9.941475e-05 | 0.002187124 | 9.941475e-05 | 0.005964885 | 9.941475e-05 | 28.15257 | 0.3320452 | 38.27299 | 0.02982442 | 0.05169567 | 0.004274834 | 0.03380101 | 9.941475e-05 | 9.941475e-05 | 100 | 47.0223 | 0.0001 | 0.0021 | 0.0001 | 0.0052 | 0.0001 | 22.9523 | 0.2566 | 29.6817 | 0.0214 | 0.036 | 0.0026 | 0.0195 | 0 | 0 | 100 | 115.2644
JL98-WL-07 | matrix sulfide to serpentinized breccia | 20 | Massive breccia | Remobilized sulfides in um. | MS-UB | Strongly | WL96-168 | 578.51-578.58 m |  |  |  |  | 471859 | 5966337 | WL07 | WL | pn | 729 | WL0701pn2 | 12 | 33.2523 | 0.0001 | 0.0154 | 0.0001 | 0.0001 | 0.0183 | 28.7582 | 0.3143 | 38.0859 | 0.0379 | 0.0001 | 0.0003 | 0.0326 | 0.0001 | 0.0001 | 100.5158 | 33.08166 | 9.948685e-05 | 0.01532097 | 9.948685e-05 | 9.948685e-05 | 0.01820609 | 28.61063 | 0.3126872 | 37.89046 | 0.03770551 | 9.948685e-05 | 0.0002984605 | 0.03243271 | 9.948685e-05 | 9.948685e-05 | 100 | 46.9741 | 0.0001 | 0.0145 | 0.0001 | 0.0001 | 0.015 | 23.3247 | 0.2416 | 29.3837 | 0.027 | 0.0001 | 0.0002 | 0.0187 | 0 | 0 | 99.9999 | 121.1769
JL98-WL-07 | matrix sulfide to serpentinized breccia | 20 | Massive breccia | Remobilized sulfides in um. | MS-UB | Strongly | WL96-168 | 578.51-578.58 m |  |  |  |  | 471859 | 5966337 | WL07 | WL | pn | 733 | WL0702pn1 | 16 | 33.2694 | 0.0001 | 0.0054 | 0.0001 | 0.0203 | 0.0152 | 28.1114 | 0.2687 | 38.4731 | 0.006 | 0.0661 | 0.0172 | 0.0136 | 0.0278 | 0.0001 | 100.2945 | 33.17171 | 9.970636e-05 | 0.005384144 | 9.970636e-05 | 0.02024039 | 0.01515537 | 28.02886 | 0.267911 | 38.36013 | 0.005982382 | 0.06590591 | 0.01714949 | 0.01356007 | 0.02771837 | 9.970636e-05 | 100 | 47.0917 | 0.0001 | 0.0051 | 0.0001 | 0.0177 | 0.0126 | 22.8455 | 0.2069 | 29.7415 | 0.0043 | 0.0459 | 0.0104 | 0.0078 | 0.0104 | 0 | 100 | 143.1824
JL98-WL-07 | matrix sulfide to serpentinized breccia | 20 | Massive breccia | Remobilized sulfides in um. | MS-UB | Strongly | WL96-168 | 578.51-578.58 m |  |  |  |  | 471859 | 5966337 | WL07 | WL | pn | 736 | WL0704pn1 | 19 | 33.314 | 0.0001 | 0.0001 | 0.0142 | 0.013 | 0.0031 | 28.2254 | 0.211 | 38.7267 | 0.0625 | 0.0215 | 0.0003 | 0.0177 | 0.0001 | 0.0001 | 100.6098 | 33.11208 | 9.93939e-05 | 9.93939e-05 | 0.01411393 | 0.01292121 | 0.003081211 | 28.05432 | 0.2097211 | 38.49198 | 0.06212119 | 0.02136969 | 0.0002981817 | 0.01759272 | 9.93939e-05 | 9.93939e-05 | 100 | 47.0186 | 0.0001 | 0.0001 | 0.0126 | 0.0113 | 0.0025 | 22.8718 | 0.162 | 29.851 | 0.0445 | 0.0149 | 0.0002 | 0.0101 | 0 | 0 | 99.9997 | 183.5389
JL98-WL-07 | matrix sulfide to serpentinized breccia | 20 | Massive breccia | Remobilized sulfides in um. | MS-UB | Strongly | WL96-168 | 578.51-578.58 m |  |  |  |  | 471859 | 5966337 | WL07 | WL | pn | 740 | WL0705pn1 | 23 | 32.8703 | 0.0188 | 0.0001 | 0.0027 | 0.0236 | 0.0001 | 28.4469 | 0.4081 | 38.5215 | 0.0018 | 0.0001 | 0.0003 | 0.0003 | 0.0001 | 0.0001 | 100.2948 | 32.77368 | 0.01874474 | 9.970607e-05 | 0.002692064 | 0.02353063 | 9.970607e-05 | 28.36329 | 0.4069005 | 38.40827 | 0.001794709 | 9.970607e-05 | 0.0002991182 | 0.0002991182 | 9.970607e-05 | 9.970607e-05 | 100 | 46.6285 | 0.019 | 0.0001 | 0.0024 | 0.0206 | 0.0001 | 23.1686 | 0.3149 | 29.8439 | 0.0013 | 0.0001 | 0.0002 | 0.0001 | 0 | 0 | 99.9998 | 94.39231
JL98-WL-07 | matrix sulfide to serpentinized breccia | 20 | Massive breccia | Remobilized sulfides in um. | MS-UB | Strongly | WL96-168 | 578.51-578.58 m |  |  |  |  | 471859 | 5966337 | WL07 | WL | pn | 741 | WL0705pn2 | 24 | 33.0892 | 0.0001 | 0.0182 | 0.0001 | 0.0001 | 0.0001 | 28.4123 | 0.366 | 38.1567 | 0.0042 | 0.0408 | 0.0017 | 0.0394 | 0.0001 | 0.0001 | 100.1291 | 33.04654 | 9.987107e-05 | 0.01817653 | 9.987107e-05 | 9.987107e-05 | 9.987107e-05 | 28.37567 | 0.3655281 | 38.1075 | 0.004194585 | 0.0407474 | 0.001697808 | 0.0393492 | 9.987107e-05 | 9.987107e-05 | 100 | 46.9408 | 0.0001 | 0.0173 | 0.0001 | 0.0001 | 0.0001 | 23.1413 | 0.2825 | 29.5625 | 0.003 | 0.0284 | 0.001 | 0.0227 | 0 | 0 | 99.9999 | 104.2533
JL98-WL-07 | matrix sulfide to serpentinized breccia | 20 | Massive breccia | Remobilized sulfides in um. | MS-UB | Strongly | WL96-168 | 578.51-578.58 m |  |  |  |  | 471859 | 5966337 | WL07 | WL | pn | 749 | WL0706pn1 | 32 | 33.1923 | 0.0001 | 0.0139 | 0.0001 | 0.0119 | 0.0007 | 28.9147 | 0.3695 | 38.347 | 0.0162 | 0.0104 | 0.0003 | 0.0443 | 0.0001 | 0.0001 | 100.9216 | 32.88919 | 9.908682e-05 | 0.01377307 | 9.908682e-05 | 0.01179133 | 0.0006936077 | 28.65066 | 0.3661258 | 37.99682 | 0.01605206 | 0.01030503 | 0.0002972604 | 0.04389546 | 9.908682e-05 | 9.908682e-05 | 100 | 46.759 | 0.0001 | 0.0131 | 0.0001 | 0.0103 | 0.0005 | 23.3864 | 0.2832 | 29.5029 | 0.0115 | 0.0072 | 0.0002 | 0.0253 | 0 | 0 | 99.9998 | 103.7808
JL98-WL-07 | matrix sulfide to serpentinized breccia | 20 | Massive breccia | Remobilized sulfides in um. | MS-UB | Strongly | WL96-168 | 578.51-578.58 m |  |  |  |  | 471859 | 5966337 | WL07 | WL | pn | 750 | WL0706pn2 | 33 | 33.0221 | 0.0168 | 0.0078 | 0.0001 | 0.0147 | 0.0391 | 28.2714 | 0.3787 | 38.6755 | 0.0114 | 0.0001 | 0.0003 | 0.0177 | 0.0001 | 0.0001 | 100.4559 | 32.87224 | 0.01672376 | 0.007764601 | 9.954617e-05 | 0.01463329 | 0.03892255 | 28.1431 | 0.3769813 | 38.49998 | 0.01134826 | 9.954617e-05 | 0.0002986385 | 0.01761967 | 9.954617e-05 | 9.954617e-05 | 100 | 46.744 | 0.017 | 0.0074 | 0.0001 | 0.0128 | 0.0323 | 22.9766 | 0.2917 | 29.8994 | 0.0082 | 0.0001 | 0.0002 | 0.0102 | 0 | 0 | 100 | 102.127
JL98-WL-07 | matrix sulfide to serpentinized breccia | 20 | Massive breccia | Remobilized sulfides in um. | MS-UB | Strongly | WL96-168 | 578.51-578.58 m |  |  |  |  | 471859 | 5966337 | WL07 | WL | po | 730 | WL0701po1 | 13 | 39.4629 | 0.0001 | 0.0001 | 0.0074 | 0.0033 | 0.0066 | 59.5442 | 0.0626 | 0.7264 | 0.0001 | 0.0037 | 0.0015 | 0.0002 | 0.0489 | 0.0304 | 99.8984 | 39.50304 | 0.0001001017 | 0.0001001017 | 0.007407526 | 0.003303356 | 0.006606712 | 59.60476 | 0.06266367 | 0.7271388 | 0.0001001017 | 0.003703763 | 0.001501526 | 0.0002002034 | 0.04894973 | 0.03043092 | 100 | 53.2461 | 0.0001 | 0.0001 | 0.0063 | 0.0027 | 0.0052 | 46.127 | 0.0459 | 0.5353 | 0.0001 | 0.0024 | 0.0009 | 0.0001 | 0.0174 | 0.0103 | 99.9999 | 11.60383 | 46.7538 | 0.8780699 | mono
JL98-WL-07 | matrix sulfide to serpentinized breccia | 20 | Massive breccia | Remobilized sulfides in um. | MS-UB | Strongly | WL96-168 | 578.51-578.58 m |  |  |  |  | 471859 | 5966337 | WL07 | WL | po | 731 | WL0701po2 | 14 | 39.3726 | 0.0001 | 0.0124 | 0.0007 | 0.0001 | 0.0001 | 59.3293 | 0.0565 | 0.69 | 0.0001 | 0.0001 | 0.0002 | 0.0247 | 0.0001 | 0.0001 | 99.4871 | 39.57558 | 0.0001005155 | 0.01246393 | 0.0007036088 | 0.0001005155 | 0.0001005155 | 59.63517 | 0.05679128 | 0.6935573 | 0.0001005155 | 0.0001005155 | 0.0002010311 | 0.02482734 | 0.0001005155 | 0.0001005155 | 100 | 53.3051 | 0.0001 | 0.0112 | 0.0006 | 0.0001 | 0.0001 | 46.117 | 0.0416 | 0.5102 | 0.0001 | 0.0001 | 0.0001 | 0.0136 | 0 | 0 | 99.9999 | 12.21239 | 46.6948 | 0.8759912 | mono
JL98-WL-07 | matrix sulfide to serpentinized breccia | 20 | Massive breccia | Remobilized sulfides in um. | MS-UB | Strongly | WL96-168 | 578.51-578.58 m |  |  |  |  | 471859 | 5966337 | WL07 | WL | po | 734 | WL0702po1 | 17 | 39.7571 | 0.0001 | 0.0144 | 0.0001 | 0.0001 | 0.0104 | 59.4636 | 0.0659 | 0.6867 | 0.0001 | 0.0001 | 0.0002 | 0.0002 | 0.0001 | 0.0001 | 99.9992 | 39.75742 | 0.0001000008 | 0.01440012 | 0.0001000008 | 0.0001000008 | 0.01040008 | 59.46408 | 0.06590053 | 0.6867055 | 0.0001000008 | 0.0001000008 | 0.0002000016 | 0.0002000016 | 0.0001000008 | 0.0001000008 | 100 | 53.4911 | 0.0001 | 0.013 | 0.0001 | 0.0001 | 0.0082 | 45.9342 | 0.0483 | 0.5046 | 0.0001 | 0.0001 | 0.0001 | 0.0001 | 0 | 0 | 100.0001 | 10.42033 | 46.509 | 0.8694717 | mono
JL98-WL-07 | matrix sulfide to serpentinized breccia | 20 | Massive breccia | Remobilized sulfides in um. | MS-UB | Strongly | WL96-168 | 578.51-578.58 m |  |  |  |  | 471859 | 5966337 | WL07 | WL | po | 737 | WL0704po1 | 20 | 39.5078 | 0.0001 | 0.0131 | 0.0001 | 0.0001 | 0.0001 | 59.6874 | 0.0007 | 0.6889 | 0.0025 | 0.0001 | 0.0002 | 0.03 | 0.0001 | 0.0001 | 99.9313 | 39.53496 | 0.0001000687 | 0.01310901 | 0.0001000687 | 0.0001000687 | 0.0001000687 | 59.72843 | 0.0007004812 | 0.6893736 | 0.002501719 | 0.0001000687 | 0.0002001375 | 0.03002062 | 0.0001000687 | 0.0001000687 | 100 | 53.2622 | 0.0001 | 0.0118 | 0.0001 | 0.0001 | 0.0001 | 46.1995 | 0.0005 | 0.5072 | 0.0017 | 0.0001 | 0.0001 | 0.0164 | 0 | 0 | 99.9999 | 984.1429 | 46.7377 | 0.8775022 | mono
JL98-WL-07 | matrix sulfide to serpentinized breccia | 20 | Massive breccia | Remobilized sulfides in um. | MS-UB | Strongly | WL96-168 | 578.51-578.58 m |  |  |  |  | 471859 | 5966337 | WL07 | WL | po | 742 | WL0705po1 | 25 | 39.2361 | 0.0001 | 0.0073 | 0.0056 | 0.0007 | 0.0001 | 59.4486 | 0.0385 | 0.7985 | 0.0081 | 0.0001 | 0.0002 | 0.0165 | 0.0001 | 0.003 | 99.5635 | 39.40812 | 0.0001004384 | 0.007332004 | 0.005624551 | 0.0007030689 | 0.0001004384 | 59.70923 | 0.03866879 | 0.8020007 | 0.008135512 | 0.0001004384 | 0.0002008768 | 0.01657234 | 0.0001004384 | 0.003013152 | 100 | 53.1325 | 0.0001 | 0.0066 | 0.0048 | 0.0006 | 0.0001 | 46.2205 | 0.0284 | 0.5906 | 0.0055 | 0.0001 | 0.0001 | 0.0091 | 0 | 0.001 | 100 | 20.74026 | 46.8675 | 0.8820872 | mono
JL98-WL-07 | matrix sulfide to serpentinized breccia | 20 | Massive breccia | Remobilized sulfides in um. | MS-UB | Strongly | WL96-168 | 578.51-578.58 m |  |  |  |  | 471859 | 5966337 | WL07 | WL | po | 747 | WL0706po1 | 30 | 39.4146 | 0.0001 | 0.0001 | 0.0001 | 0.0034 | 0.0057 | 59.7066 | 0.0341 | 0.69 | 0.0001 | 0.0125 | 0.0037 | 0.0002 | 0.025 | 0.0001 | 99.8963 | 39.45552 | 0.0001001038 | 0.0001001038 | 0.0001001038 | 0.003403529 | 0.005705917 | 59.76858 | 0.0341354 | 0.6907163 | 0.0001001038 | 0.01251298 | 0.003703841 | 0.0002002076 | 0.02502595 | 0.0001001038 | 100 | 53.1839 | 0.0001 | 0.0001 | 0.0001 | 0.0029 | 0.0045 | 46.2554 | 0.025 | 0.5085 | 0.0001 | 0.0083 | 0.0021 | 0.0001 | 0.0089 | 0 | 100 | 20.2346 | 46.8161 | 0.8802683 | mono
JL98-WL-07 | matrix sulfide to serpentinized breccia | 20 | Massive breccia | Remobilized sulfides in um. | MS-UB | Strongly | WL96-168 | 578.51-578.58 m |  |  |  |  | 471859 | 5966337 | WL07 | WL | po | 748 | WL0706po2 | 31 | 39.5399 | 0.0001 | 0.0117 | 0.0001 | 0.0038 | 0.0001 | 59.3443 | 0.0407 | 0.7538 | 0.0062 | 0.0103 | 0.0002 | 0.0002 | 0.0001 | 0.0001 | 99.7116 | 39.65426 | 0.0001002892 | 0.01173384 | 0.0001002892 | 0.003810991 | 0.0001002892 | 59.51594 | 0.04081772 | 0.7559802 | 0.006217933 | 0.01032979 | 0.0002005785 | 0.0002005785 | 0.0001002892 | 0.0001002892 | 100 | 53.3857 | 0.0001 | 0.0106 | 0.0001 | 0.0032 | 0.0001 | 46.003 | 0.0299 | 0.5558 | 0.0042 | 0.0068 | 0.0001 | 0.0001 | 0 | 0 | 99.9997 | 18.52088 | 46.614 | 0.8731552 | mono
JL98-WL-07 | matrix sulfide to serpentinized breccia | 20 | Massive breccia | Remobilized sulfides in um. | MS-UB | Strongly | WL96-168 | 578.51-578.58 m |  |  |  |  | 471859 | 5966337 | WL07 | WL | py | 739 | WL0705py2 | 22 | 52.6799 | 0.0001 | 0.0017 | 0.0001 | 0.0001 | 0.0001 | 47.2392 | 0.0419 | 0.4061 | 0.0001 | 0.0001 | 0.0066 | 0.0074 | 0.0001 | 0.0001 | 100.3836 | 52.47859 | 9.961787e-05 | 0.001693504 | 9.961787e-05 | 9.961787e-05 | 9.961787e-05 | 47.05868 | 0.04173989 | 0.4045482 | 9.961787e-05 | 9.961787e-05 | 0.006574779 | 0.007371722 | 9.961787e-05 | 9.961787e-05 | 100 | 65.8056 | 0.0001 | 0.0014 | 0.0001 | 0.0001 | 0.0001 | 33.8796 | 0.0285 | 0.2771 | 0.0001 | 0.0001 | 0.0035 | 0.0038 | 0 | 0 | 100.0001 | 9.692124
JL98-WL-07 | matrix sulfide to serpentinized breccia | 20 | Massive breccia | Remobilized sulfides in um. | MS-UB | Strongly | WL96-168 | 578.51-578.58 m |  |  |  |  | 471859 | 5966337 | WL07 | WL | py | 745 | WL0706py1 | 28 | 52.7074 | 0.0001 | 0.0001 | 0.0083 | 0.0117 | 0.0034 | 46.9048 | 0.0364 | 0.51 | 0.0257 | 0.0685 | 0.0002 | 0.0127 | 0.0004 | 0.0001 | 100.2898 | 52.5551 | 9.971104e-05 | 9.971104e-05 | 0.008276016 | 0.01166619 | 0.003390175 | 46.76926 | 0.03629482 | 0.5085263 | 0.02562574 | 0.06830206 | 0.0001994221 | 0.0126633 | 0.0003988441 | 9.971104e-05 | 100 | 65.8823 | 0.0001 | 0.0001 | 0.0066 | 0.009 | 0.0025 | 33.6615 | 0.0247 | 0.3482 | 0.0162 | 0.042 | 0.0001 | 0.0065 | 0.0001 | 0 | 99.9999 | 14.01099
JL98-WL-07 | matrix sulfide to serpentinized breccia | 20 | Massive breccia | Remobilized sulfides in um. | MS-UB | Strongly | WL96-168 | 578.51-578.58 m |  |  |  |  | 471859 | 5966337 | WL07 | WL | py | 746 | WL0706py2 | 29 | 52.7957 | 0.0001 | 0.0087 | 0.0017 | 0.0079 | 0.0232 | 47.0281 | 0.0301 | 0.6683 | 0.0709 | 0.0357 | 0.0002 | 0.009 | 0.0001 | 0.0001 | 100.6798 | 52.43922 | 9.932479e-05 | 0.008641257 | 0.001688521 | 0.007846658 | 0.02304335 | 46.71056 | 0.02989676 | 0.6637876 | 0.07042128 | 0.03545895 | 0.0001986496 | 0.008939231 | 9.932479e-05 | 9.932479e-05 | 100 | 65.7806 | 0.0001 | 0.0072 | 0.0013 | 0.006 | 0.0169 | 33.6415 | 0.0204 | 0.4547 | 0.0446 | 0.0218 | 0.0001 | 0.0046 | 0 | 0 | 99.9998 | 22.20266
JL98-WL-07 | matrix sulfide to serpentinized breccia | 20 | Massive breccia | Remobilized sulfides in um. | MS-UB | Strongly | WL96-168 | 578.51-578.58 m |  |  |  |  | 471859 | 5966337 | WL07 | WL | py (repl pn) | 738 | WL0705py1 | 21 | 53.1926 | 0.0001 | 0.0068 | 0.0001 | 0.0001 | 0.0001 | 44.4248 | 2.2865 | 0.0733 | 0.0001 | 0.0156 | 0.0111 | 0.0021 | 0.0001 | 0.0001 | 100.0135 | 53.18542 | 9.99865e-05 | 0.006799082 | 9.99865e-05 | 9.99865e-05 | 9.99865e-05 | 44.4188 | 2.286191 | 0.07329011 | 9.99865e-05 | 0.01559789 | 0.0110985 | 0.002099717 | 9.99865e-05 | 9.99865e-05 | 100 | 66.4899 | 0.0001 | 0.0057 | 0.0001 | 0.0001 | 0.0001 | 31.8822 | 1.555 | 0.05 | 0.0001 | 0.0096 | 0.006 | 0.0011 | 0 | 0 | 100 | 0.03205773
JL98-WL-07 | matrix sulfide to serpentinized breccia | 20 | Massive breccia | Remobilized sulfides in um. | MS-UB | Strongly | WL96-168 | 578.51-578.58 m |  |  |  |  | 471859 | 5966337 | WL07 | WL | py (symp) | 726 | WL0701py1 | 9 | 53.5939 | 0.0001 | 0.0007 | 0.0001 | 0.0001 | 0.0001 | 44.9171 | 1.9224 | 0.1337 | 0.1978 | 0.0573 | 0.0002 | 0.0095 | 0.0182 | 0.0001 | 100.8513 | 53.14151 | 9.915589e-05 | 0.0006940912 | 9.915589e-05 | 9.915589e-05 | 9.915589e-05 | 44.53795 | 1.906173 | 0.1325714 | 0.1961303 | 0.05681632 | 0.0001983118 | 0.009419809 | 0.01804637 | 9.915589e-05 | 100 | 66.4614 | 0.0001 | 0.0006 | 0.0001 | 0.0001 | 0.0001 | 31.9804 | 1.2971 | 0.0905 | 0.1238 | 0.0349 | 0.0001 | 0.0048 | 0.006 | 0 | 100 | 0.06954848
JL98-WL-07 | matrix sulfide to serpentinized breccia | 20 | Massive breccia | Remobilized sulfides in um. | MS-UB | Strongly | WL96-168 | 578.51-578.58 m |  |  |  |  | 471859 | 5966337 | WL07 | WL | py (symp) | 727 | WL0701py2 | 10 | 53.3609 | 0.0017 | 0.0224 | 0.008 | 0.0271 | 0.0001 | 45.9987 | 1.5314 | 0.105 | 0.0597 | 0.0001 | 0.0066 | 0.0386 | 0.0001 | 0.0001 | 101.1605 | 52.74875 | 0.001680498 | 0.02214303 | 0.007908225 | 0.02678911 | 9.885281e-05 | 45.47101 | 1.513832 | 0.1037955 | 0.05901513 | 9.885281e-05 | 0.006524286 | 0.03815719 | 9.885281e-05 | 9.885281e-05 | 100 | 66.0834 | 0.0015 | 0.0186 | 0.0062 | 0.0207 | 0.0001 | 32.7064 | 1.0319 | 0.071 | 0.0373 | 0.0001 | 0.0035 | 0.0194 | 0 | 0 | 100.0001 | 0.06856471
JL98-WL-09 | serpentinized peridotite | 15 | Interstitial | Magmatic sulfides in um. | IS-U | Moderately | WL96-166 | 556.60-556.65 m |  |  |  |  | 471940 | 5965806 | WL09 | WL | cp | 634 | WL0901cp1 | 13 | 34.3132 | 0.0001 | 0.0298 | 0.0057 | 0.0061 | 0.0057 | 30.7518 | 0.048 | 0.0993 | 33.9212 | 0.0021 | 0.0003 | 0.0003 | 0.0001 | 0.0001 | 99.1838 | 34.59557 | 0.0001008229 | 0.03004523 | 0.005746906 | 0.006150198 | 0.005746906 | 31.00486 | 0.048395 | 0.1001172 | 34.20034 | 0.002117281 | 0.0003024687 | 0.0003024687 | 0.0001008229 | 0.0001008229 | 100 | 49.5863 | 0.0001 | 0.0288 | 0.0052 | 0.0054 | 0.0048 | 25.5147 | 0.0377 | 0.0784 | 24.7367 | 0.0015 | 0.0002 | 0.0001 | 0 | 0 | 99.9999 | 2.06875
JL98-WL-09 | serpentinized peridotite | 15 | Interstitial | Magmatic sulfides in um. | IS-U | Moderately | WL96-166 | 556.60-556.65 m |  |  |  |  | 471940 | 5965806 | WL09 | WL | cp | 635 | WL0901cp2 | 14 | 34.482 | 0.0001 | 0.0001 | 0.0001 | 0.034 | 0.0088 | 30.0374 | 0.0189 | 0.3242 | 33.7419 | 0.0001 | 0.0003 | 0.0002 | 0.0576 | 0.0001 | 98.7058 | 34.93412 | 0.0001013112 | 0.0001013112 | 0.0001013112 | 0.0344458 | 0.008915383 | 30.43124 | 0.01914781 | 0.3284508 | 34.18431 | 0.0001013112 | 0.0003039335 | 0.0002026223 | 0.05835523 | 0.0001013112 | 100 | 49.9855 | 0.0001 | 0.0001 | 0.0001 | 0.0304 | 0.0074 | 24.9995 | 0.0149 | 0.2567 | 24.6827 | 0.0001 | 0.0002 | 0.0001 | 0.022 | 0 | 99.9998 | 17.15344
JL98-WL-09 | serpentinized peridotite | 15 | Interstitial | Magmatic sulfides in um. | IS-U | Moderately | WL96-166 | 556.60-556.65 m |  |  |  |  | 471940 | 5965806 | WL09 | WL | cp | 641 | WL0902cp1 | 20 | 34.813 | 0.0001 | 0.0001 | 0.0001 | 0.0001 | 0.0084 | 31.187 | 0.0095 | 0.0258 | 34.2369 | 0.0001 | 0.0003 | 0.0002 | 0.0001 | 0.0001 | 100.2818 | 34.71517 | 9.971899e-05 | 9.971899e-05 | 9.971899e-05 | 9.971899e-05 | 0.008376395 | 31.09936 | 0.009473304 | 0.0257275 | 34.14069 | 9.971899e-05 | 0.000299157 | 0.000199438 | 9.971899e-05 | 9.971899e-05 | 100 | 49.7184 | 0.0001 | 0.0001 | 0.0001 | 0.0001 | 0.007 | 25.5722 | 0.0074 | 0.0201 | 24.6741 | 0.0001 | 0.0002 | 0.0001 | 0 | 0 | 100 | 2.715789
JL98-WL-09 | serpentinized peridotite | 15 | Interstitial | Magmatic sulfides in um. | IS-U | Moderately | WL96-166 | 556.60-556.65 m |  |  |  |  | 471940 | 5965806 | WL09 | WL | cp | 642 | WL0902cp2 | 21 | 34.6691 | 0.0001 | 0.0008 | 0.0001 | 0.0087 | 0.0359 | 30.9508 | 0.0416 | 0.0515 | 34.2875 | 0.0035 | 0.0043 | 0.0003 | 0.0001 | 0.0001 | 100.0544 | 34.65025 | 9.994563e-05 | 0.000799565 | 9.994563e-05 | 0.00869527 | 0.03588048 | 30.93397 | 0.04157738 | 0.051472 | 34.26886 | 0.003498097 | 0.004297662 | 0.0002998369 | 9.994563e-05 | 9.994563e-05 | 100 | 49.6528 | 0.0001 | 0.0008 | 0.0001 | 0.0077 | 0.03 | 25.4502 | 0.0324 | 0.0403 | 24.7803 | 0.0025 | 0.0026 | 0.0001 | 0 | 0 | 99.9999 | 1.237981
JL98-WL-09 | serpentinized peridotite | 15 | Interstitial | Magmatic sulfides in um. | IS-U | Moderately | WL96-166 | 556.60-556.65 m |  |  |  |  | 471940 | 5965806 | WL09 | WL | cp | 643 | WL0902cp3 | 22 | 34.8587 | 0.0096 | 0.0118 | 0.0059 | 0.0001 | 0.0099 | 31.2042 | 0.0382 | 0.082 | 34.3871 | 0.0493 | 0.0256 | 0.0003 | 0.0001 | 0.0001 | 100.6829 | 34.62226 | 0.009534886 | 0.01171996 | 0.005859982 | 9.932173e-05 | 0.009832851 | 30.99255 | 0.0379409 | 0.08144382 | 34.15386 | 0.04896561 | 0.02542636 | 0.0002979652 | 9.932173e-05 | 9.932173e-05 | 100 | 49.6195 | 0.0098 | 0.0112 | 0.0052 | 0.0001 | 0.0082 | 25.5019 | 0.0296 | 0.0637 | 24.7006 | 0.0344 | 0.0156 | 0.0001 | 0 | 0 | 99.9999 | 2.146597
JL98-WL-09 | serpentinized peridotite | 15 | Interstitial | Magmatic sulfides in um. | IS-U | Moderately | WL96-166 | 556.60-556.65 m |  |  |  |  | 471940 | 5965806 | WL09 | WL | cp | 654 | WL0903cp1 | 33 | 34.8276 | 0.0001 | 0.0116 | 0.008 | 0.0135 | 0.0001 | 30.914 | 0.0067 | 0.0105 | 34.8427 | 0.012 | 0.0003 | 0.0047 | 0.0001 | 0.0001 | 100.652 | 34.60199 | 9.935222e-05 | 0.01152486 | 0.007948178 | 0.01341255 | 9.935222e-05 | 30.71375 | 0.006656599 | 0.01043198 | 34.617 | 0.01192227 | 0.0002980567 | 0.004669555 | 9.935222e-05 | 9.935222e-05 | 100 | 49.6136 | 0.0001 | 0.011 | 0.0072 | 0.0118 | 0.0001 | 25.2842 | 0.0052 | 0.0082 | 25.0472 | 0.0084 | 0.0002 | 0.0027 | 0 | 0 | 99.9999 | 1.567164
JL98-WL-09 | serpentinized peridotite | 15 | Interstitial | Magmatic sulfides in um. | IS-U | Moderately | WL96-166 | 556.60-556.65 m |  |  |  |  | 471940 | 5965806 | WL09 | WL | cp | 655 | WL0903cp2 | 34 | 34.6181 | 0.0001 | 0.0015 | 0.0001 | 0.0306 | 0.0068 | 30.9598 | 0.0237 | 0.062 | 34.6994 | 0.0281 | 0.0248 | 0.0453 | 0.0532 | 0.0001 | 100.5536 | 34.42751 | 9.944945e-05 | 0.001491742 | 9.944945e-05 | 0.03043153 | 0.006762562 | 30.78935 | 0.02356952 | 0.06165866 | 34.50836 | 0.02794529 | 0.02466346 | 0.0450506 | 0.05290711 | 9.944945e-05 | 100 | 49.4324 | 0.0001 | 0.0014 | 0.0001 | 0.027 | 0.0056 | 25.3819 | 0.0184 | 0.0483 | 25.0035 | 0.0197 | 0.0151 | 0.0263 | 0.02 | 0 | 99.9998 | 2.616034
JL98-WL-09 | serpentinized peridotite | 15 | Interstitial | Magmatic sulfides in um. | IS-U | Moderately | WL96-166 | 556.60-556.65 m |  |  |  |  | 471940 | 5965806 | WL09 | WL | cp | 657 | WL0903cp3 | 36 | 34.8044 | 0.0001 | 0.0073 | 0.0001 | 0.0111 | 0.0001 | 30.9035 | 0.0251 | 0.0215 | 34.8432 | 0.0338 | 0.0003 | 0.0149 | 0.0001 | 0.0001 | 100.6656 | 34.57427 | 9.93388e-05 | 0.007251732 | 9.93388e-05 | 0.01102661 | 9.93388e-05 | 30.69917 | 0.02493404 | 0.02135784 | 34.61282 | 0.03357651 | 0.0002980164 | 0.01480148 | 9.93388e-05 | 9.93388e-05 | 100 | 49.5858 | 0.0001 | 0.0069 | 0.0001 | 0.0097 | 0.0001 | 25.2783 | 0.0195 | 0.0167 | 25.0503 | 0.0236 | 0.0002 | 0.0086 | 0 | 0 | 99.9999 | 0.8565737
JL98-WL-09 | serpentinized peridotite | 15 | Interstitial | Magmatic sulfides in um. | IS-U | Moderately | WL96-166 | 556.60-556.65 m |  |  |  |  | 471940 | 5965806 | WL09 | WL | pn | 630 | WL0901pn1 | 9 | 33.0983 | 0.0001 | 0.0001 | 0.0001 | 0.0179 | 0.0001 | 28.5058 | 0.7141 | 36.623 | 0.0253 | 0.0332 | 0.0003 | 0.0003 | 0.0001 | 0.0001 | 99.0188 | 33.42628 | 0.0001009909 | 0.0001009909 | 0.0001009909 | 0.01807738 | 0.0001009909 | 28.78827 | 0.7211762 | 36.98591 | 0.0255507 | 0.03352899 | 0.0003029728 | 0.0003029728 | 0.0001009909 | 0.0001009909 | 100 | 47.3541 | 0.0001 | 0.0001 | 0.0001 | 0.0158 | 0.0001 | 23.4155 | 0.5559 | 28.6162 | 0.0183 | 0.0233 | 0.0002 | 0.0001 | 0 | 0 | 99.9998 | 51.28553
JL98-WL-09 | serpentinized peridotite | 15 | Interstitial | Magmatic sulfides in um. | IS-U | Moderately | WL96-166 | 556.60-556.65 m |  |  |  |  | 471940 | 5965806 | WL09 | WL | pn | 631 | WL0901pn2 | 10 | 33.1976 | 0.019 | 0.0123 | 0.0123 | 0.0001 | 0.0001 | 28.6348 | 0.7626 | 37.2705 | 0.0343 | 0.0001 | 0.0145 | 0.0304 | 0.0001 | 0.0001 | 99.9888 | 33.20132 | 0.01900213 | 0.01230138 | 0.01230138 | 0.0001000112 | 0.0001000112 | 28.63801 | 0.7626854 | 37.27467 | 0.03430384 | 0.0001000112 | 0.01450162 | 0.03040341 | 0.0001000112 | 0.0001000112 | 100 | 47.1065 | 0.0193 | 0.0117 | 0.011 | 0.0001 | 0.0001 | 23.3285 | 0.5887 | 28.8832 | 0.0246 | 0.0001 | 0.0088 | 0.0175 | 0 | 0 | 100.0001 | 48.87293
JL98-WL-09 | serpentinized peridotite | 15 | Interstitial | Magmatic sulfides in um. | IS-U | Moderately | WL96-166 | 556.60-556.65 m |  |  |  |  | 471940 | 5965806 | WL09 | WL | pn | 647 | WL0902pn4 | 26 | 33.3321 | 0.0001 | 0.0001 | 0.0041 | 0.0144 | 0.0244 | 28.5807 | 0.7208 | 38.1223 | 0.0217 | 0.0001 | 0.0162 | 0.0122 | 0.0707 | 0.0001 | 100.92 | 33.02824 | 9.908839e-05 | 9.908839e-05 | 0.004062624 | 0.01426873 | 0.02417757 | 28.32015 | 0.7142291 | 37.77477 | 0.02150218 | 9.908839e-05 | 0.01605232 | 0.01208878 | 0.07005549 | 9.908839e-05 | 100 | 46.9326 | 0.0001 | 0.0001 | 0.0036 | 0.0125 | 0.0201 | 23.1048 | 0.5522 | 29.3155 | 0.0154 | 0.0001 | 0.0098 | 0.007 | 0.0262 | 0 | 100 | 52.88887
JL98-WL-09 | serpentinized peridotite | 15 | Interstitial | Magmatic sulfides in um. | IS-U | Moderately | WL96-166 | 556.60-556.65 m |  |  |  |  | 471940 | 5965806 | WL09 | WL | pn | 658 | WL0903pn1 | 37 | 33.1488 | 0.0158 | 0.005 | 0.0001 | 0.0094 | 0.0001 | 28.6216 | 0.8387 | 37.1574 | 0.1613 | 0.0428 | 0.0137 | 0.027 | 0.0292 | 0.0001 | 100.071 | 33.12528 | 0.01578879 | 0.004996453 | 9.992905e-05 | 0.009393331 | 9.992905e-05 | 28.60129 | 0.8381049 | 37.13104 | 0.1611856 | 0.04276963 | 0.01369028 | 0.02698084 | 0.02917928 | 9.992905e-05 | 100 | 47.0338 | 0.016 | 0.0047 | 0.0001 | 0.0082 | 0.0001 | 23.316 | 0.6475 | 28.7934 | 0.1155 | 0.0298 | 0.0083 | 0.0156 | 0.0109 | 0 | 99.9999 | 44.30357
JL98-WL-09 | serpentinized peridotite | 15 | Interstitial | Magmatic sulfides in um. | IS-U | Moderately | WL96-166 | 556.60-556.65 m |  |  |  |  | 471940 | 5965806 | WL09 | WL | po | 628 | WL0901po1 | 7 | 40.6146 | 0.0001 | 0.0046 | 0.0041 | 0.0001 | 0.0356 | 56.537 | 0.0346 | 2.3572 | 0.0268 | 0.0001 | 0.0022 | 0.0002 | 0.0117 | 0.0001 | 99.629 | 40.76584 | 0.0001003724 | 0.00461713 | 0.004115268 | 0.0001003724 | 0.03573257 | 56.74753 | 0.03472884 | 2.365978 | 0.0268998 | 0.0001003724 | 0.002208192 | 0.0002007448 | 0.01174357 | 0.0001003724 | 100 | 54.571 | 0.0001 | 0.0042 | 0.0034 | 0.0001 | 0.028 | 43.6144 | 0.0253 | 1.7298 | 0.0182 | 0.0001 | 0.0013 | 0.0001 | 0.0041 | 0 | 100.0001 | 68.12717 | 45.4291 | 0.832477
JL98-WL-09 | serpentinized peridotite | 15 | Interstitial | Magmatic sulfides in um. | IS-U | Moderately | WL96-166 | 556.60-556.65 m |  |  |  |  | 471940 | 5965806 | WL09 | WL | po | 629 | WL0901po2 | 8 | 41.0497 | 0.0001 | 0.0109 | 0.0014 | 0.0298 | 0.0021 | 56.4321 | 0.0012 | 2.348 | 0.0001 | 0.0199 | 0.0002 | 0.0002 | 0.0399 | 0.0001 | 99.9357 | 41.07611 | 0.0001000643 | 0.01090701 | 0.001400901 | 0.02981917 | 0.002101351 | 56.46841 | 0.001200772 | 2.349511 | 0.0001000643 | 0.0199128 | 0.0002001287 | 0.0002001287 | 0.03992567 | 0.0001000643 | 100 | 54.8931 | 0.0001 | 0.0098 | 0.0012 | 0.0246 | 0.0016 | 43.3264 | 0.0009 | 1.7148 | 0.0001 | 0.013 | 0.0001 | 0.0001 | 0.014 | 0 | 99.9998 | 1956.667 | 45.1067 | 0.8217189
JL98-WL-09 | serpentinized peridotite | 15 | Interstitial | Magmatic sulfides in um. | IS-U | Moderately | WL96-166 | 556.60-556.65 m |  |  |  |  | 471940 | 5965806 | WL09 | WL | po | 649 | WL0902po1 | 28 | 39.6183 | 0.0001 | 0.0104 | 0.0001 | 0.0001 | 0.0094 | 60.1917 | 0.0351 | 0.719 | 0.0001 | 0.0499 | 0.0002 | 0.0002 | 0.0001 | 0.0057 | 100.6404 | 39.3662 | 9.936368e-05 | 0.01033382 | 9.936368e-05 | 9.936368e-05 | 0.009340185 | 59.80869 | 0.03487665 | 0.7144248 | 9.936368e-05 | 0.04958247 | 0.0001987274 | 0.0001987274 | 9.936368e-05 | 0.005663729 | 100 | 53.0882 | 0.0001 | 0.0093 | 0.0001 | 0.0001 | 0.0073 | 46.308 | 0.0256 | 0.5262 | 0.0001 | 0.0328 | 0.0001 | 0.0001 | 0 | 0.0019 | 99.9999 | 20.48433 | 46.9117 | 0.8836559 | mono
JL98-WL-09 | serpentinized peridotite | 15 | Interstitial | Magmatic sulfides in um. | IS-U | Moderately | WL96-166 | 556.60-556.65 m |  |  |  |  | 471940 | 5965806 | WL09 | WL | po | 650 | WL0902po2 | 29 | 39.5271 | 0.0001 | 0.0263 | 0.0021 | 0.0152 | 0.0498 | 60.8332 | 0.029 | 0.6413 | 0.0137 | 0.0001 | 0.0002 | 0.0212 | 0.0001 | 0.0001 | 101.1595 | 39.07404 | 9.885379e-05 | 0.02599855 | 0.00207593 | 0.01502578 | 0.04922919 | 60.13592 | 0.0286676 | 0.6339494 | 0.01354297 | 9.885379e-05 | 0.0001977076 | 0.020957 | 9.885379e-05 | 9.885379e-05 | 100 | 52.778 | 0.0001 | 0.0235 | 0.0018 | 0.0125 | 0.0388 | 46.6356 | 0.0211 | 0.4676 | 0.0092 | 0.0001 | 0.0001 | 0.0115 | 0 | 0 | 99.9999 | 22.11379 | 47.2219 | 0.894727 | mono
JL98-WL-09 | serpentinized peridotite | 15 | Interstitial | Magmatic sulfides in um. | IS-U | Moderately | WL96-166 | 556.60-556.65 m |  |  |  |  | 471940 | 5965806 | WL09 | WL | po | 651 | WL0902po3 | 30 | 39.4404 | 0.0001 | 0.0057 | 0.0001 | 0.0063 | 0.0112 | 60.8437 | 0.0343 | 0.642 | 0.0424 | 0.0315 | 0.0002 | 0.0002 | 0.0001 | 0.0001 | 101.0583 | 39.02737 | 9.895278e-05 | 0.005640309 | 9.895278e-05 | 0.006234025 | 0.01108271 | 60.20653 | 0.0339408 | 0.6352769 | 0.04195598 | 0.03117013 | 0.0001979056 | 0.0001979056 | 9.895278e-05 | 9.895278e-05 | 100 | 52.732 | 0.0001 | 0.0051 | 0.0001 | 0.0052 | 0.0088 | 46.7054 | 0.025 | 0.4688 | 0.0286 | 0.0207 | 0.0001 | 0.0001 | 0 | 0 | 100 | 18.7172 | 47.268 | 0.8963817 | mono
JL98-WL-09 | serpentinized peridotite | 15 | Interstitial | Magmatic sulfides in um. | IS-U | Moderately | WL96-166 | 556.60-556.65 m |  |  |  |  | 471940 | 5965806 | WL09 | WL | po | 652 | WL0903po1 | 31 | 41.0833 | 0.0001 | 0.0017 | 0.0176 | 0.0001 | 0.0322 | 57.7683 | 0.0778 | 1.4102 | 0.0256 | 0.0257 | 0.0002 | 0.0064 | 0.0677 | 0.0001 | 100.517 | 40.87199 | 9.948566e-05 | 0.001691256 | 0.01750948 | 9.948566e-05 | 0.03203438 | 57.47117 | 0.07739984 | 1.402947 | 0.02546833 | 0.02556781 | 0.0001989713 | 0.006367082 | 0.06735179 | 9.948566e-05 | 100 | 54.6756 | 0.0001 | 0.0015 | 0.0148 | 0.0001 | 0.025 | 44.1403 | 0.0563 | 1.025 | 0.0172 | 0.0168 | 0.0001 | 0.0035 | 0.0237 | 0 | 100 | 18.12596 | 45.3244 | 0.8289694
JL98-WL-09 | serpentinized peridotite | 15 | Interstitial | Magmatic sulfides in um. | IS-U | Moderately | WL96-166 | 556.60-556.65 m |  |  |  |  | 471940 | 5965806 | WL09 | WL | po | 653 | WL0903po2 | 32 | 41.0441 | 0.0001 | 0.0088 | 0.0118 | 0.0042 | 0.0001 | 57.975 | 0.0461 | 2.2492 | 0.0318 | 0.0001 | 0.0359 | 0.0002 | 0.0001 | 0.0001 | 101.4076 | 40.47438 | 9.861194e-05 | 0.008677851 | 0.01163621 | 0.004141701 | 9.861194e-05 | 57.17027 | 0.0454601 | 2.21798 | 0.0313586 | 9.861194e-05 | 0.03540169 | 0.0001972239 | 9.861194e-05 | 9.861194e-05 | 100 | 54.269 | 0.0001 | 0.0078 | 0.0098 | 0.0034 | 0.0001 | 44.0107 | 0.0332 | 1.6242 | 0.0212 | 0.0001 | 0.0203 | 0.0001 | 0 | 0 | 100 | 48.78959 | 45.731 | 0.8426726
JL98-WL-10 | serpentinized peridotite | tr | Diss | Magmatic sulfides in um. | DS-U | Slightly | WL96-166 | 558.31-558.37 m |  |  |  |  | 471940 | 5965806 | WL10 | WL | cp | 664 | WL1001cp1 | 43 | 34.5573 | 0.0001 | 0.0041 | 0.0001 | 0.0001 | 0.0001 | 31.1682 | 0.0152 | 0.0383 | 34.2128 | 0.0106 | 0.0162 | 0.0223 | 0.0001 | 0.0001 | 100.0456 | 34.54155 | 9.995442e-05 | 0.004098131 | 9.995442e-05 | 9.995442e-05 | 9.995442e-05 | 31.15399 | 0.01519307 | 0.03828254 | 34.19721 | 0.01059517 | 0.01619262 | 0.02228984 | 9.995442e-05 | 9.995442e-05 | 100 | 49.5301 | 0.0001 | 0.004 | 0.0001 | 0.0001 | 0.0001 | 25.6483 | 0.0119 | 0.03 | 24.745 | 0.0074 | 0.0099 | 0.013 | 0 | 0 | 100 | 2.519737
JL98-WL-10 | serpentinized peridotite | tr | Diss | Magmatic sulfides in um. | DS-U | Slightly | WL96-166 | 558.31-558.37 m |  |  |  |  | 471940 | 5965806 | WL10 | WL | cp | 665 | WL1001cp2 | 44 | 34.7291 | 0.0001 | 0.0051 | 0.0001 | 0.0214 | 0.0152 | 30.8865 | 0.0201 | 0.0131 | 34.2374 | 0.0218 | 0.0136 | 0.0003 | 0.0047 | 0.0001 | 99.9686 | 34.74001 | 0.0001000314 | 0.005101602 | 0.0001000314 | 0.02140672 | 0.01520477 | 30.8962 | 0.02010631 | 0.01310411 | 34.24815 | 0.02180685 | 0.01360427 | 0.0003000942 | 0.004701476 | 0.0001000314 | 100 | 49.7544 | 0.0001 | 0.0049 | 0.0001 | 0.0189 | 0.0127 | 25.4053 | 0.0157 | 0.0103 | 24.7519 | 0.0153 | 0.0083 | 0.0001 | 0.0018 | 0 | 99.9998 | 0.6517413
JL98-WL-10 | serpentinized peridotite | tr | Diss | Magmatic sulfides in um. | DS-U | Slightly | WL96-166 | 558.31-558.37 m |  |  |  |  | 471940 | 5965806 | WL10 | WL | cp | 669 | WL1002cp1 | 48 | 34.6169 | 0.0019 | 0.0076 | 0.0083 | 0.0001 | 0.0071 | 30.2843 | 0.0346 | 0.0704 | 34.2212 | 0.0232 | 0.0003 | 0.0003 | 0.0001 | 0.0001 | 99.2764 | 34.86921 | 0.001913849 | 0.007655394 | 0.008360497 | 0.0001007289 | 0.00715175 | 30.50503 | 0.03485219 | 0.07091313 | 34.47063 | 0.0233691 | 0.0003021866 | 0.0003021866 | 0.0001007289 | 0.0001007289 | 100 | 49.9103 | 0.002 | 0.0074 | 0.0076 | 0.0001 | 0.006 | 25.069 | 0.0271 | 0.0554 | 24.8982 | 0.0164 | 0.0002 | 0.0001 | 0 | 0 | 99.9998 | 2.034682
JL98-WL-10 | serpentinized peridotite | tr | Diss | Magmatic sulfides in um. | DS-U | Slightly | WL96-166 | 558.31-558.37 m |  |  |  |  | 471940 | 5965806 | WL10 | WL | cp | 672 | WL1003cp1 | 51 | 34.8391 | 0.0001 | 0.0084 | 0.0036 | 0.0059 | 0.0001 | 30.7294 | 0.0131 | 0.0657 | 34.2347 | 0.0296 | 0.0003 | 0.0002 | 0.0098 | 0.0001 | 99.9401 | 34.85998 | 0.0001000599 | 0.008405035 | 0.003602158 | 0.005903536 | 0.0001000599 | 30.74782 | 0.01310785 | 0.06573938 | 34.25522 | 0.02961774 | 0.0003001798 | 0.0002001199 | 0.009805874 | 0.0001000599 | 100 | 49.8914 | 0.0001 | 0.0081 | 0.0032 | 0.0052 | 0.0001 | 25.2657 | 0.0102 | 0.0514 | 24.7398 | 0.0208 | 0.0002 | 0.0001 | 0.0037 | 0 | 100 | 5.015267
JL98-WL-10 | serpentinized peridotite | tr | Diss | Magmatic sulfides in um. | DS-U | Slightly | WL96-166 | 558.31-558.37 m |  |  |  |  | 471940 | 5965806 | WL10 | WL | pn | 667 | WL1002pn1 | 46 | 33.1392 | 0.0001 | 0.0001 | 0.0023 | 0.0013 | 0.0083 | 27.8783 | 0.8484 | 37.8976 | 0.0433 | 0.0606 | 0.0419 | 0.044 | 0.0083 | 0.0001 | 99.9738 | 33.14788 | 0.0001000262 | 0.0001000262 | 0.002300603 | 0.001300341 | 0.008302175 | 27.88561 | 0.8486223 | 37.90753 | 0.04331135 | 0.06061588 | 0.04191098 | 0.04401153 | 0.008302175 | 0.0001000262 | 100 | 47.072 | 0.0001 | 0.0001 | 0.0021 | 0.0011 | 0.0069 | 22.7355 | 0.6556 | 29.3993 | 0.031 | 0.0422 | 0.0255 | 0.0254 | 0.0031 | 0 | 99.9999 | 44.6695
JL98-WL-10 | serpentinized peridotite | tr | Diss | Magmatic sulfides in um. | DS-U | Slightly | WL96-166 | 558.31-558.37 m |  |  |  |  | 471940 | 5965806 | WL10 | WL | pn | 673 | WL1003pn1 | 52 | 33.4309 | 0.0251 | 0.0001 | 0.0001 | 0.0001 | 0.0001 | 28.5833 | 0.6222 | 38.0903 | 0.0439 | 0.0384 | 0.0003 | 0.0547 | 0.0033 | 0.0001 | 100.8929 | 33.13504 | 0.02487787 | 9.9115e-05 | 9.9115e-05 | 9.9115e-05 | 9.9115e-05 | 28.33034 | 0.6166935 | 37.7532 | 0.04351149 | 0.03806016 | 0.000297345 | 0.05421591 | 0.003270795 | 9.9115e-05 | 100 | 47.0425 | 0.0252 | 0.0001 | 0.0001 | 0.0001 | 0.0001 | 23.0926 | 0.4764 | 29.2726 | 0.0312 | 0.0265 | 0.0002 | 0.0313 | 0.0012 | 0 | 100.0001 | 61.21874
JL98-WL-10 | serpentinized peridotite | tr | Diss | Magmatic sulfides in um. | DS-U | Slightly | WL96-166 | 558.31-558.37 m |  |  |  |  | 471940 | 5965806 | WL10 | WL | po | 662 | WL1001po1 | 41 | 40.9638 | 0.0001 | 0.0056 | 0.0001 | 0.0094 | 0.0111 | 56.44 | 0.0357 | 2.1383 | 0.0168 | 0.0412 | 0.0146 | 0.0366 | 0.0553 | 0.0001 | 99.7687 | 41.05877 | 0.0001002318 | 0.005612983 | 0.0001002318 | 0.009421793 | 0.01112573 | 56.57085 | 0.03578277 | 2.143257 | 0.01683895 | 0.04129552 | 0.01463385 | 0.03668485 | 0.05542821 | 0.0001002318 | 100 | 54.8847 | 0.0001 | 0.0051 | 0.0001 | 0.0078 | 0.0086 | 43.4166 | 0.026 | 1.5647 | 0.0114 | 0.027 | 0.0083 | 0.0199 | 0.0195 | 0 | 99.9998 | 59.89636 | 45.1151 | 0.8219978
JL98-WL-10 | serpentinized peridotite | tr | Diss | Magmatic sulfides in um. | DS-U | Slightly | WL96-166 | 558.31-558.37 m |  |  |  |  | 471940 | 5965806 | WL10 | WL | po | 663 | WL1001po2 | 42 | 40.5092 | 0.0077 | 0.0066 | 0.0004 | 0.0233 | 0.0068 | 58.1821 | 0.0549 | 1.0585 | 0.043 | 0.0103 | 0.0124 | 0.0002 | 0.0001 | 0.0001 | 99.9156 | 40.54342 | 0.007706504 | 0.006605575 | 0.0004003379 | 0.02331968 | 0.006805744 | 58.23125 | 0.05494637 | 1.059394 | 0.04303632 | 0.0103087 | 0.01241047 | 0.0002001689 | 0.0001000845 | 0.0001000845 | 100 | 54.3146 | 0.0074 | 0.0059 | 0.0003 | 0.0193 | 0.0053 | 44.7889 | 0.04 | 0.7751 | 0.0291 | 0.0068 | 0.0071 | 0.0001 | 0 | 0 | 99.9999 | 19.28051 | 45.6853 | 0.8411237
JL98-WL-10 | serpentinized peridotite | tr | Diss | Magmatic sulfides in um. | DS-U | Slightly | WL96-166 | 558.31-558.37 m |  |  |  |  | 471940 | 5965806 | WL10 | WL | po | 666 | WL1002po1 | 45 | 39.3774 | 0.0001 | 0.009 | 0.0096 | 0.0129 | 0.0001 | 60.399 | 0.0202 | 0.5927 | 0.0393 | 0.0001 | 0.0002 | 0.0002 | 0.024 | 0.0001 | 100.4849 | 39.18738 | 9.951744e-05 | 0.00895657 | 0.009553674 | 0.01283775 | 9.951744e-05 | 60.10754 | 0.02010252 | 0.5898399 | 0.03911035 | 9.951744e-05 | 0.0001990349 | 0.0001990349 | 0.02388419 | 9.951744e-05 | 100 | 52.9009 | 0.0001 | 0.0081 | 0.0081 | 0.0107 | 0.0001 | 46.5868 | 0.0148 | 0.4349 | 0.0266 | 0.0001 | 0.0001 | 0.0001 | 0.0085 | 0 | 99.9999 | 29.34158 | 47.099 | 0.8903251 | mono
JL98-WL-10 | serpentinized peridotite | tr | Diss | Magmatic sulfides in um. | DS-U | Slightly | WL96-166 | 558.31-558.37 m |  |  |  |  | 471940 | 5965806 | WL10 | WL | po | 670 | WL1002po2 | 49 | 39.1616 | 0.0001 | 0.0001 | 0.0001 | 0.031 | 0.0001 | 60.2538 | 0.0076 | 0.5961 | 0.0001 | 0.0213 | 0.014 | 0.0002 | 0.0001 | 0.0001 | 100.0863 | 39.12783 | 9.991377e-05 | 9.991377e-05 | 9.991377e-05 | 0.03097327 | 9.991377e-05 | 60.20185 | 0.007593447 | 0.595586 | 9.991377e-05 | 0.02128163 | 0.01398793 | 0.0001998275 | 9.991377e-05 | 9.991377e-05 | 100 | 52.8344 | 0.0001 | 0.0001 | 0.0001 | 0.0258 | 0.0001 | 46.6722 | 0.0056 | 0.4392 | 0.0001 | 0.0141 | 0.0081 | 0.0001 | 0 | 0 | 100 | 78.43421 | 47.1656 | 0.8927063 | mono
JL98-WL-10 | serpentinized peridotite | tr | Diss | Magmatic sulfides in um. | DS-U | Slightly | WL96-166 | 558.31-558.37 m |  |  |  |  | 471940 | 5965806 | WL10 | WL | po | 671 | WL1003po1 | 50 | 39.4059 | 0.0001 | 0.002 | 0.0012 | 0.0059 | 0.0033 | 60.548 | 0.0442 | 0.5809 | 0.0599 | 0.0001 | 0.0317 | 0.0047 | 0.0127 | 0.0001 | 100.7007 | 39.1317 | 9.930418e-05 | 0.001986084 | 0.00119165 | 0.005858946 | 0.003277038 | 60.12669 | 0.04389245 | 0.576858 | 0.0594832 | 9.930418e-05 | 0.03147942 | 0.004667296 | 0.01261163 | 9.930418e-05 | 100 | 52.8462 | 0.0001 | 0.0018 | 0.001 | 0.0049 | 0.0026 | 46.6198 | 0.0323 | 0.4254 | 0.0405 | 0.0001 | 0.0182 | 0.0026 | 0.0045 | 0 | 100 | 13.14253 | 47.1538 | 0.8922836 | mono
JL98-WL-10 | serpentinized peridotite | tr | Diss | Magmatic sulfides in um. | DS-U | Slightly | WL96-166 | 558.31-558.37 m |  |  |  |  | 471940 | 5965806 | WL10 | WL | py (repl pn) | 674 | WL1003py1 | 53 | 51.2342 | 0.0188 | 0.0026 | 0.0129 | 0.0157 | 0.0001 | 45.6816 | 0.0355 | 1.0395 | 0.0113 | 0.0001 | 0.0002 | 0.0002 | 0.0001 | 0.0001 | 98.0529 | 52.25159 | 0.01917332 | 0.00265163 | 0.01315616 | 0.01601177 | 0.0001019858 | 46.58873 | 0.03620495 | 1.060142 | 0.01152439 | 0.0001019858 | 0.0002039715 | 0.0002039715 | 0.0001019858 | 0.0001019858 | 100 | 65.6109 | 0.0172 | 0.0022 | 0.0104 | 0.0124 | 0.0001 | 33.5874 | 0.0248 | 0.727 | 0.0073 | 0.0001 | 0.0001 | 0.0001 | 0 | 0 | 100 | 29.28169
JL98-WL-11 | MS band in serpentinite and Grt-Bt gneiss | 80 | Massive band | Remobilized sulfides in um and metasediments. | MS-SED | Non | WL96-166 | 558.55-558.62 m |  |  |  |  | 471940 | 5965806 | WL11 | WL | cp | 677 | WL1101cp1 | 56 | 34.9528 | 0.0001 | 0.0117 | 0.0001 | 0.01 | 0.0304 | 30.9812 | 0.0372 | 0.0001 | 34.4863 | 0.0162 | 0.0003 | 0.0003 | 0.0013 | 0.0001 | 100.5281 | 34.76918 | 9.947467e-05 | 0.01163854 | 9.947467e-05 | 0.009947467 | 0.0302403 | 30.81845 | 0.03700458 | 9.947467e-05 | 34.30513 | 0.0161149 | 0.000298424 | 0.000298424 | 0.001293171 | 9.947467e-05 | 100 | 49.7876 | 0.0001 | 0.0112 | 0.0001 | 0.0088 | 0.0253 | 25.337 | 0.0288 | 0.0001 | 24.7889 | 0.0113 | 0.0002 | 0.0001 | 0.0005 | 0 | 100 | 0.002688172
JL98-WL-11 | MS band in serpentinite and Grt-Bt gneiss | 80 | Massive band | Remobilized sulfides in um and metasediments. | MS-SED | Non | WL96-166 | 558.55-558.62 m |  |  |  |  | 471940 | 5965806 | WL11 | WL | cp | 678 | WL1101cp2 | 57 | 34.7408 | 0.0001 | 0.0043 | 0.0001 | 0.0001 | 0.0001 | 30.8747 | 0.0033 | 0.011 | 34.5693 | 0.0113 | 0.006 | 0.0003 | 0.0001 | 0.0001 | 100.2216 | 34.66398 | 9.977889e-05 | 0.004290492 | 9.977889e-05 | 9.977889e-05 | 9.977889e-05 | 30.80643 | 0.003292703 | 0.01097568 | 34.49286 | 0.01127501 | 0.005986733 | 0.0002993367 | 9.977889e-05 | 9.977889e-05 | 100 | 49.6787 | 0.0001 | 0.0041 | 0.0001 | 0.0001 | 0.0001 | 25.3484 | 0.0025 | 0.0086 | 24.9455 | 0.0079 | 0.0037 | 0.0001 | 0 | 0 | 99.9999 | 3.333333
JL98-WL-11 | MS band in serpentinite and Grt-Bt gneiss | 80 | Massive band | Remobilized sulfides in um and metasediments. | MS-SED | Non | WL96-166 | 558.55-558.62 m |  |  |  |  | 471940 | 5965806 | WL11 | WL | cp | 679 | WL1101cp3 | 58 | 34.6435 | 0.0001 | 0.0079 | 0.0128 | 0.0001 | 0.0166 | 30.5682 | 0.0017 | 0.0136 | 34.7005 | 0.0148 | 0.0003 | 0.0148 | 0.0687 | 0.0001 | 100.0637 | 34.62145 | 9.993634e-05 | 0.007894971 | 0.01279185 | 9.993634e-05 | 0.01658943 | 30.54874 | 0.001698918 | 0.01359134 | 34.67841 | 0.01479058 | 0.000299809 | 0.01479058 | 0.06865627 | 9.993634e-05 | 100 | 49.6555 | 0.0001 | 0.0076 | 0.0115 | 0.0001 | 0.0139 | 25.1555 | 0.0013 | 0.0107 | 25.0987 | 0.0104 | 0.0002 | 0.0086 | 0.0259 | 0 | 100 | 8
JL98-WL-11 | MS band in serpentinite and Grt-Bt gneiss | 80 | Massive band | Remobilized sulfides in um and metasediments. | MS-SED | Non | WL96-166 | 558.55-558.62 m |  |  |  |  | 471940 | 5965806 | WL11 | WL | po | 675 | WL1101po1 | 54 | 39.5747 | 0.0001 | 0.0158 | 0.0001 | 0.0001 | 0.0001 | 60.4123 | 0.0138 | 0.9394 | 0.1621 | 0.0001 | 0.0192 | 0.0118 | 0.0091 | 0.0001 | 101.1588 | 39.12136 | 9.885447e-05 | 0.01561901 | 9.885447e-05 | 9.885447e-05 | 9.885447e-05 | 59.72026 | 0.01364192 | 0.9286389 | 0.1602431 | 9.885447e-05 | 0.01898006 | 0.01166483 | 0.008995757 | 9.885447e-05 | 100 | 52.8449 | 0.0001 | 0.0141 | 0.0001 | 0.0001 | 0.0001 | 46.3157 | 0.01 | 0.6851 | 0.1092 | 0.0001 | 0.011 | 0.0064 | 0.0032 | 0 | 100.0001 | 68.07246 | 47.1552 | 0.8923321 | mono
JL98-WL-11 | MS band in serpentinite and Grt-Bt gneiss | 80 | Massive band | Remobilized sulfides in um and metasediments. | MS-SED | Non | WL96-166 | 558.55-558.62 m |  |  |  |  | 471940 | 5965806 | WL11 | WL | po | 676 | WL1101po2 | 55 | 39.5965 | 0.0001 | 0.0109 | 0.0001 | 0.0001 | 0.0056 | 59.6953 | 0.0601 | 1.0443 | 0.2206 | 0.0001 | 0.0007 | 0.0059 | 0.0199 | 0.01 | 100.6702 | 39.33289 | 9.933426e-05 | 0.01082743 | 9.933426e-05 | 9.933426e-05 | 0.005562719 | 59.29789 | 0.05969989 | 1.037348 | 0.2191314 | 9.933426e-05 | 0.0006953398 | 0.005860721 | 0.01976752 | 0.009933426 | 100 | 53.0745 | 0.0001 | 0.0097 | 0.0001 | 0.0001 | 0.0043 | 45.9396 | 0.0438 | 0.7645 | 0.1492 | 0.0001 | 0.0004 | 0.0032 | 0.007 | 0.0034 | 100 | 17.37604 | 46.9255 | 0.884144 | mono
JL98-WL-11 | MS band in serpentinite and Grt-Bt gneiss | 80 | Massive band | Remobilized sulfides in um and metasediments. | MS-SED | Non | WL96-166 | 558.55-558.62 m |  |  |  |  | 471940 | 5965806 | WL11 | WL | po | 682 | WL1101po3 | 61 | 39.5073 | 0.0001 | 0.0001 | 0.0224 | 0.0101 | 0.0032 | 60.2926 | 0.0536 | 0.2851 | 0.2115 | 0.0001 | 0.025 | 0.0002 | 0.0266 | 0.0001 | 100.438 | 39.33501 | 9.956391e-05 | 9.956391e-05 | 0.02230232 | 0.01005595 | 0.003186045 | 60.02967 | 0.05336626 | 0.2838567 | 0.2105777 | 9.956391e-05 | 0.02489098 | 0.0001991278 | 0.026484 | 9.956391e-05 | 100 | 53.0616 | 0.0001 | 0.0001 | 0.0189 | 0.0083 | 0.0025 | 46.4927 | 0.0392 | 0.2092 | 0.1433 | 0.0001 | 0.0144 | 0.0001 | 0.0094 | 0 | 99.9999 | 5.31903 | 46.9383 | 0.8846002 | mono
JL98-WL-11 | MS band in serpentinite and Grt-Bt gneiss | 80 | Massive band | Remobilized sulfides in um and metasediments. | MS-SED | Non | WL96-166 | 558.55-558.62 m |  |  |  |  | 471940 | 5965806 | WL11 | WL | py (symp) | 680 | WL1101py1 | 59 | 53.6197 | 0.0001 | 0.0161 | 0.0001 | 0.0019 | 0.0001 | 47.8967 | 0.0605 | 0.0202 | 0.1056 | 0.0845 | 0.0002 | 0.0021 | 0.0001 | 0.0001 | 101.808 | 52.66747 | 9.822411e-05 | 0.01581408 | 9.822411e-05 | 0.001866258 | 9.822411e-05 | 47.04611 | 0.05942559 | 0.01984127 | 0.1037247 | 0.08299937 | 0.0001964482 | 0.002062706 | 9.822411e-05 | 9.822411e-05 | 100 | 65.9765 | 0.0001 | 0.0132 | 0.0001 | 0.0015 | 0.0001 | 33.8367 | 0.0405 | 0.0136 | 0.0656 | 0.051 | 0.0001 | 0.0011 | 0 | 0 | 100.0001 | 0.3338843
JL98-WL-11 | MS band in serpentinite and Grt-Bt gneiss | 80 | Massive band | Remobilized sulfides in um and metasediments. | MS-SED | Non | WL96-166 | 558.55-558.62 m |  |  |  |  | 471940 | 5965806 | WL11 | WL | py (symp) | 681 | WL1101py2 | 60 | 53.9209 | 0.0001 | 0.0066 | 0.0001 | 0.0001 | 0.0002 | 47.2676 | 0.2492 | 0.0219 | 0.1277 | 0.0001 | 0.0002 | 0.0126 | 0.0001 | 0.0001 | 101.6075 | 53.06783 | 9.841793e-05 | 0.006495583 | 9.841793e-05 | 9.841793e-05 | 0.0001968359 | 46.51979 | 0.2452575 | 0.02155353 | 0.1256797 | 9.841793e-05 | 0.0001968359 | 0.01240066 | 9.841793e-05 | 9.841793e-05 | 100 | 66.3388 | 0.0001 | 0.0054 | 0.0001 | 0.0001 | 0.0001 | 33.3881 | 0.1668 | 0.0147 | 0.0793 | 0.0001 | 0.0001 | 0.0063 | 0 | 0 | 100 | 0.08788122
JL98-WL-11 | MS band in serpentinite and Grt-Bt gneiss | 80 | Massive band | Remobilized sulfides in um and metasediments. | MS-SED | Non | WL96-166 | 558.55-558.62 m |  |  |  |  | 471940 | 5965806 | WL11 | WL | py (symp) | 683 | WL1101py3 | 62 | 53.6907 | 0.002 | 0.0026 | 0.0037 | 0.0001 | 0.0001 | 47.6085 | 0.2276 | 0.054 | 0.0566 | 0.0001 | 0.0117 | 0.0095 | 0.0001 | 0.0001 | 101.6674 | 52.81014 | 0.001967199 | 0.002557359 | 0.003639318 | 9.835995e-05 | 9.835995e-05 | 46.8277 | 0.2238672 | 0.05311437 | 0.05567173 | 9.835995e-05 | 0.01150811 | 0.009344195 | 9.835995e-05 | 9.835995e-05 | 100 | 66.1044 | 0.0018 | 0.0021 | 0.0029 | 0.0001 | 0.0001 | 33.6537 | 0.1525 | 0.0363 | 0.0352 | 0.0001 | 0.0062 | 0.0047 | 0 | 0 | 100.0001 | 0.2372583
JL98-WL-13 | massive framboidal pyrite in Bt gneiss and pegmatite | 80 | Massive, framboidal | Recrystallized sulfidic metasediments. | BMS-SED | Non | WL95-85 | 301.25-301.34 m |  |  |  |  | 474286 | 5964389 | WL13 | WL | cp | 819 | WL1302cp1 | 16 | 34.6617 | 0.0001 | 0.005 | 0.0001 | 0.0001 | 0.0148 | 30.9377 | 0.0302 | 0.0001 | 34.3761 | 0.0001 | 0.0003 | 0.0101 | 0.0001 | 0.0001 | 100.0366 | 34.64902 | 9.996341e-05 | 0.004998171 | 9.996341e-05 | 9.996341e-05 | 0.01479459 | 30.92638 | 0.03018895 | 9.996341e-05 | 34.36352 | 9.996341e-05 | 0.0002998902 | 0.0100963 | 9.996341e-05 | 9.996341e-05 | 100 | 49.6555 | 0.0001 | 0.0047 | 0.0001 | 0.0001 | 0.0124 | 25.4462 | 0.0235 | 0.0001 | 24.851 | 0.0001 | 0.0002 | 0.0059 | 0 | 0 | 99.9999 | 0.003311258
JL98-WL-13 | massive framboidal pyrite in Bt gneiss and pegmatite | 80 | Massive, framboidal | Recrystallized sulfidic metasediments. | BMS-SED | Non | WL95-85 | 301.25-301.34 m |  |  |  |  | 474286 | 5964389 | WL13 | WL | cp | 820 | WL1302cp2 | 17 | 35.1512 | 0.0003 | 0.0005 | 0.0001 | 0.0302 | 0.0013 | 30.8382 | 0.0302 | 0.0001 | 34.2274 | 0.0141 | 0.0305 | 0.0002 | 0.0001 | 0.0001 | 100.3245 | 35.0375 | 0.0002990296 | 0.0004983827 | 9.967655e-05 | 0.03010232 | 0.001295795 | 30.73845 | 0.03010232 | 9.967655e-05 | 34.11669 | 0.01405439 | 0.03040135 | 0.0001993531 | 9.967655e-05 | 9.967655e-05 | 100 | 50.0834 | 0.0003 | 0.0005 | 0.0001 | 0.0266 | 0.0011 | 25.2267 | 0.0234 | 0.0001 | 24.6093 | 0.0098 | 0.0186 | 0.0001 | 0 | 0 | 100 | 0.003311258
JL98-WL-13 | massive framboidal pyrite in Bt gneiss and pegmatite | 80 | Massive, framboidal | Recrystallized sulfidic metasediments. | BMS-SED | Non | WL95-85 | 301.25-301.34 m |  |  |  |  | 474286 | 5964389 | WL13 | WL | cp | 821 | WL1302cp3 | 18 | 34.8477 | 0.0001 | 0.0154 | 0.0073 | 0.0001 | 0.0001 | 30.025 | 0.0162 | 0.0203 | 34.2057 | 0.0372 | 0.0003 | 0.0002 | 0.0001 | 0.0001 | 99.1758 | 35.1373 | 0.000100831 | 0.01552798 | 0.007360667 | 0.000100831 | 0.000100831 | 30.27452 | 0.01633463 | 0.0204687 | 34.48997 | 0.03750915 | 0.0003024931 | 0.0002016621 | 0.000100831 | 0.000100831 | 100 | 50.2122 | 0.0001 | 0.0148 | 0.0066 | 0.0001 | 0.0001 | 24.8391 | 0.0127 | 0.0159 | 24.8716 | 0.0263 | 0.0002 | 0.0001 | 0 | 0 | 99.9998 | 1.253086
JL98-WL-13 | massive framboidal pyrite in Bt gneiss and pegmatite | 80 | Massive, framboidal | Recrystallized sulfidic metasediments. | BMS-SED | Non | WL95-85 | 301.25-301.34 m |  |  |  |  | 474286 | 5964389 | WL13 | WL | po | 812 | WL1301po1 | 9 | 39.4302 | 0.0106 | 0.0001 | 0.0001 | 0.0086 | 0.0097 | 60.2976 | 0.0002 | 0.2613 | 0.0001 | 0.0015 | 0.0002 | 0.0002 | 0.0001 | 0.0001 | 100.0206 | 39.42208 | 0.01059782 | 9.99794e-05 | 9.99794e-05 | 0.008598229 | 0.009698002 | 60.28518 | 0.0001999588 | 0.2612462 | 9.99794e-05 | 0.001499691 | 0.0001999588 | 0.0001999588 | 9.99794e-05 | 9.99794e-05 | 100 | 53.1319 | 0.0101 | 0.0001 | 0.0001 | 0.0071 | 0.0077 | 46.6492 | 0.0001 | 0.1923 | 0.0001 | 0.001 | 0.0001 | 0.0001 | 0 | 0 | 99.9999 | 1306.5 | 46.868 | 0.8821066 | mono
JL98-WL-13 | massive framboidal pyrite in Bt gneiss and pegmatite | 80 | Massive, framboidal | Recrystallized sulfidic metasediments. | BMS-SED | Non | WL95-85 | 301.25-301.34 m |  |  |  |  | 474286 | 5964389 | WL13 | WL | po | 813 | WL1301po2 | 10 | 39.418 | 0.0001 | 0.0001 | 0.003 | 0.0014 | 0.0001 | 59.3525 | 0.0391 | 0.1999 | 0.0001 | 0.0001 | 0.0109 | 0.0134 | 0.0099 | 0.0044 | 99.053 | 39.79486 | 0.0001009561 | 0.0001009561 | 0.003028682 | 0.001413385 | 0.0001009561 | 59.91994 | 0.03947382 | 0.2018112 | 0.0001009561 | 0.0001009561 | 0.01100421 | 0.01352811 | 0.009994649 | 0.004442066 | 100 | 53.5265 | 0.0001 | 0.0001 | 0.0025 | 0.0012 | 0.0001 | 46.2733 | 0.0289 | 0.1483 | 0.0001 | 0.0001 | 0.0064 | 0.0074 | 0.0035 | 0.0015 | 100 | 5.112532 | 46.4735 | 0.8682335 | mono
JL98-WL-13 | massive framboidal pyrite in Bt gneiss and pegmatite | 80 | Massive, framboidal | Recrystallized sulfidic metasediments. | BMS-SED | Non | WL95-85 | 301.25-301.34 m |  |  |  |  | 474286 | 5964389 | WL13 | WL | po | 814 | WL1301po3 | 11 | 39.5726 | 0.0001 | 0.0033 | 0.0001 | 0.0141 | 0.0001 | 60.432 | 0.0238 | 0.2684 | 0.0077 | 0.0527 | 0.0264 | 0.0002 | 0.0043 | 0.0001 | 100.4059 | 39.41262 | 9.959574e-05 | 0.003286659 | 9.959574e-05 | 0.014043 | 9.959574e-05 | 60.1877 | 0.02370379 | 0.267315 | 0.007668872 | 0.05248696 | 0.02629328 | 0.0001991915 | 0.004282617 | 9.959574e-05 | 100 | 53.1305 | 0.0001 | 0.0029 | 0.0001 | 0.0117 | 0.0001 | 46.5837 | 0.0174 | 0.1968 | 0.0052 | 0.0347 | 0.0151 | 0.0001 | 0.0015 | 0 | 99.9999 | 11.27731 | 46.8694 | 0.8821562 | mono
JL98-WL-13 | massive framboidal pyrite in Bt gneiss and pegmatite | 80 | Massive, framboidal | Recrystallized sulfidic metasediments. | BMS-SED | Non | WL95-85 | 301.25-301.34 m |  |  |  |  | 474286 | 5964389 | WL13 | WL | py | 815 | WL1301py1 | 12 | 53.3641 | 0.0001 | 0.0001 | 0.0001 | 0.0296 | 0.0399 | 47.1392 | 0.0791 | 0.7295 | 0.0674 | 0.0259 | 0.0002 | 0.0126 | 0.0001 | 0.0001 | 101.488 | 52.58168 | 9.853382e-05 | 9.853382e-05 | 9.853382e-05 | 0.02916601 | 0.03931499 | 46.44805 | 0.07794025 | 0.7188042 | 0.06641179 | 0.02552026 | 0.0001970676 | 0.01241526 | 9.853382e-05 | 9.853382e-05 | 100 | 65.9111 | 0.0001 | 0.0001 | 0.0001 | 0.0225 | 0.0288 | 33.4279 | 0.0531 | 0.4921 | 0.042 | 0.0157 | 0.0001 | 0.0063 | 0 | 0 | 99.9999 | 9.222503
JL98-WL-13 | massive framboidal pyrite in Bt gneiss and pegmatite | 80 | Massive, framboidal | Recrystallized sulfidic metasediments. | BMS-SED | Non | WL95-85 | 301.25-301.34 m |  |  |  |  | 474286 | 5964389 | WL13 | WL | py | 816 | WL1301py2 | 13 | 53.4713 | 0.0001 | 0.0045 | 0.0041 | 0.0178 | 0.0137 | 46.9713 | 0.0494 | 0.5236 | 0.0001 | 0.0503 | 0.0002 | 0.0189 | 0.0362 | 0.0001 | 101.1616 | 52.85731 | 9.885174e-05 | 0.004448328 | 0.004052921 | 0.01759561 | 0.01354269 | 46.43195 | 0.04883276 | 0.5175877 | 9.885174e-05 | 0.04972242 | 0.0001977035 | 0.01868298 | 0.03578433 | 9.885174e-05 | 100 | 66.1619 | 0.0001 | 0.0037 | 0.0032 | 0.0135 | 0.0099 | 33.3686 | 0.0333 | 0.3538 | 0.0001 | 0.0305 | 0.0001 | 0.0095 | 0.0118 | 0 | 100 | 10.59919
JL98-WL-13 | massive framboidal pyrite in Bt gneiss and pegmatite | 80 | Massive, framboidal | Recrystallized sulfidic metasediments. | BMS-SED | Non | WL95-85 | 301.25-301.34 m |  |  |  |  | 474286 | 5964389 | WL13 | WL | py | 817 | WL1301py3 | 14 | 52.8585 | 0.0001 | 0.0036 | 0.0001 | 0.0122 | 0.0001 | 46.6993 | 0.0549 | 0.3543 | 0.0141 | 0.0037 | 0.0442 | 0.0002 | 0.0001 | 0.0001 | 100.0455 | 52.83446 | 9.995452e-05 | 0.003598363 | 9.995452e-05 | 0.01219445 | 9.995452e-05 | 46.67806 | 0.05487503 | 0.3541389 | 0.01409359 | 0.003698317 | 0.0441799 | 0.000199909 | 9.995452e-05 | 9.995452e-05 | 100 | 66.1293 | 0.0001 | 0.003 | 0.0001 | 0.0094 | 0.0001 | 33.5434 | 0.0374 | 0.2421 | 0.0089 | 0.0023 | 0.0237 | 0.0001 | 0 | 0 | 99.9999 | 6.453552
JL98-WL-13 | massive framboidal pyrite in Bt gneiss and pegmatite | 80 | Massive, framboidal | Recrystallized sulfidic metasediments. | BMS-SED | Non | WL95-85 | 301.25-301.34 m |  |  |  |  | 474286 | 5964389 | WL13 | WL | py | 818 | WL1301py4 | 15 | 53.5931 | 0.0001 | 0.0048 | 0.0081 | 0.0092 | 0.0001 | 46.4096 | 0.0227 | 0.3405 | 0.0001 | 0.0001 | 0.0116 | 0.0063 | 0.0168 | 0.0185 | 100.4416 | 53.35747 | 9.956034e-05 | 0.004778896 | 0.008064388 | 0.009159551 | 9.956034e-05 | 46.20556 | 0.0226002 | 0.339003 | 9.956034e-05 | 9.956034e-05 | 0.011549 | 0.006272302 | 0.01672614 | 0.01841866 | 100 | 66.6018 | 0.0001 | 0.004 | 0.0063 | 0.007 | 0.0001 | 33.1133 | 0.0153 | 0.2311 | 0.0001 | 0.0001 | 0.0062 | 0.0032 | 0.0055 | 0.0058 | 99.9999 | 15
JL98-WL-14 | Bt gneiss | 10 | Diss | Metasediments. Sheared and intruded by pegmatite dykes. | DS-SED | Non | WL95-85 | 301.78-301.84 m |  |  |  |  | 474286 | 5964389 | WL14 | WL | py | 1394 | WL1401py1 | 37 | 52.3266 | 0.0001 | 0.0097 | 0.0001 | 0.0059 | 0.0001 | 45.9707 | 0.0381 | 0.2318 | 0.0196 | 0.0001 | 0.0002 | 0.0031 | 0.0001 | 0.0001 | 98.6063 | 53.06618 | 0.0001014134 | 0.0098371 | 0.0001014134 | 0.005983391 | 0.0001014134 | 46.62045 | 0.0386385 | 0.2350763 | 0.01987703 | 0.0001014134 | 0.0002028268 | 0.003143815 | 0.0001014134 | 0.0001014134 | 100 | 66.3292 | 0.0001 | 0.0082 | 0.0001 | 0.0046 | 0.0001 | 33.4565 | 0.0263 | 0.1605 | 0.0125 | 0.0001 | 0.0001 | 0.0016 | 0 | 0 | 99.9999 | 6.08399
JL98-WL-14 | Bt gneiss | 10 | Diss | Metasediments. Sheared and intruded by pegmatite dykes. | DS-SED | Non | WL95-85 | 301.78-301.84 m |  |  |  |  | 474286 | 5964389 | WL14 | WL | py | 1395 | WL1401py2 | 38 | 52.6541 | 0.044 | 0.0001 | 0.0001 | 0.0001 | 0.0001 | 47.2801 | 0.0129 | 0.3927 | 0.0001 | 0.008 | 0.0032 | 0.0002 | 0.032 | 0.0001 | 100.4278 | 52.42981 | 0.04381257 | 9.957402e-05 | 9.957402e-05 | 9.957402e-05 | 9.957402e-05 | 47.0787 | 0.01284505 | 0.3910272 | 9.957402e-05 | 0.007965922 | 0.003186369 | 0.000199148 | 0.03186369 | 9.957402e-05 | 100 | 65.7629 | 0.0392 | 0.0001 | 0.0001 | 0.0001 | 0.0001 | 33.9035 | 0.0088 | 0.2679 | 0.0001 | 0.0049 | 0.0017 | 0.0001 | 0.0105 | 0 | 100 | 30.44186
JL98-WL-14 | Bt gneiss | 10 | Diss | Metasediments. Sheared and intruded by pegmatite dykes. | DS-SED | Non | WL95-85 | 301.78-301.84 m |  |  |  |  | 474286 | 5964389 | WL14 | WL | py | 1396 | WL1401py3 | 39 | 52.2747 | 0.0001 | 0.0001 | 0.0018 | 0.0001 | 0.0261 | 46.9793 | 0.0378 | 0.3188 | 0.0001 | 0.0205 | 0.0002 | 0.0002 | 0.0001 | 0.0001 | 99.66 | 52.45304 | 0.0001003412 | 0.0001003412 | 0.001806141 | 0.0001003412 | 0.02618904 | 47.13957 | 0.03792896 | 0.3198876 | 0.0001003412 | 0.02056994 | 0.0002006823 | 0.0002006823 | 0.0001003412 | 0.0001003412 | 100 | 65.7799 | 0.0001 | 0.0001 | 0.0014 | 0.0001 | 0.0192 | 33.9412 | 0.0259 | 0.2191 | 0.0001 | 0.0126 | 0.0001 | 0.0001 | 0 | 0 | 99.9999 | 8.433862
JL98-WL-14 | Bt gneiss | 10 | Diss | Metasediments. Sheared and intruded by pegmatite dykes. | DS-SED | Non | WL95-85 | 301.78-301.84 m |  |  |  |  | 474286 | 5964389 | WL14 | WL | py | 1397 | WL1401py4 | 40 | 53.0667 | 0.0001 | 0.0126 | 0.0001 | 0.0043 | 0.0001 | 46.0288 | 0.0616 | 0.0123 | 0.0001 | 0.0343 | 0.0002 | 0.0041 | 0.0001 | 0.0373 | 99.2627 | 53.46087 | 0.0001007428 | 0.01269359 | 0.0001007428 | 0.004331939 | 0.0001007428 | 46.37069 | 0.06205755 | 0.01239136 | 0.0001007428 | 0.03455477 | 0.0002014856 | 0.004130454 | 0.0001007428 | 0.03757706 | 100 | 66.689 | 0.0001 | 0.0106 | 0.0001 | 0.0034 | 0.0001 | 33.2108 | 0.0421 | 0.0085 | 0.0001 | 0.0212 | 0.0001 | 0.0021 | 0 | 0.0118 | 100 | 0.1996753
JL98-WL-14 | Bt gneiss | 10 | Diss | Metasediments. Sheared and intruded by pegmatite dykes. | DS-SED | Non | WL95-85 | 301.78-301.84 m |  |  |  |  | 474286 | 5964389 | WL14 | WL | py | 1398 | WL1401py5 | 41 | 52.5712 | 0.0001 | 0.001 | 0.0001 | 0.0328 | 0.0257 | 47.1998 | 0.0002 | 0.0432 | 0.0001 | 0.0146 | 0.0084 | 0.0002 | 0.0001 | 0.0001 | 99.8976 | 52.62509 | 0.0001001025 | 0.001001025 | 0.0001001025 | 0.03283362 | 0.02572634 | 47.24818 | 0.000200205 | 0.04324428 | 0.0001001025 | 0.01461497 | 0.00840861 | 0.000200205 | 0.0001001025 | 0.0001001025 | 100 | 65.9273 | 0.0001 | 0.0009 | 0.0001 | 0.0253 | 0.0188 | 33.984 | 0.0002 | 0.0296 | 0.0001 | 0.009 | 0.0045 | 0.0001 | 0 | 0 | 100 | 216
JL98-WL-14 | Bt gneiss | 10 | Diss | Metasediments. Sheared and intruded by pegmatite dykes. | DS-SED | Non | WL95-85 | 301.78-301.84 m |  |  |  |  | 474286 | 5964389 | WL14 | WL | py | 1399 | WL1402py1 | 42 | 52.4309 | 0.0152 | 0.0119 | 0.0001 | 0.0209 | 0.0001 | 47.5174 | 0.0637 | 0.2502 | 0.063 | 0.0285 | 0.0002 | 0.0002 | 0.0001 | 0.0001 | 100.4025 | 52.22071 | 0.01513907 | 0.01185229 | 9.959911e-05 | 0.02081621 | 9.959911e-05 | 47.32691 | 0.06344464 | 0.249197 | 0.06274744 | 0.02838575 | 0.0001991982 | 0.0001991982 | 9.959911e-05 | 9.959911e-05 | 100 | 65.5701 | 0.0136 | 0.01 | 0.0001 | 0.0161 | 0.0001 | 34.1184 | 0.0433 | 0.1709 | 0.0398 | 0.0175 | 0.0001 | 0.0001 | 0 | 0 | 100.0001 | 3.927786
JL98-WL-14 | Bt gneiss | 10 | Diss | Metasediments. Sheared and intruded by pegmatite dykes. | DS-SED | Non | WL95-85 | 301.78-301.84 m |  |  |  |  | 474286 | 5964389 | WL14 | WL | py | 1400 | WL1402py2 | 43 | 52.3629 | 0.0129 | 0.0005 | 0.0001 | 0.0139 | 0.012 | 47.325 | 0.0344 | 0.1655 | 0.0001 | 0.0073 | 0.0002 | 0.0002 | 0.0001 | 0.0144 | 99.9495 | 52.38936 | 0.01290652 | 0.0005002526 | 0.0001000505 | 0.01390702 | 0.01200606 | 47.34891 | 0.03441738 | 0.1655836 | 0.0001000505 | 0.007303688 | 0.0002001011 | 0.0002001011 | 0.0001000505 | 0.01440728 | 100 | 65.72 | 0.0115 | 0.0004 | 0.0001 | 0.0108 | 0.0088 | 34.1022 | 0.0235 | 0.1134 | 0.0001 | 0.0045 | 0.0001 | 0.0001 | 0 | 0.0045 | 100 | 4.811047
JL98-WL-14 | Bt gneiss | 10 | Diss | Metasediments. Sheared and intruded by pegmatite dykes. | DS-SED | Non | WL95-85 | 301.78-301.84 m |  |  |  |  | 474286 | 5964389 | WL14 | WL | py | 1401 | WL1402py3 | 44 | 53.0203 | 0.0001 | 0.0001 | 0.0045 | 0.01 | 0.0001 | 48.2722 | 0.0316 | 0.0001 | 0.0001 | 0.0219 | 0.0002 | 0.0002 | 0.0012 | 0.0001 | 101.3627 | 52.30751 | 9.865562e-05 | 9.865562e-05 | 0.004439503 | 0.009865562 | 9.865562e-05 | 47.62324 | 0.03117518 | 9.865562e-05 | 9.865562e-05 | 0.02160558 | 0.0001973112 | 0.0001973112 | 0.001183867 | 9.865562e-05 | 100 | 65.641 | 0.0001 | 0.0001 | 0.0035 | 0.0076 | 0.0001 | 34.3122 | 0.0213 | 0.0001 | 0.0001 | 0.0133 | 0.0001 | 0.0001 | 0.0004 | 0 | 100 | 0.003164557
JL98-WL-14 | Bt gneiss | 10 | Diss | Metasediments. Sheared and intruded by pegmatite dykes. | DS-SED | Non | WL95-85 | 301.78-301.84 m |  |  |  |  | 474286 | 5964389 | WL14 | WL | py | 1402 | WL1402py4 | 45 | 53.5146 | 0.0001 | 0.0119 | 0.0047 | 0.0001 | 0.0001 | 47.2919 | 0.041 | 0.0001 | 0.0024 | 0.0336 | 0.0002 | 0.0002 | 0.0001 | 0.0001 | 100.9011 | 53.03669 | 9.910695e-05 | 0.01179373 | 0.004658027 | 9.910695e-05 | 9.910695e-05 | 46.86956 | 0.04063385 | 9.910695e-05 | 0.002378567 | 0.03329993 | 0.0001982139 | 0.0001982139 | 9.910695e-05 | 9.910695e-05 | 100 | 66.298 | 0.0001 | 0.0099 | 0.0037 | 0.0001 | 0.0001 | 33.6382 | 0.0276 | 0.0001 | 0.0015 | 0.0204 | 0.0001 | 0.0001 | 0 | 0 | 99.9999 | 0.002439024
JL98-WL-14 | Bt gneiss | 10 | Diss | Metasediments. Sheared and intruded by pegmatite dykes. | DS-SED | Non | WL95-85 | 301.78-301.84 m |  |  |  |  | 474286 | 5964389 | WL14 | WL | py | 1403 | WL1402py5 | 46 | 52.7495 | 0.0001 | 0.0204 | 0.0076 | 0.0001 | 0.0001 | 47.3342 | 0.0156 | 0.2226 | 0.1052 | 0.0001 | 0.0002 | 0.0002 | 0.0001 | 0.0001 | 100.4561 | 52.51 | 9.954597e-05 | 0.02030738 | 0.007565494 | 9.954597e-05 | 9.954597e-05 | 47.11929 | 0.01552917 | 0.2215893 | 0.1047224 | 9.954597e-05 | 0.0001990919 | 0.0001990919 | 9.954597e-05 | 9.954597e-05 | 100 | 65.8315 | 0.0001 | 0.017 | 0.006 | 0.0001 | 0.0001 | 33.9162 | 0.0106 | 0.1517 | 0.0662 | 0.0001 | 0.0001 | 0.0001 | 0 | 0 | 99.9998 | 14.26923
JL98-WL-14 | Bt gneiss | 10 | Diss | Metasediments. Sheared and intruded by pegmatite dykes. | DS-SED | Non | WL95-85 | 301.78-301.84 m |  |  |  |  | 474286 | 5964389 | WL14 | WL | py | 1404 | WL1402py6 | 47 | 52.4282 | 0.0001 | 0.0032 | 0.0001 | 0.0103 | 0.0249 | 47.8866 | 0.0398 | 0.2703 | 0.0024 | 0.0001 | 0.0116 | 0.0026 | 0.0001 | 0.0001 | 100.6804 | 52.07389 | 9.93242e-05 | 0.003178374 | 9.93242e-05 | 0.01023039 | 0.02473173 | 47.56298 | 0.03953103 | 0.2684733 | 0.002383781 | 9.93242e-05 | 0.01152161 | 0.002582429 | 9.93242e-05 | 9.93242e-05 | 100 | 65.4357 | 0.0001 | 0.0027 | 0.0001 | 0.008 | 0.0182 | 34.3148 | 0.027 | 0.1842 | 0.0015 | 0.0001 | 0.0062 | 0.0013 | 0 | 0 | 99.9999 | 6.791457
JL98-WL-17 | Ms-Bt gneiss | 1 | Diss | Metasediments. | DS-SED | Slightly | WL95-123 | 434.23-434.29 m |  |  |  |  | 474286 | 5964389 | WL17 | WL | po | 1387 | WL1701po1 | 30 | 39.8856 | 0.0001 | 0.0177 | 0.0001 | 0.0193 | 0.0001 | 61.2572 | 0.076 | 0.142 | 0.0001 | 0.0001 | 0.0435 | 0.0203 | 0.0001 | 0.0139 | 101.4761 | 39.30541 | 9.854537e-05 | 0.01744253 | 9.854537e-05 | 0.01901926 | 9.854537e-05 | 60.36614 | 0.07489448 | 0.1399344 | 9.854537e-05 | 9.854537e-05 | 0.04286724 | 0.02000471 | 9.854537e-05 | 0.01369781 | 100 | 53.0188 | 0.0001 | 0.0157 | 0.0001 | 0.0158 | 0.0001 | 46.7508 | 0.055 | 0.1031 | 0.0001 | 0.0001 | 0.0247 | 0.0109 | 0 | 0.0046 | 99.9999 | 1.868421 | 46.9811 | 0.8861215 | mono
JL98-WL-17 | Ms-Bt gneiss | 1 | Diss | Metasediments. | DS-SED | Slightly | WL95-123 | 434.23-434.29 m |  |  |  |  | 474286 | 5964389 | WL17 | WL | po | 1390 | WL1702po1 | 33 | 38.8497 | 0.0001 | 0.0159 | 0.0095 | 0.0166 | 0.0001 | 59.7796 | 0.0404 | 0.1006 | 0.003 | 0.0174 | 0.0268 | 0.0002 | 0.0286 | 0.0001 | 98.8886 | 39.28633 | 0.0001011239 | 0.0160787 | 0.00960677 | 0.01678657 | 0.0001011239 | 60.45146 | 0.04085405 | 0.1017306 | 0.003033717 | 0.01759556 | 0.0271012 | 0.0002022478 | 0.02892143 | 0.0001011239 | 100 | 52.9976 | 0.0001 | 0.0145 | 0.0081 | 0.014 | 0.0001 | 46.8209 | 0.03 | 0.0749 | 0.0021 | 0.0116 | 0.0156 | 0.0001 | 0.0103 | 0 | 99.9999 | 2.490099 | 47.0023 | 0.886876 | mono
JL98-WL-17 | Ms-Bt gneiss | 1 | Diss | Metasediments. | DS-SED | Slightly | WL95-123 | 434.23-434.29 m |  |  |  |  | 474286 | 5964389 | WL17 | WL | po | 1393 | WL1702po3 | 36 | 39.1663 | 0.0001 | 0.0149 | 0.0001 | 0.0141 | 0.0001 | 60.4347 | 0.0373 | 0.1157 | 0.0001 | 0.0001 | 0.0002 | 0.0002 | 0.0001 | 0.0001 | 99.7841 | 39.25104 | 0.0001002164 | 0.01493224 | 0.0001002164 | 0.01413051 | 0.0001002164 | 60.56546 | 0.0373807 | 0.1159503 | 0.0001002164 | 0.0001002164 | 0.0002004327 | 0.0002004327 | 0.0001002164 | 0.0001002164 | 100 | 52.9511 | 0.0001 | 0.0135 | 0.0001 | 0.0118 | 0.0001 | 46.91 | 0.0274 | 0.0854 | 0.0001 | 0.0001 | 0.0001 | 0.0001 | 0 | 0 | 99.9999 | 3.101877 | 47.0488 | 0.888533 | mono
JL98-WL-18A | semi-massive breccia in Ms Bt gneiss | 50 | Semi-massive band | sulfidic metasediments, tectonized. | BMS-SED | Strongly | WL95-123 | 434.81-434.92 m |  |  |  |  | 474286 | 5964389 | WL18A | WL | cp | 1370 | WL18A02cp1 | 13 | 34.2811 | 0.0001 | 0.0078 | 0.011 | 0.0066 | 0.0127 | 30.2453 | 0.0356 | 0.0147 | 34.0654 | 0.0001 | 0.0003 | 0.0003 | 0.0409 | 0.0001 | 98.722 | 34.72488 | 0.0001012945 | 0.007900974 | 0.0111424 | 0.00668544 | 0.01286441 | 30.63684 | 0.03606086 | 0.0148903 | 34.50639 | 0.0001012945 | 0.0003038836 | 0.0003038836 | 0.04142947 | 0.0001012945 | 100 | 49.7558 | 0.0001 | 0.0076 | 0.0101 | 0.0059 | 0.0108 | 25.2037 | 0.0281 | 0.0116 | 24.9502 | 0.0001 | 0.0002 | 0.0001 | 0.0156 | 0 | 99.9999 | 0.4129213
JL98-WL-18A | semi-massive breccia in Ms Bt gneiss | 50 | Semi-massive band | sulfidic metasediments, tectonized. | BMS-SED | Strongly | WL95-123 | 434.81-434.92 m |  |  |  |  | 474286 | 5964389 | WL18A | WL | cp | 1372 | WL18A02cp2 | 15 | 34.4472 | 0.0269 | 0.0001 | 0.0001 | 0.0001 | 0.0086 | 31.2045 | 0.0001 | 0.0121 | 33.8916 | 0.0396 | 0.0003 | 0.0003 | 0.023 | 0.0001 | 99.6546 | 34.56659 | 0.02699323 | 0.0001003466 | 0.0001003466 | 0.0001003466 | 0.008629807 | 31.31265 | 0.0001003466 | 0.01214194 | 34.00907 | 0.03973725 | 0.0003010398 | 0.0003010398 | 0.02307972 | 0.0001003466 | 100 | 49.5483 | 0.0276 | 0.0001 | 0.0001 | 0.0001 | 0.0072 | 25.7698 | 0.0001 | 0.0095 | 24.6002 | 0.0279 | 0.0002 | 0.0001 | 0.0087 | 0 | 99.9999 | 121
JL98-WL-18A | semi-massive breccia in Ms Bt gneiss | 50 | Semi-massive band | sulfidic metasediments, tectonized. | BMS-SED | Strongly | WL95-123 | 434.81-434.92 m |  |  |  |  | 474286 | 5964389 | WL18A | WL | po | 1368 | WL18A01po1 | 11 | 38.6199 | 0.0001 | 0.0264 | 0.0038 | 0.0001 | 0.0239 | 59.5937 | 0.0512 | 0.3348 | 0.0061 | 0.0001 | 0.0002 | 0.0002 | 0.0073 | 0.0001 | 98.6679 | 39.1413 | 0.0001013501 | 0.02675642 | 0.003851303 | 0.0001013501 | 0.02422267 | 60.39827 | 0.05189124 | 0.3393201 | 0.006182355 | 0.0001013501 | 0.0002027002 | 0.0002027002 | 0.007398556 | 0.0001013501 | 100 | 52.8424 | 0.0001 | 0.0242 | 0.0033 | 0.0001 | 0.0191 | 46.8154 | 0.0381 | 0.2502 | 0.0042 | 0.0001 | 0.0001 | 0.0001 | 0.0026 | 0 | 100 | 6.5390625 | 47.1576 | 0.8924197 | mono
JL98-WL-18A | semi-massive breccia in Ms Bt gneiss | 50 | Semi-massive band | sulfidic metasediments, tectonized. | BMS-SED | Strongly | WL95-123 | 434.81-434.92 m |  |  |  |  | 474286 | 5964389 | WL18A | WL | po | 1371 | WL18A02po1 | 14 | 38.8481 | 0.0001 | 0.0019 | 0.0001 | 0.0185 | 0.0001 | 60.5891 | 0.0533 | 0.2737 | 0.0595 | 0.0001 | 0.0002 | 0.0002 | 0.0001 | 0.0001 | 99.8451 | 38.90837 | 0.0001001551 | 0.001902948 | 0.0001001551 | 0.0185287 | 0.0001001551 | 60.6831 | 0.05338269 | 0.2741246 | 0.05959231 | 0.0001001551 | 0.0002003103 | 0.0002003103 | 0.0001001551 | 0.0001001551 | 100 | 52.5995 | 0.0001 | 0.0018 | 0.0001 | 0.0155 | 0.0001 | 47.1003 | 0.0393 | 0.2024 | 0.0407 | 0.0001 | 0.0001 | 0.0001 | 0 | 0 | 100.0001 | 5.135084 | 47.4006 | 0.9011607 | hex
JL98-WL-18A | semi-massive breccia in Ms Bt gneiss | 50 | Semi-massive band | sulfidic metasediments, tectonized. | BMS-SED | Strongly | WL95-123 | 434.81-434.92 m |  |  |  |  | 474286 | 5964389 | WL18A | WL | po | 1373 | WL18A02po2 | 16 | 39.1794 | 0.0001 | 0.0045 | 0.0091 | 0.009 | 0.0001 | 60.138 | 0.0382 | 0.2443 | 0.0109 | 0.0101 | 0.0116 | 0.0002 | 0.0001 | 0.0001 | 99.6557 | 39.31476 | 0.0001003455 | 0.004515547 | 0.00913144 | 0.009031094 | 0.0001003455 | 60.34577 | 0.03833198 | 0.245144 | 0.01093766 | 0.01013489 | 0.01164008 | 0.000200691 | 0.0001003455 | 0.0001003455 | 100 | 53.023 | 0.0001 | 0.0041 | 0.0078 | 0.0075 | 0.0001 | 46.7276 | 0.0282 | 0.1805 | 0.0075 | 0.0067 | 0.0067 | 0.0001 | 0 | 0 | 99.9999 | 6.395288 | 46.9769 | 0.8859721 | mono
JL98-WL-18A | semi-massive breccia in Ms Bt gneiss | 50 | Semi-massive band | sulfidic metasediments, tectonized. | BMS-SED | Strongly | WL95-123 | 434.81-434.92 m |  |  |  |  | 474286 | 5964389 | WL18A | WL | po | 1375 | WL18A02po3 | 18 | 39.1332 | 0.0001 | 0.0126 | 0.0017 | 0.0101 | 0.0001 | 60.652 | 0.0151 | 0.3119 | 0.0067 | 0.0022 | 0.0002 | 0.0255 | 0.0124 | 0.0001 | 100.1839 | 39.06137 | 9.981644e-05 | 0.01257687 | 0.001696879 | 0.01008146 | 9.981644e-05 | 60.54067 | 0.01507228 | 0.3113275 | 0.006687701 | 0.002195962 | 0.0001996329 | 0.02545319 | 0.01237724 | 9.981644e-05 | 100 | 52.7625 | 0.0001 | 0.0114 | 0.0015 | 0.0084 | 0.0001 | 46.9508 | 0.0111 | 0.2296 | 0.0045 | 0.0014 | 0.0001 | 0.014 | 0.0044 | 0 | 99.9999 | 20.65563 | 47.2374 | 0.8952836 | mono
JL98-WL-18A | semi-massive breccia in Ms Bt gneiss | 50 | Semi-massive band | sulfidic metasediments, tectonized. | BMS-SED | Strongly | WL95-123 | 434.81-434.92 m |  |  |  |  | 474286 | 5964389 | WL18A | WL | po | 1378 | WL18A02po4 | 21 | 39.2292 | 0.0001 | 0.0131 | 0.0151 | 0.0001 | 0.0103 | 61.0572 | 0.0156 | 0.2882 | 0.0001 | 0.0001 | 0.0002 | 0.0128 | 0.0231 | 0.0001 | 100.6653 | 38.96993 | 9.93391e-05 | 0.01301342 | 0.0150002 | 9.93391e-05 | 0.01023193 | 60.65367 | 0.0154969 | 0.2862953 | 9.93391e-05 | 9.93391e-05 | 0.0001986782 | 0.0127154 | 0.02294733 | 9.93391e-05 | 100 | 52.6662 | 0.0001 | 0.0118 | 0.0128 | 0.0001 | 0.008 | 47.0628 | 0.0114 | 0.2113 | 0.0001 | 0.0001 | 0.0001 | 0.007 | 0.0082 | 0 | 100 | 18.47436 | 47.3338 | 0.898751 | hex
JL98-WL-18A | semi-massive breccia in Ms Bt gneiss | 50 | Semi-massive band | sulfidic metasediments, tectonized. | BMS-SED | Strongly | WL95-123 | 434.81-434.92 m |  |  |  |  | 474286 | 5964389 | WL18A | WL | po | 1380 | WL18A03po1 | 23 | 39.2085 | 0.0001 | 0.0001 | 0.0043 | 0.0049 | 0.0001 | 61.018 | 0.02 | 0.3171 | 0.0152 | 0.0145 | 0.0002 | 0.04 | 0.0001 | 0.0001 | 100.6432 | 38.95792 | 9.936091e-05 | 9.936091e-05 | 0.004272519 | 0.004868685 | 9.936091e-05 | 60.62804 | 0.01987218 | 0.3150734 | 0.01510286 | 0.01440733 | 0.0001987218 | 0.03974436 | 9.936091e-05 | 9.936091e-05 | 100 | 52.6553 | 0.0001 | 0.0001 | 0.0036 | 0.0041 | 0.0001 | 47.0476 | 0.0146 | 0.2326 | 0.0103 | 0.0095 | 0.0001 | 0.0218 | 0 | 0 | 99.9998 | 15.855 | 47.3445 | 0.8991403 | hex
JL98-WL-18A | semi-massive breccia in Ms Bt gneiss | 50 | Semi-massive band | sulfidic metasediments, tectonized. | BMS-SED | Strongly | WL95-123 | 434.81-434.92 m |  |  |  |  | 474286 | 5964389 | WL18A | WL | py | 1379 | WL18A03py1 | 22 | 53.4727 | 0.0001 | 0.0111 | 0.0116 | 0.0001 | 0.0001 | 46.9529 | 1.2834 | 0.0001 | 0.0001 | 0.0314 | 0.0232 | 0.0114 | 0.0001 | 0.0001 | 101.7984 | 52.52804 | 9.823337e-05 | 0.0109039 | 0.01139507 | 9.823337e-05 | 9.823337e-05 | 46.12342 | 1.260727 | 9.823337e-05 | 9.823337e-05 | 0.03084528 | 0.02279014 | 0.0111986 | 9.823337e-05 | 9.823337e-05 | 100 | 65.8745 | 0.0001 | 0.0091 | 0.009 | 0.0001 | 0.0001 | 33.2097 | 0.8602 | 0.0001 | 0.0001 | 0.019 | 0.0122 | 0.0057 | 0 | 0 | 99.9999 | 7.791803e-05
JL98-WL-19 | MS horizon in Ms-Sil-Bt gneiss | 80 | Massive | sulfidic metasediments. | BMS-SED | Strongly | WL95-122 | 400.00-400.07 m |  |  |  |  | 474064 | 5964491 | WL19 | WL | cp | 822 | WL1901cp1 | 19 | 34.778 | 0.0001 | 0.0001 | 0.0001 | 0.0166 | 0.0046 | 30.8964 | 0.0292 | 0.0075 | 34.7521 | 0.0274 | 0.0003 | 0.0003 | 0.0001 | 0.0208 | 100.5336 | 34.59341 | 9.946923e-05 | 9.946923e-05 | 9.946923e-05 | 0.01651189 | 0.004575585 | 30.73241 | 0.02904502 | 0.007460192 | 34.56765 | 0.02725457 | 0.0002984077 | 0.0002984077 | 9.946923e-05 | 0.0206896 | 100 | 49.6079 | 0.0001 | 0.0001 | 0.0001 | 0.0146 | 0.0039 | 25.303 | 0.0226 | 0.0058 | 25.0149 | 0.0191 | 0.0002 | 0.0001 | 0 | 0.0074 | 99.9998 | 0.2568493
JL98-WL-19 | MS horizon in Ms-Sil-Bt gneiss | 80 | Massive | sulfidic metasediments. | BMS-SED | Strongly | WL95-122 | 400.00-400.07 m |  |  |  |  | 474064 | 5964491 | WL19 | WL | cp | 823 | WL1901cp2 | 20 | 34.8266 | 0.0001 | 0.0086 | 0.0001 | 0.0155 | 0.0106 | 31.0852 | 0.0255 | 0.0001 | 35.1354 | 0.0001 | 0.017 | 0.0003 | 0.0001 | 0.0001 | 101.1253 | 34.43906 | 9.888722e-05 | 0.008504301 | 9.888722e-05 | 0.01532752 | 0.01048205 | 30.73929 | 0.02521624 | 9.888722e-05 | 34.74442 | 9.888722e-05 | 0.01681083 | 0.0002966617 | 9.888722e-05 | 9.888722e-05 | 100 | 49.4365 | 0.0001 | 0.0082 | 0.0001 | 0.0135 | 0.0088 | 25.3342 | 0.0197 | 0.0001 | 25.1682 | 0.0001 | 0.0104 | 0.0001 | 0 | 0 | 100 | 0.003921569
JL98-WL-19 | MS horizon in Ms-Sil-Bt gneiss | 80 | Massive | sulfidic metasediments. | BMS-SED | Strongly | WL95-122 | 400.00-400.07 m |  |  |  |  | 474064 | 5964491 | WL19 | WL | cp | 826 | WL1902cp1 | 23 | 34.9573 | 0.0001 | 0.0213 | 0.0001 | 0.0212 | 0.0101 | 30.5051 | 0.02 | 0.0197 | 35.8767 | 0.0477 | 0.0003 | 0.0003 | 0.0001 | 0.0001 | 101.4801 | 34.44744 | 9.854149e-05 | 0.02098934 | 9.854149e-05 | 0.0208908 | 0.00995269 | 30.06018 | 0.0197083 | 0.01941267 | 35.35343 | 0.04700429 | 0.0002956245 | 0.0002956245 | 9.854149e-05 | 9.854149e-05 | 100 | 49.4764 | 0.0001 | 0.0202 | 0.0001 | 0.0185 | 0.0084 | 24.7885 | 0.0154 | 0.0152 | 25.6238 | 0.0331 | 0.0002 | 0.0001 | 0 | 0 | 100 | 0.985
JL98-WL-19 | MS horizon in Ms-Sil-Bt gneiss | 80 | Massive | sulfidic metasediments. | BMS-SED | Strongly | WL95-122 | 400.00-400.07 m |  |  |  |  | 474064 | 5964491 | WL19 | WL | cp | 827 | WL1902cp2 | 24 | 34.805 | 0.0001 | 0.0633 | 0.0144 | 0.0065 | 0.0119 | 30.0186 | 0.0483 | 0.0001 | 34.9691 | 0.0098 | 0.0003 | 0.0007 | 0.0001 | 0.0001 | 99.9483 | 34.823 | 0.0001000517 | 0.06333274 | 0.01440745 | 0.006503362 | 0.01190616 | 30.03413 | 0.04832498 | 0.0001000517 | 34.98719 | 0.009805069 | 0.0003001552 | 0.0007003621 | 0.0001000517 | 0.0001000517 | 100 | 49.878 | 0.0001 | 0.0607 | 0.013 | 0.0057 | 0.0099 | 24.6988 | 0.0377 | 0.0001 | 25.2884 | 0.0069 | 0.0002 | 0.0004 | 0 | 0 | 99.9999 | 0.002070393
JL98-WL-19 | MS horizon in Ms-Sil-Bt gneiss | 80 | Massive | sulfidic metasediments. | BMS-SED | Strongly | WL95-122 | 400.00-400.07 m |  |  |  |  | 474064 | 5964491 | WL19 | WL | cp | 832 | WL1903cp1 | 29 | 34.7035 | 0.0112 | 0.002 | 0.0027 | 0.009 | 0.0001 | 30.593 | 0.0001 | 0.0203 | 34.5194 | 0.0933 | 0.0357 | 0.0074 | 0.0001 | 0.0001 | 99.9979 | 34.70423 | 0.01120024 | 0.002000042 | 0.002700057 | 0.009000189 | 0.0001000021 | 30.59364 | 0.0001000021 | 0.02030043 | 34.52012 | 0.09330196 | 0.03570075 | 0.007400155 | 0.0001000021 | 0.0001000021 | 100 | 49.7331 | 0.0115 | 0.0019 | 0.0024 | 0.008 | 0.0001 | 25.1717 | 0.0001 | 0.0159 | 24.9636 | 0.0656 | 0.0219 | 0.0043 | 0 | 0 | 100.0001 | 203
JL98-WL-19 | MS horizon in Ms-Sil-Bt gneiss | 80 | Massive | sulfidic metasediments. | BMS-SED | Strongly | WL95-122 | 400.00-400.07 m |  |  |  |  | 474064 | 5964491 | WL19 | WL | po | 824 | WL1901po1 | 21 | 39.7511 | 0.0001 | 0.0118 | 0.0001 | 0.0185 | 0.0254 | 60.466 | 0.0491 | 0.455 | 0.0001 | 0.0015 | 0.0002 | 0.0002 | 0.0001 | 0.0001 | 100.7793 | 39.44372 | 9.922673e-05 | 0.01170875 | 9.922673e-05 | 0.01835694 | 0.02520359 | 59.99843 | 0.04872032 | 0.4514816 | 9.922673e-05 | 0.001488401 | 0.0001984535 | 0.0001984535 | 9.922673e-05 | 9.922673e-05 | 100 | 53.1591 | 0.0001 | 0.0106 | 0.0001 | 0.0152 | 0.0198 | 46.4257 | 0.0357 | 0.3323 | 0.0001 | 0.001 | 0.0001 | 0.0001 | 0 | 0 | 99.9999 | 9.266802 | 46.8408 | 0.8811436 | mono
JL98-WL-19 | MS horizon in Ms-Sil-Bt gneiss | 80 | Massive | sulfidic metasediments. | BMS-SED | Strongly | WL95-122 | 400.00-400.07 m |  |  |  |  | 474064 | 5964491 | WL19 | WL | po | 825 | WL1901po2 | 22 | 39.418 | 0.0045 | 0.0001 | 0.0091 | 0.0001 | 0.0001 | 59.2815 | 0.0411 | 0.4387 | 0.0128 | 0.0001 | 0.0002 | 0.0052 | 0.0343 | 0.0001 | 99.2459 | 39.71751 | 0.004534192 | 0.0001007598 | 0.009169145 | 0.0001007598 | 0.0001007598 | 59.73194 | 0.04141229 | 0.4420334 | 0.01289726 | 0.0001007598 | 0.0002015197 | 0.005239511 | 0.03456062 | 0.0001007598 | 100 | 53.4533 | 0.0043 | 0.0001 | 0.0077 | 0.0001 | 0.0001 | 46.1549 | 0.0303 | 0.3249 | 0.0087 | 0.0001 | 0.0001 | 0.0029 | 0.0123 | 0 | 99.9998 | 10.67397 | 46.5465 | 0.8707881 | mono
JL98-WL-19 | MS horizon in Ms-Sil-Bt gneiss | 80 | Massive | sulfidic metasediments. | BMS-SED | Strongly | WL95-122 | 400.00-400.07 m |  |  |  |  | 474064 | 5964491 | WL19 | WL | po | 830 | WL1902po1 | 27 | 39.4863 | 0.0001 | 0.0001 | 0.0019 | 0.0174 | 0.0203 | 59.4786 | 0.0517 | 0.4664 | 0.0001 | 0.0044 | 0.0263 | 0.0002 | 0.0207 | 0.0001 | 99.5746 | 39.65499 | 0.0001004272 | 0.0001004272 | 0.001908117 | 0.01747434 | 0.02038673 | 59.7327 | 0.05192087 | 0.4683925 | 0.0001004272 | 0.004418798 | 0.02641236 | 0.0002008544 | 0.02078843 | 0.0001004272 | 100 | 53.3878 | 0.0001 | 0.0001 | 0.0016 | 0.0145 | 0.016 | 46.1716 | 0.038 | 0.3444 | 0.0001 | 0.0029 | 0.0152 | 0.0001 | 0.0074 | 0 | 99.9998 | 9.021277 | 46.612 | 0.8730834 | mono
JL98-WL-19 | MS horizon in Ms-Sil-Bt gneiss | 80 | Massive | sulfidic metasediments. | BMS-SED | Strongly | WL95-122 | 400.00-400.07 m |  |  |  |  | 474064 | 5964491 | WL19 | WL | po | 831 | WL1902po2 | 28 | 39.549 | 0.0001 | 0.0001 | 0.0167 | 0.0001 | 0.0001 | 60.0426 | 0.0303 | 0.4446 | 0.0255 | 0.0001 | 0.0059 | 0.0002 | 0.0006 | 0.0001 | 100.116 | 39.50318 | 9.988413e-05 | 9.988413e-05 | 0.01668065 | 9.988413e-05 | 9.988413e-05 | 59.97303 | 0.03026489 | 0.4440849 | 0.02547045 | 9.988413e-05 | 0.005893164 | 0.0001997683 | 0.0005993048 | 9.988413e-05 | 100 | 53.2233 | 0.0001 | 0.0001 | 0.0142 | 0.0001 | 0.0001 | 46.392 | 0.0222 | 0.3268 | 0.0173 | 0.0001 | 0.0034 | 0.0001 | 0.0002 | 0 | 100 | 14.67327 | 46.7767 | 0.8788764 | mono
JL98-WL-19 | MS horizon in Ms-Sil-Bt gneiss | 80 | Massive | sulfidic metasediments. | BMS-SED | Strongly | WL95-122 | 400.00-400.07 m |  |  |  |  | 474064 | 5964491 | WL19 | WL | po | 833 | WL1903po1 | 30 | 39.2072 | 0.0001 | 0.0005 | 0.0077 | 0.0143 | 0.0025 | 59.8778 | 0.0382 | 0.4081 | 0.0001 | 0.0015 | 0.0002 | 0.0002 | 0.0001 | 0.0039 | 99.5624 | 39.37952 | 0.0001004395 | 0.0005021976 | 0.007733843 | 0.01436285 | 0.002510988 | 60.14098 | 0.0383679 | 0.4098937 | 0.0001004395 | 0.001506593 | 0.000200879 | 0.000200879 | 0.0001004395 | 0.003917141 | 100 | 53.0927 | 0.0001 | 0.0004 | 0.0065 | 0.012 | 0.0019 | 46.5536 | 0.0282 | 0.3018 | 0.0001 | 0.001 | 0.0001 | 0.0001 | 0 | 0.0013 | 99.9998 | 10.68325 | 46.9071 | 0.8834943 | mono
JL98-WL-19 | MS horizon in Ms-Sil-Bt gneiss | 80 | Massive | sulfidic metasediments. | BMS-SED | Strongly | WL95-122 | 400.00-400.07 m |  |  |  |  | 474064 | 5964491 | WL19 | WL | py (rounded blebs) | 828 | WL1902py1 | 25 | 53.5525 | 0.0057 | 0.0117 | 0.0053 | 0.018 | 0.0001 | 45.189 | 1.873 | 0.0433 | 0.1279 | 0.0096 | 0.0104 | 0.0189 | 0.0396 | 0.0001 | 100.9051 | 53.07214 | 0.005648872 | 0.01159505 | 0.00525246 | 0.01783854 | 9.910302e-05 | 44.78366 | 1.8562 | 0.04291161 | 0.1267528 | 0.00951389 | 0.01030671 | 0.01873047 | 0.0392448 | 9.910302e-05 | 100 | 66.3943 | 0.005 | 0.0097 | 0.0042 | 0.0137 | 0.0001 | 32.1663 | 1.2635 | 0.0293 | 0.08 | 0.0058 | 0.0055 | 0.0095 | 0.0129 | 0 | 99.9998 | 0.02311799
JL98-WL-19 | MS horizon in Ms-Sil-Bt gneiss | 80 | Massive | sulfidic metasediments. | BMS-SED | Strongly | WL95-122 | 400.00-400.07 m |  |  |  |  | 474064 | 5964491 | WL19 | WL | py (rounded blebs) | 829 | WL1902py2 | 26 | 53.4988 | 0.0001 | 0.0001 | 0.0145 | 0.0151 | 0.0084 | 45.8927 | 1.9372 | 0.0091 | 0.0019 | 0.0022 | 0.0248 | 0.0002 | 0.0001 | 0.0001 | 101.4053 | 52.7574 | 9.861417e-05 | 9.861417e-05 | 0.01429906 | 0.01489074 | 0.008283591 | 45.25671 | 1.910354 | 0.00897389 | 0.001873669 | 0.002169512 | 0.02445632 | 0.0001972283 | 9.861417e-05 | 9.861417e-05 | 100 | 66.0945 | 0.0001 | 0.0001 | 0.0113 | 0.0115 | 0.006 | 32.5524 | 1.3022 | 0.0061 | 0.0012 | 0.0013 | 0.0131 | 0.0001 | 0 | 0 | 99.9999 | 0.004697502
JL98-WL-21 | Bt gneiss | 15 | Stringer | Metasediments. | DS-SED | Strongly | WL93-63 | 450.84-450.89 m |  |  |  |  | 471981 | 5970699 | WL21 | WL | cp | 697 | WL2101cp1 | 9 | 34.6494 | 0.0001 | 0.015 | 0.0001 | 0.0035 | 0.0313 | 30.873 | 0.0057 | 0.0447 | 34.4566 | 0.0198 | 0.0003 | 0.0003 | 0.0001 | 0.0001 | 100.1 | 34.61479 | 9.99001e-05 | 0.01498501 | 9.99001e-05 | 0.003496503 | 0.03126873 | 30.84216 | 0.005694306 | 0.04465534 | 34.42218 | 0.01978022 | 0.0002997003 | 0.0002997003 | 9.99001e-05 | 9.99001e-05 | 100 | 49.6192 | 0.0001 | 0.0143 | 0.0001 | 0.0031 | 0.0261 | 25.3835 | 0.0044 | 0.035 | 24.8998 | 0.0139 | 0.0002 | 0.0001 | 0 | 0 | 99.9998 | 7.842105
JL98-WL-21 | Bt gneiss | 15 | Stringer | Metasediments. | DS-SED | Strongly | WL93-63 | 450.84-450.89 m |  |  |  |  | 471981 | 5970699 | WL21 | WL | cp | 699 | WL2101cp2 | 11 | 34.6005 | 0.0001 | 0.005 | 0.0001 | 0.0001 | 0.0001 | 31.2667 | 0.0092 | 0.0206 | 33.9562 | 0.0001 | 0.0003 | 0.0176 | 0.0655 | 0.0001 | 99.9422 | 34.62051 | 0.0001000578 | 0.005002892 | 0.0001000578 | 0.0001000578 | 0.0001000578 | 31.28478 | 0.009205321 | 0.02061191 | 33.97584 | 0.0001000578 | 0.0003001735 | 0.01761018 | 0.06553788 | 0.0001000578 | 100 | 49.6195 | 0.0001 | 0.0048 | 0.0001 | 0.0001 | 0.0001 | 25.7437 | 0.0071 | 0.0161 | 24.5731 | 0.0001 | 0.0002 | 0.0102 | 0.0247 | 0 | 99.9999 | 2.23913
JL98-WL-21 | Bt gneiss | 15 | Stringer | Metasediments. | DS-SED | Strongly | WL93-63 | 450.84-450.89 m |  |  |  |  | 471981 | 5970699 | WL21 | WL | cp | 701 | WL2102cp1 | 13 | 34.6063 | 0.0001 | 0.0088 | 0.0159 | 0.0157 | 0.0005 | 31.0141 | 0.0604 | 0.0001 | 34.5014 | 0.012 | 0.0077 | 0.0003 | 0.0032 | 0.0001 | 100.2466 | 34.52117 | 9.975401e-05 | 0.008778353 | 0.01586089 | 0.01566138 | 0.00049877 | 30.93781 | 0.06025142 | 9.975401e-05 | 34.41653 | 0.01197048 | 0.007681059 | 0.000299262 | 0.003192128 | 9.975401e-05 | 100 | 49.5138 | 0.0001 | 0.0084 | 0.0143 | 0.0139 | 0.0004 | 25.4771 | 0.047 | 0.0001 | 24.9103 | 0.0084 | 0.0047 | 0.0001 | 0.0012 | 0 | 99.9998 | 0.001655629
JL98-WL-21 | Bt gneiss | 15 | Stringer | Metasediments. | DS-SED | Strongly | WL93-63 | 450.84-450.89 m |  |  |  |  | 471981 | 5970699 | WL21 | WL | cp | 703 | WL2103cp1 | 15 | 35.0236 | 0.0001 | 0.0045 | 0.0002 | 0.0065 | 0.0001 | 31.1482 | 0.0314 | 0.0001 | 34.6643 | 0.0163 | 0.0222 | 0.0237 | 0.0001 | 0.0001 | 100.9414 | 34.69696 | 9.906738e-05 | 0.004458032 | 0.0001981348 | 0.00643938 | 9.906738e-05 | 30.85771 | 0.03110716 | 9.906738e-05 | 34.34101 | 0.01614798 | 0.02199296 | 0.02347897 | 9.906738e-05 | 9.906738e-05 | 100 | 49.7133 | 0.0001 | 0.0043 | 0.0002 | 0.0057 | 0.0001 | 25.3841 | 0.0243 | 0.0001 | 24.8293 | 0.0113 | 0.0135 | 0.0137 | 0 | 0 | 100 | 0.003184713
JL98-WL-21 | Bt gneiss | 15 | Stringer | Metasediments. | DS-SED | Strongly | WL93-63 | 450.84-450.89 m |  |  |  |  | 471981 | 5970699 | WL21 | WL | po | 698 | WL2101po1 | 10 | 39.406 | 0.0216 | 0.0213 | 0.0001 | 0.0032 | 0.0026 | 59.6446 | 0.0506 | 0.5331 | 0.0001 | 0.0037 | 0.0002 | 0.0002 | 0.029 | 0.0001 | 99.7164 | 39.51807 | 0.02166143 | 0.02136058 | 0.0001002844 | 0.003209101 | 0.002607395 | 59.81423 | 0.05074391 | 0.5346162 | 0.0001002844 | 0.003710523 | 0.0002005688 | 0.0002005688 | 0.02908248 | 0.0001002844 | 100 | 53.2427 | 0.0208 | 0.0193 | 0.0001 | 0.0027 | 0.002 | 46.2686 | 0.0372 | 0.3934 | 0.0001 | 0.0024 | 0.0001 | 0.0001 | 0.0103 | 0 | 99.9998 | 10.53557 | 46.7571 | 0.878188 | mono
JL98-WL-21 | Bt gneiss | 15 | Stringer | Metasediments. | DS-SED | Strongly | WL93-63 | 450.84-450.89 m |  |  |  |  | 471981 | 5970699 | WL21 | WL | po | 700 | WL2101po2 | 12 | 39.446 | 0.0001 | 0.0137 | 0.0001 | 0.0239 | 0.0001 | 60.9901 | 0.0516 | 0.5702 | 0.0001 | 0.0066 | 0.0002 | 0.0002 | 0.0001 | 0.0001 | 101.1031 | 39.01562 | 9.890894e-05 | 0.01355052 | 9.890894e-05 | 0.02363924 | 9.890894e-05 | 60.32466 | 0.05103701 | 0.5639788 | 9.890894e-05 | 0.00652799 | 0.0001978179 | 0.0001978179 | 9.890894e-05 | 9.890894e-05 | 100 | 52.7141 | 0.0001 | 0.0122 | 0.0001 | 0.0197 | 0.0001 | 46.7952 | 0.0375 | 0.4162 | 0.0001 | 0.0043 | 0.0001 | 0.0001 | 0 | 0 | 99.9998 | 11.05039 | 47.2857 | 0.8970219 | mono
JL98-WL-21 | Bt gneiss | 15 | Stringer | Metasediments. | DS-SED | Strongly | WL93-63 | 450.84-450.89 m |  |  |  |  | 471981 | 5970699 | WL21 | WL | po | 702 | WL2102po1 | 14 | 39.6318 | 0.0441 | 0.0018 | 0.0058 | 0.0106 | 0.0096 | 60.4574 | 0.0564 | 0.526 | 0.0031 | 0.0029 | 0.0002 | 0.0002 | 0.0001 | 0.0001 | 100.7501 | 39.33674 | 0.04377167 | 0.001786599 | 0.005756818 | 0.01052108 | 0.009528527 | 60.00729 | 0.05598009 | 0.5220838 | 0.00307692 | 0.002878409 | 0.000198511 | 0.000198511 | 9.925548e-05 | 9.925548e-05 | 100 | 53.0457 | 0.0421 | 0.0016 | 0.0049 | 0.0088 | 0.0075 | 46.4594 | 0.0411 | 0.3845 | 0.0021 | 0.0019 | 0.0001 | 0.0001 | 0 | 0 | 99.9998 | 9.326241 | 46.9541 | 0.8851632 | mono
JL98-WL-21 | Bt gneiss | 15 | Stringer | Metasediments. | DS-SED | Strongly | WL93-63 | 450.84-450.89 m |  |  |  |  | 471981 | 5970699 | WL21 | WL | po | 704 | WL2103po1 | 16 | 39.521 | 0.0026 | 0.0001 | 0.0001 | 0.0001 | 0.0075 | 60.8158 | 0.0585 | 0.4866 | 0.0137 | 0.0133 | 0.0192 | 0.0002 | 0.0224 | 0.0001 | 100.9612 | 39.14474 | 0.002575247 | 9.904795e-05 | 9.904795e-05 | 9.904795e-05 | 0.007428596 | 60.2368 | 0.05794305 | 0.4819673 | 0.01356957 | 0.01317338 | 0.01901721 | 0.0001980959 | 0.02218674 | 9.904795e-05 | 100 | 52.8572 | 0.0025 | 0.0001 | 0.0001 | 0.0001 | 0.0058 | 46.6993 | 0.0426 | 0.3554 | 0.0092 | 0.0087 | 0.011 | 0.0001 | 0.0079 | 0 | 100 | 8.317949 | 47.1428 | 0.8918898 | mono
JL98-WL-23 | Bt gneiss | 3 | Diss | Metasediments. | DS-SED | Slightly | WL93-63 | 451.70-451.76 m |  |  |  |  | 471981 | 5970699 | WL23 | WL | cp | 594 | WL2301cp1 | 7 | 34.9036 | 0.0153 | 0.0144 | 0.0001 | 0.009 | 0.0001 | 31.1961 | 0.0001 | 0.0027 | 33.8795 | 0.0001 | 0.0003 | 0.0367 | 0.0381 | 0.0001 | 100.0962 | 34.87006 | 0.0152853 | 0.01438616 | 9.990389e-05 | 0.00899135 | 9.990389e-05 | 31.16612 | 9.990389e-05 | 0.002697405 | 33.84694 | 9.990389e-05 | 0.0002997117 | 0.03666473 | 0.03806338 | 9.990389e-05 | 100 | 49.8881 | 0.0156 | 0.0138 | 0.0001 | 0.0079 | 0.0001 | 25.6003 | 0.0001 | 0.0021 | 24.4362 | 0.0001 | 0.0002 | 0.0213 | 0.0143 | 0 | 100.0002 | 27
JL98-WL-23 | Bt gneiss | 3 | Diss | Metasediments. | DS-SED | Slightly | WL93-63 | 451.70-451.76 m |  |  |  |  | 471981 | 5970699 | WL23 | WL | cp | 596 | WL2301cp2 | 9 | 34.7152 | 0.0001 | 0.0258 | 0.0001 | 0.0065 | 0.026 | 30.4717 | 0.0189 | 0.0268 | 33.9427 | 0.0178 | 0.0003 | 0.0027 | 0.0001 | 0.0001 | 99.2548 | 34.97584 | 0.0001007508 | 0.02599371 | 0.0001007508 | 0.006548802 | 0.02619521 | 30.70048 | 0.0190419 | 0.02700121 | 34.19754 | 0.01793364 | 0.0003022524 | 0.002720271 | 0.0001007508 | 0.0001007508 | 100 | 50.0146 | 0.0001 | 0.0249 | 0.0001 | 0.0058 | 0.0219 | 25.2052 | 0.0148 | 0.0211 | 24.6771 | 0.0126 | 0.0002 | 0.0016 | 0 | 0 | 100 | 1.417989
JL98-WL-23 | Bt gneiss | 3 | Diss | Metasediments. | DS-SED | Slightly | WL93-63 | 451.70-451.76 m |  |  |  |  | 471981 | 5970699 | WL23 | WL | cp | 606 | WL2303cp1 | 19 | 34.8145 | 0.0001 | 0.0035 | 0.0045 | 0.0136 | 0.0001 | 30.155 | 0.0285 | 0.0209 | 34.2157 | 0.0669 | 0.0003 | 0.0197 | 0.0001 | 0.0001 | 99.3435 | 35.04457 | 0.0001006608 | 0.003523129 | 0.004529738 | 0.01368987 | 0.0001006608 | 30.35428 | 0.02868834 | 0.02103812 | 34.44181 | 0.0673421 | 0.0003019825 | 0.01983019 | 0.0001006608 | 0.0001006608 | 100 | 50.1105 | 0.0001 | 0.0034 | 0.0041 | 0.0121 | 0.0001 | 24.9198 | 0.0223 | 0.0164 | 24.8521 | 0.0472 | 0.0002 | 0.0115 | 0 | 0 | 99.9998 | 0.7333333
JL98-WL-23 | Bt gneiss | 3 | Diss | Metasediments. | DS-SED | Slightly | WL93-63 | 451.70-451.76 m |  |  |  |  | 471981 | 5970699 | WL23 | WL | po | 595 | WL2301po1 | 8 | 39.5589 | 0.0001 | 0.0133 | 0.0001 | 0.0009 | 0.0001 | 61.3611 | 0.0584 | 0.5002 | 0.0001 | 0.0549 | 0.0002 | 0.0244 | 0.0001 | 0.0001 | 101.5729 | 38.94631 | 9.845146e-05 | 0.01309404 | 9.845146e-05 | 0.0008860631 | 9.845146e-05 | 60.4109 | 0.05749565 | 0.4924542 | 9.845146e-05 | 0.05404985 | 0.0001969029 | 0.02402216 | 9.845146e-05 | 9.845146e-05 | 100 | 52.6467 | 0.0001 | 0.0118 | 0.0001 | 0.0007 | 0.0001 | 46.8853 | 0.0423 | 0.3636 | 0.0001 | 0.0358 | 0.0001 | 0.0132 | 0 | 0 | 99.9999 | 8.565068 | 47.3532 | 0.8994524 | hex
JL98-WL-23 | Bt gneiss | 3 | Diss | Metasediments. | DS-SED | Slightly | WL93-63 | 451.70-451.76 m |  |  |  |  | 471981 | 5970699 | WL23 | WL | po | 597 | WL2301po2 | 10 | 39.4806 | 0.0001 | 0.0073 | 0.0001 | 0.0001 | 0.0176 | 59.1141 | 0.0498 | 0.4628 | 0.0103 | 0.0001 | 0.0002 | 0.0337 | 0.0361 | 0.0001 | 99.213 | 39.79378 | 0.0001007932 | 0.007357907 | 0.0001007932 | 0.0001007932 | 0.01773961 | 59.58302 | 0.05019503 | 0.4664711 | 0.0103817 | 0.0001007932 | 0.0002015865 | 0.03396732 | 0.03638636 | 0.0001007932 | 100 | 53.5373 | 0.0001 | 0.0066 | 0.0001 | 0.0001 | 0.0139 | 46.0236 | 0.0367 | 0.3428 | 0.007 | 0.0001 | 0.0001 | 0.0185 | 0.0129 | 0 | 99.9998 | 9.293173 | 46.4625 | 0.8678529 | mono
JL98-WL-23 | Bt gneiss | 3 | Diss | Metasediments. | DS-SED | Slightly | WL93-63 | 451.70-451.76 m |  |  |  |  | 471981 | 5970699 | WL23 | WL | po | 608 | WL2301po3 | 21 | 39.3152 | 0.0001 | 0.0001 | 0.0014 | 0.0001 | 0.0001 | 60.7401 | 0.021 | 0.4691 | 0.0001 | 0.0001 | 0.0002 | 0.0002 | 0.0133 | 0.0001 | 100.5612 | 39.09579 | 9.944193e-05 | 9.944193e-05 | 0.001392187 | 9.944193e-05 | 9.944193e-05 | 60.40113 | 0.02088281 | 0.4664821 | 9.944193e-05 | 9.944193e-05 | 0.0001988839 | 0.0001988839 | 0.01322578 | 9.944193e-05 | 100 | 52.7996 | 0.0001 | 0.0001 | 0.0012 | 0.0001 | 0.0001 | 46.8342 | 0.0154 | 0.344 | 0.0001 | 0.0001 | 0.0001 | 0.0001 | 0.0047 | 0 | 99.9999 | 22.3381 | 47.2003 | 0.8939518 | mono
JL98-WL-23 | Bt gneiss | 3 | Diss | Metasediments. | DS-SED | Slightly | WL93-63 | 451.70-451.76 m |  |  |  |  | 471981 | 5970699 | WL23 | WL | py | 598 | WL2302py1 | 11 | 53.3137 | 0.0001 | 0.0166 | 0.0084 | 0.0232 | 0.0092 | 46.9315 | 0.0332 | 0.0166 | 0.0084 | 0.0225 | 0.0002 | 0.0169 | 0.0001 | 0.0001 | 100.4007 | 53.10092 | 9.96009e-05 | 0.01653375 | 0.008366476 | 0.02310741 | 0.009163283 | 46.7442 | 0.0330675 | 0.01653375 | 0.008366476 | 0.0224102 | 0.0001992018 | 0.01683255 | 9.96009e-05 | 9.96009e-05 | 100 | 66.3563 | 0.0001 | 0.0138 | 0.0066 | 0.0178 | 0.0067 | 33.5371 | 0.0225 | 0.0113 | 0.0053 | 0.0137 | 0.0001 | 0.0086 | 0 | 0 | 99.9999 | 0.5
JL98-WL-23 | Bt gneiss | 3 | Diss | Metasediments. | DS-SED | Slightly | WL93-63 | 451.70-451.76 m |  |  |  |  | 471981 | 5970699 | WL23 | WL | py | 599 | WL2302py2 | 12 | 53.2974 | 0.0001 | 0.0195 | 0.0054 | 0.0001 | 0.0178 | 48.0435 | 0.0015 | 0.0001 | 0.0001 | 0.0001 | 0.0026 | 0.0002 | 0.0001 | 0.0001 | 101.3886 | 52.56745 | 9.863042e-05 | 0.01923293 | 0.005326043 | 9.863042e-05 | 0.01755621 | 47.3855 | 0.001479456 | 9.863042e-05 | 9.863042e-05 | 9.863042e-05 | 0.002564391 | 0.0001972608 | 9.863042e-05 | 9.863042e-05 | 100 | 65.8722 | 0.0001 | 0.0162 | 0.0042 | 0.0001 | 0.0128 | 34.0917 | 0.001 | 0.0001 | 0.0001 | 0.0001 | 0.0014 | 0.0001 | 0 | 0 | 100.0001 | 0.06666667
JL98-WL-23 | Bt gneiss | 3 | Diss | Metasediments. | DS-SED | Slightly | WL93-63 | 451.70-451.76 m |  |  |  |  | 471981 | 5970699 | WL23 | WL | py | 600 | WL2302py3 | 13 | 53.3502 | 0.0034 | 0.0056 | 0.0015 | 0.0021 | 0.0001 | 47.5894 | 0.0258 | 0.1553 | 0.0001 | 0.0001 | 0.0002 | 0.0002 | 0.0264 | 0.0001 | 101.1605 | 52.73817 | 0.003360996 | 0.005535758 | 0.001482792 | 0.002075909 | 9.885281e-05 | 47.04346 | 0.02550403 | 0.1535184 | 9.885281e-05 | 9.885281e-05 | 0.0001977056 | 0.0001977056 | 0.02609714 | 9.885281e-05 | 100 | 66.0375 | 0.003 | 0.0046 | 0.0012 | 0.0016 | 0.0001 | 33.8207 | 0.0174 | 0.105 | 0.0001 | 0.0001 | 0.0001 | 0.0001 | 0.0086 | 0 | 100.0001 | 6.01938
JL98-WL-23 | Bt gneiss | 3 | Diss | Metasediments. | DS-SED | Slightly | WL93-63 | 451.70-451.76 m |  |  |  |  | 471981 | 5970699 | WL23 | WL | py | 603 | WL2302py6 | 16 | 53.5076 | 0.0001 | 0.003 | 0.0001 | 0.0158 | 0.0179 | 47.9007 | 0.0099 | 0.0212 | 0.0233 | 0.0217 | 0.0002 | 0.0085 | 0.001 | 0.0001 | 101.5311 | 52.7007 | 9.849199e-05 | 0.00295476 | 9.849199e-05 | 0.01556173 | 0.01763007 | 47.17835 | 0.009750707 | 0.0208803 | 0.02294863 | 0.02137276 | 0.000196984 | 0.008371819 | 0.0009849199 | 9.849199e-05 | 100 | 65.9978 | 0.0001 | 0.0024 | 0.0001 | 0.012 | 0.0129 | 33.9214 | 0.0067 | 0.0143 | 0.0145 | 0.0131 | 0.0001 | 0.0043 | 0.0003 | 0 | 100 | 2.141414
JL98-WL-23 | Bt gneiss | 3 | Diss | Metasediments. | DS-SED | Slightly | WL93-63 | 451.70-451.76 m |  |  |  |  | 471981 | 5970699 | WL23 | WL | py | 604 | WL2303py1 | 17 | 53.0876 | 0.0044 | 0.0002 | 0.0035 | 0.0226 | 0.0001 | 47.2007 | 0.0206 | 0.0991 | 0.2546 | 0.0232 | 0.0002 | 0.0002 | 0.0001 | 0.0001 | 100.7172 | 52.70957 | 0.004368668 | 0.0001985758 | 0.003475077 | 0.02243907 | 9.928791e-05 | 46.86459 | 0.02045331 | 0.09839432 | 0.252787 | 0.02303479 | 0.0001985758 | 0.0001985758 | 9.928791e-05 | 9.928791e-05 | 100 | 66.0192 | 0.0039 | 0.0001 | 0.0028 | 0.0173 | 0.0001 | 33.7011 | 0.014 | 0.0673 | 0.1597 | 0.0142 | 0.0001 | 0.0001 | 0 | 0 | 99.9999 | 4.81068
JL98-WL-23 | Bt gneiss | 3 | Diss | Metasediments. | DS-SED | Slightly | WL93-63 | 451.70-451.76 m |  |  |  |  | 471981 | 5970699 | WL23 | WL | py | 605 | WL2303py2 | 18 | 53.1127 | 0.0061 | 0.0135 | 0.0001 | 0.0282 | 0.0104 | 44.4495 | 0.0483 | 0.1811 | 0.3137 | 0.03 | 0.0026 | 0.0026 | 0.0001 | 0.0001 | 98.199 | 54.0868 | 0.006211876 | 0.01374759 | 0.000101834 | 0.0287172 | 0.01059074 | 45.26472 | 0.04918584 | 0.1844214 | 0.3194534 | 0.03055021 | 0.002647685 | 0.002647685 | 0.000101834 | 0.000101834 | 100 | 67.2565 | 0.0056 | 0.0114 | 0.0001 | 0.022 | 0.0077 | 32.3162 | 0.0333 | 0.1252 | 0.2004 | 0.0186 | 0.0014 | 0.0014 | 0 | 0 | 99.9998 | 3.749482
JL98-WL-24 | serpentinite | 1 | Diss | Magmatic sulfides in um. | DS-U | Slightly | WL92-34 | 657.30-657.38 m |  |  |  |  | 475492 | 5963151 | WL24 | WL | cp | 1501 | WL2401cp1 | 20 | 34.6947 | 0.0001 | 0.0208 | 0.0135 | 0.0133 | 0.0381 | 30.4186 | 0.0163 | 0.1849 | 34.1046 | 0.0174 | 0.0003 | 0.0067 | 0.0001 | 0.0001 | 99.5295 | 34.85871 | 0.0001004727 | 0.02089833 | 0.01356382 | 0.01336287 | 0.03828011 | 30.5624 | 0.01637705 | 0.1857741 | 34.26582 | 0.01748225 | 0.0003014182 | 0.006731673 | 0.0001004727 | 0.0001004727 | 100 | 49.8892 | 0.0001 | 0.02 | 0.0122 | 0.0118 | 0.032 | 25.1131 | 0.0128 | 0.1452 | 24.7472 | 0.0123 | 0.0002 | 0.0039 | 0 | 0 | 100 | 11.34356
JL98-WL-24 | serpentinite | 1 | Diss | Magmatic sulfides in um. | DS-U | Slightly | WL92-34 | 657.30-657.38 m |  |  |  |  | 475492 | 5963151 | WL24 | WL | cp | 1504 | WL2402cp1 | 23 | 35.0338 | 0.0001 | 0.017 | 0.0001 | 0.0217 | 0.0001 | 30.468 | 0.0432 | 0.0189 | 34.5374 | 0.0001 | 0.0003 | 0.0002 | 0.0392 | 0.0001 | 100.1802 | 34.97078 | 9.982012e-05 | 0.01696942 | 9.982012e-05 | 0.02166097 | 9.982012e-05 | 30.4132 | 0.04312229 | 0.018866 | 34.47528 | 9.982012e-05 | 0.0002994604 | 0.0001996402 | 0.03912949 | 9.982012e-05 | 100 | 50.0306 | 0.0001 | 0.0163 | 0.0001 | 0.0191 | 0.0001 | 24.9811 | 0.0336 | 0.0147 | 24.8891 | 0.0001 | 0.0002 | 0.0001 | 0.0147 | 0 | 99.9999 | 0.4375
JL98-WL-24 | serpentinite | 1 | Diss | Magmatic sulfides in um. | DS-U | Slightly | WL92-34 | 657.30-657.38 m |  |  |  |  | 475492 | 5963151 | WL24 | WL | pn | 1500 | WL2401pn1 | 19 | 33.741 | 0.0001 | 0.0839 | 0.0062 | 0.0095 | 0.0001 | 30.5357 | 0.6627 | 35.8035 | 0.0807 | 0.0001 | 0.0385 | 0.049 | 0.0363 | 0.0001 | 101.0474 | 33.39126 | 9.896346e-05 | 0.08303034 | 0.006135734 | 0.009401528 | 9.896346e-05 | 30.21918 | 0.6558308 | 35.43238 | 0.07986351 | 9.896346e-05 | 0.03810093 | 0.04849209 | 0.03592373 | 9.896346e-05 | 100 | 47.2961 | 0.0001 | 0.0787 | 0.0054 | 0.0082 | 0.0001 | 24.575 | 0.5054 | 27.4093 | 0.0571 | 0.0001 | 0.0231 | 0.0279 | 0.0134 | 0 | 99.9999 | 54.02671
JL98-WL-24 | serpentinite | 1 | Diss | Magmatic sulfides in um. | DS-U | Slightly | WL92-34 | 657.30-657.38 m |  |  |  |  | 475492 | 5963151 | WL24 | WL | pn | 1505 | WL2402pn1 | 24 | 32.9506 | 0.0001 | 0.0328 | 0.0082 | 0.0158 | 0.0077 | 30.8248 | 0.6737 | 34.9844 | 0.0241 | 0.0001 | 0.0003 | 0.006 | 0.0001 | 0.0001 | 99.5288 | 33.1066 | 0.0001004734 | 0.03295529 | 0.008238821 | 0.0158748 | 0.007736454 | 30.97073 | 0.6768895 | 35.15003 | 0.0242141 | 0.0001004734 | 0.0003014203 | 0.006028406 | 0.0001004734 | 0.0001004734 | 100 | 46.9531 | 0.0001 | 0.0313 | 0.0074 | 0.0139 | 0.0064 | 25.2185 | 0.5223 | 27.2259 | 0.0173 | 0.0001 | 0.0002 | 0.0035 | 0 | 0 | 100 | 51.92875
JL98-WL-24 | serpentinite | 1 | Diss | Magmatic sulfides in um. | DS-U | Slightly | WL92-34 | 657.30-657.38 m |  |  |  |  | 475492 | 5963151 | WL24 | WL | pn | 1508 | WL2403pn1 | 27 | 33.2644 | 0.0001 | 0.0149 | 0.0001 | 0.0001 | 0.0195 | 30.7679 | 0.691 | 35.8405 | 0.0048 | 0.0001 | 0.0487 | 0.0286 | 0.01 | 0.0001 | 100.6908 | 33.03619 | 9.931394e-05 | 0.01479778 | 9.931394e-05 | 9.931394e-05 | 0.01936622 | 30.55681 | 0.6862593 | 35.59461 | 0.004767069 | 9.931394e-05 | 0.04836589 | 0.02840379 | 0.009931394 | 9.931394e-05 | 100 | 46.8918 | 0.0001 | 0.0141 | 0.0001 | 0.0001 | 0.0161 | 24.9019 | 0.53 | 27.5929 | 0.0034 | 0.0001 | 0.0294 | 0.0164 | 0.0037 | 0 | 100.0001 | 51.86758
JL98-WL-24 | serpentinite | 1 | Diss | Magmatic sulfides in um. | DS-U | Slightly | WL92-34 | 657.30-657.38 m |  |  |  |  | 475492 | 5963151 | WL24 | WL | po | 1502 | WL2401po1 | 21 | 38.7335 | 0.0001 | 0.0003 | 0.0001 | 0.0001 | 0.0001 | 60.4539 | 0.0386 | 0.5412 | 0.0001 | 0.0001 | 0.0002 | 0.0047 | 0.0001 | 0.0001 | 99.7732 | 38.82155 | 0.0001002273 | 0.0003006819 | 0.0001002273 | 0.0001002273 | 0.0001002273 | 60.59132 | 0.03868774 | 0.5424302 | 0.0001002273 | 0.0001002273 | 0.0002004546 | 0.004710684 | 0.0001002273 | 0.0001002273 | 100 | 52.5117 | 0.0001 | 0.0003 | 0.0001 | 0.0001 | 0.0001 | 47.0555 | 0.0285 | 0.4007 | 0.0001 | 0.0001 | 0.0001 | 0.0026 | 0 | 0 | 100 | 14.02073 | 47.4883 | 0.9043375 | hex
JL98-WL-24 | serpentinite | 1 | Diss | Magmatic sulfides in um. | DS-U | Slightly | WL92-34 | 657.30-657.38 m |  |  |  |  | 475492 | 5963151 | WL24 | WL | po | 1506 | WL2402po1 | 25 | 39.4044 | 0.006 | 0.0001 | 0.0069 | 0.0243 | 0.0001 | 60.186 | 0.0331 | 0.2426 | 0.1116 | 0.0225 | 0.0002 | 0.0002 | 0.0437 | 0.0001 | 100.0818 | 39.37219 | 0.005995096 | 9.991827e-05 | 0.00689436 | 0.02428014 | 9.991827e-05 | 60.13681 | 0.03307295 | 0.2424017 | 0.1115088 | 0.02248161 | 0.0001998365 | 0.0001998365 | 0.04366428 | 9.991827e-05 | 100 | 53.0965 | 0.0058 | 0.0001 | 0.0059 | 0.0202 | 0.0001 | 46.5623 | 0.0242 | 0.1785 | 0.0759 | 0.0149 | 0.0001 | 0.0001 | 0.0155 | 0 | 100.0001 | 7.329305 | 46.9036 | 0.8833652 | mono
JL98-WL-24 | serpentinite | 1 | Diss | Magmatic sulfides in um. | DS-U | Slightly | WL92-34 | 657.30-657.38 m |  |  |  |  | 475492 | 5963151 | WL24 | WL | po | 1509 | WL2403po1 | 28 | 39.4236 | 0.0001 | 0.0001 | 0.0001 | 0.0103 | 0.0136 | 60.2085 | 0.0685 | 0.3225 | 0.0001 | 0.0001 | 0.0232 | 0.0017 | 0.0521 | 0.0001 | 100.1246 | 39.37454 | 9.987556e-05 | 9.987556e-05 | 9.987556e-05 | 0.01028718 | 0.01358308 | 60.13357 | 0.06841476 | 0.3220987 | 9.987556e-05 | 9.987556e-05 | 0.02317113 | 0.001697884 | 0.05203516 | 9.987556e-05 | 100 | 53.1 | 0.0001 | 0.0001 | 0.0001 | 0.0085 | 0.0107 | 46.5601 | 0.0502 | 0.2372 | 0.0001 | 0.0001 | 0.0134 | 0.001 | 0.0185 | 0 | 100.0001 | 4.708029 | 46.9001 | 0.8832411 | mono
JL98-WL-25 | talc schist | 10 | Blebby and diss | Recrystallized magmatic sulfides in altered um. | DS-U | Strongly | WL92-34 | 658.75-658.82 m |  |  |  |  | 475492 | 5963151 | WL25 | WL | cp | 763 | WL2505cp1 | 46 | 34.8924 | 0.0119 | 0.0085 | 0.0001 | 0.008 | 0.007 | 30.8935 | 0.0463 | 0.236 | 33.8916 | 0.0092 | 0.0003 | 0.0243 | 0.0278 | 0.0065 | 100.0634 | 34.87029 | 0.01189246 | 0.008494614 | 9.993664e-05 | 0.007994931 | 0.006995565 | 30.87393 | 0.04627066 | 0.2358505 | 33.87013 | 0.009194171 | 0.0002998099 | 0.0242846 | 0.02778239 | 0.006495882 | 100 | 49.894 | 0.0122 | 0.0081 | 0.0001 | 0.007 | 0.0058 | 25.3631 | 0.036 | 0.1843 | 24.4557 | 0.0065 | 0.0002 | 0.0141 | 0.0105 | 0.0023 | 99.9999 | 5.097192
JL98-WL-25 | talc schist | 10 | Blebby and diss | Recrystallized magmatic sulfides in altered um. | DS-U | Strongly | WL92-34 | 658.75-658.82 m |  |  |  |  | 475492 | 5963151 | WL25 | WL | pn | 751 | WL2501pn1 | 34 | 33.3308 | 0.0001 | 0.0219 | 0.0075 | 0.0017 | 0.004 | 29.009 | 0.192 | 38.0165 | 0.0001 | 0.0067 | 0.0257 | 0.0591 | 0.0001 | 0.0001 | 100.6753 | 33.10723 | 9.932923e-05 | 0.0217531 | 0.007449692 | 0.001688597 | 0.003973169 | 28.81442 | 0.1907121 | 37.7615 | 9.932923e-05 | 0.006655058 | 0.02552761 | 0.05870357 | 9.932923e-05 | 9.932923e-05 | 100 | 47.0016 | 0.0001 | 0.0207 | 0.0067 | 0.0015 | 0.0033 | 23.4865 | 0.1473 | 29.2783 | 0.0001 | 0.0046 | 0.0155 | 0.0338 | 0 | 0 | 100 | 198.0026
JL98-WL-25 | talc schist | 10 | Blebby and diss | Recrystallized magmatic sulfides in altered um. | DS-U | Strongly | WL92-34 | 658.75-658.82 m |  |  |  |  | 475492 | 5963151 | WL25 | WL | pn | 759 | WL2503pn1 | 42 | 33.8031 | 0.0302 | 0.0159 | 0.0081 | 0.0088 | 0.0001 | 28.3403 | 0.1997 | 38.0212 | 0.0012 | 0.0416 | 0.0003 | 0.0223 | 0.0001 | 0.0001 | 100.493 | 33.63727 | 0.03005184 | 0.015822 | 0.008060263 | 0.008756829 | 9.950942e-05 | 28.20127 | 0.1987203 | 37.83468 | 0.001194113 | 0.04139592 | 0.0002985283 | 0.0221906 | 9.950942e-05 | 9.950942e-05 | 100 | 47.596 | 0.0303 | 0.015 | 0.0072 | 0.0076 | 0.0001 | 22.9105 | 0.153 | 29.2378 | 0.0009 | 0.0287 | 0.0002 | 0.0128 | 0 | 0 | 100.0001 | 190.3916
JL98-WL-25 | talc schist | 10 | Blebby and diss | Recrystallized magmatic sulfides in altered um. | DS-U | Strongly | WL92-34 | 658.75-658.82 m |  |  |  |  | 475492 | 5963151 | WL25 | WL | pn | 761 | WL2504pn1 | 44 | 33.8731 | 0.0001 | 0.0001 | 0.0007 | 0.0172 | 0.0031 | 27.5746 | 0.2069 | 38.4624 | 0.0445 | 0.003 | 0.0103 | 0.0163 | 0.0847 | 0.0001 | 100.2971 | 33.77276 | 9.970378e-05 | 9.970378e-05 | 0.0006979265 | 0.01714905 | 0.003090817 | 27.49292 | 0.2062871 | 38.34847 | 0.04436818 | 0.002991113 | 0.01026949 | 0.01625172 | 0.0844491 | 9.970378e-05 | 100 | 47.7803 | 0.0001 | 0.0001 | 0.0006 | 0.0149 | 0.0025 | 22.3317 | 0.1588 | 29.6303 | 0.0317 | 0.0021 | 0.0062 | 0.0093 | 0.0315 | 0 | 100.0001 | 185.8985
JL98-WL-25 | talc schist | 10 | Blebby and diss | Recrystallized magmatic sulfides in altered um. | DS-U | Strongly | WL92-34 | 658.75-658.82 m |  |  |  |  | 475492 | 5963151 | WL25 | WL | pn | 764 | WL2505pn1 | 47 | 33.3636 | 0.0001 | 0.0001 | 0.0001 | 0.0013 | 0.0001 | 28.3027 | 0.1243 | 39.096 | 0.0384 | 0.0564 | 0.0003 | 0.0395 | 0.0001 | 0.0001 | 101.0231 | 33.02571 | 9.898726e-05 | 9.898726e-05 | 9.898726e-05 | 0.001286834 | 9.898726e-05 | 28.01607 | 0.1230412 | 38.70006 | 0.03801111 | 0.05582882 | 0.0002969618 | 0.03909997 | 9.898726e-05 | 9.898726e-05 | 100 | 46.9267 | 0.0001 | 0.0001 | 0.0001 | 0.0011 | 0.0001 | 22.8556 | 0.0951 | 30.032 | 0.0273 | 0.0389 | 0.0002 | 0.0226 | 0 | 0 | 99.9999 | 314.5294
JL98-WL-25 | talc schist | 10 | Blebby and diss | Recrystallized magmatic sulfides in altered um. | DS-U | Strongly | WL92-34 | 658.75-658.82 m |  |  |  |  | 475492 | 5963151 | WL25 | WL | po | 752 | WL2501po1 | 35 | 39.67 | 0.0001 | 0.0051 | 0.0093 | 0.0002 | 0.0178 | 59.7078 | 0.0422 | 0.2516 | 0.0001 | 0.0096 | 0.0265 | 0.0029 | 0.0001 | 0.0001 | 99.7434 | 39.77206 | 0.0001002573 | 0.00511312 | 0.009323925 | 0.0002005145 | 0.01784579 | 59.8614 | 0.04230856 | 0.2522473 | 0.0001002573 | 0.009624697 | 0.02656817 | 0.002907461 | 0.0001002573 | 0.0001002573 | 100 | 53.5009 | 0.0001 | 0.0046 | 0.0079 | 0.0002 | 0.014 | 46.2326 | 0.031 | 0.1853 | 0.0001 | 0.0063 | 0.0153 | 0.0016 | 0 | 0 | 99.9999 | 5.962085 | 46.499 | 0.8691256 | mono
JL98-WL-25 | talc schist | 10 | Blebby and diss | Recrystallized magmatic sulfides in altered um. | DS-U | Strongly | WL92-34 | 658.75-658.82 m |  |  |  |  | 475492 | 5963151 | WL25 | WL | po | 756 | WL2502po1 | 39 | 39.4936 | 0.0001 | 0.0001 | 0.0235 | 0.0001 | 0.0346 | 60.2673 | 0.0574 | 0.1638 | 0.0081 | 0.0081 | 0.0002 | 0.0002 | 0.0001 | 0.0001 | 100.0573 | 39.47098 | 9.994273e-05 | 9.994273e-05 | 0.02348654 | 9.994273e-05 | 0.03458019 | 60.23279 | 0.05736713 | 0.1637062 | 0.008095361 | 0.008095361 | 0.0001998855 | 0.0001998855 | 9.994273e-05 | 9.994273e-05 | 100 | 53.1831 | 0.0001 | 0.0001 | 0.02 | 0.0001 | 0.0272 | 46.5958 | 0.042 | 0.1205 | 0.0055 | 0.0054 | 0.0001 | 0.0001 | 0 | 0 | 100 | 2.853659 | 46.8169 | 0.8802966 | mono
JL98-WL-25 | talc schist | 10 | Blebby and diss | Recrystallized magmatic sulfides in altered um. | DS-U | Strongly | WL92-34 | 658.75-658.82 m |  |  |  |  | 475492 | 5963151 | WL25 | WL | po | 760 | WL2503po1 | 43 | 39.8247 | 0.0001 | 0.0001 | 0.003 | 0.0001 | 0.0001 | 60.4854 | 0.0237 | 0.2004 | 0.0001 | 0.0001 | 0.0002 | 0.0002 | 0.0094 | 0.0001 | 100.5477 | 39.60777 | 9.945528e-05 | 9.945528e-05 | 0.002983659 | 9.945528e-05 | 9.945528e-05 | 60.15593 | 0.0235709 | 0.1993084 | 9.945528e-05 | 9.945528e-05 | 0.0001989106 | 0.0001989106 | 0.009348797 | 9.945528e-05 | 100 | 53.3278 | 0.0001 | 0.0001 | 0.0025 | 0.0001 | 0.0001 | 46.5018 | 0.0173 | 0.1465 | 0.0001 | 0.0001 | 0.0001 | 0.0001 | 0.0033 | 0 | 100 | 8.455696 | 46.6722 | 0.8751946 | mono
JL98-WL-25 | talc schist | 10 | Blebby and diss | Recrystallized magmatic sulfides in altered um. | DS-U | Strongly | WL92-34 | 658.75-658.82 m |  |  |  |  | 475492 | 5963151 | WL25 | WL | po | 762 | WL2504po1 | 45 | 39.7558 | 0.0001 | 0.0045 | 0.0001 | 0.0089 | 0.0167 | 59.5726 | 0.0738 | 0.2977 | 0.005 | 0.0066 | 0.0002 | 0.0194 | 0.0001 | 0.022 | 99.7835 | 39.84206 | 0.000100217 | 0.004509764 | 0.000100217 | 0.00891931 | 0.01673623 | 59.70185 | 0.07396012 | 0.2983459 | 0.005010848 | 0.00661432 | 0.0002004339 | 0.01944209 | 0.000100217 | 0.02204773 | 100 | 53.5798 | 0.0001 | 0.004 | 0.0001 | 0.0074 | 0.0132 | 46.0962 | 0.0541 | 0.2191 | 0.0034 | 0.0044 | 0.0001 | 0.0106 | 0 | 0.0074 | 99.9999 | 4.033875 | 46.4201 | 0.8663731 | mono
JL98-WL-25 | talc schist | 10 | Blebby and diss | Recrystallized magmatic sulfides in altered um. | DS-U | Strongly | WL92-34 | 658.75-658.82 m |  |  |  |  | 475492 | 5963151 | WL25 | WL | po | 765 | WL2505po1 | 48 | 39.4443 | 0.021 | 0.0038 | 0.0001 | 0.017 | 0.0024 | 60.0216 | 0.0352 | 0.3164 | 0.0001 | 0.014 | 0.0302 | 0.0006 | 0.0001 | 0.0001 | 99.9069 | 39.48106 | 0.02101957 | 0.003803541 | 0.0001000932 | 0.01701584 | 0.002402236 | 60.07753 | 0.0352328 | 0.3166948 | 0.0001000932 | 0.01401305 | 0.03022814 | 0.0006005591 | 0.0001000932 | 0.0001000932 | 100 | 53.1977 | 0.0202 | 0.0034 | 0.0001 | 0.0141 | 0.0019 | 46.4766 | 0.0258 | 0.233 | 0.0001 | 0.0093 | 0.0175 | 0.0003 | 0 | 0 | 100 | 8.988636 | 46.8023 | 0.8797805 | mono
JL98-WL-25 | talc schist | 10 | Blebby and diss | Recrystallized magmatic sulfides in altered um. | DS-U | Strongly | WL92-34 | 658.75-658.82 m |  |  |  |  | 475492 | 5963151 | WL25 | WL | py (repl pn) | 757 | WL2503py1 | 40 | 53.6579 | 0.0001 | 0.0038 | 0.0001 | 0.0277 | 0.0152 | 44.8076 | 2.1391 | 0.3368 | 0.0119 | 0.0001 | 0.0164 | 0.0116 | 0.0001 | 0.0001 | 101.0285 | 53.11165 | 9.898197e-05 | 0.003761315 | 9.898197e-05 | 0.02741801 | 0.01504526 | 44.35145 | 2.117323 | 0.3333713 | 0.01177885 | 9.898197e-05 | 0.01623304 | 0.01148191 | 9.898197e-05 | 9.898197e-05 | 100 | 66.4263 | 0.0001 | 0.0032 | 0.0001 | 0.0212 | 0.011 | 31.8475 | 1.4408 | 0.2277 | 0.0075 | 0.0001 | 0.0087 | 0.0058 | 0 | 0 | 100 | 0.1574494
JL98-WL-25 | talc schist | 10 | Blebby and diss | Recrystallized magmatic sulfides in altered um. | DS-U | Strongly | WL92-34 | 658.75-658.82 m |  |  |  |  | 475492 | 5963151 | WL25 | WL | py (repl pn) | 758 | WL2503py2 | 41 | 53.5149 | 0.0001 | 0.0024 | 0.0033 | 0.0158 | 0.0203 | 46.2053 | 1.4116 | 0.4127 | 0.0063 | 0.0052 | 0.0066 | 0.0196 | 0.0001 | 0.0001 | 101.6243 | 52.65955 | 9.840166e-05 | 0.00236164 | 0.003247255 | 0.01554746 | 0.01997554 | 45.46678 | 1.389038 | 0.4061037 | 0.006199305 | 0.005116886 | 0.00649451 | 0.01928673 | 9.840166e-05 | 9.840166e-05 | 100 | 66.0037 | 0.0001 | 0.002 | 0.0026 | 0.012 | 0.0146 | 32.7193 | 0.9473 | 0.278 | 0.0039 | 0.0032 | 0.0035 | 0.0098 | 0 | 0 | 100 | 0.2923633
JL98-WL-26 | Bt quartzite (impure) | 7 | Foliated and stringer | Metasediments. | DS-SED | Strongly | WL92-34 | 670.57-670.63 m |  |  |  |  | 475492 | 5963151 | WL26 | WL | cp | 573 | WL2602cp1 | 17 | 34.7731 | 0.0001 | 0.1025 | 0.0054 | 0.0254 | 0.0001 | 29.8793 | 0.0187 | 0.0001 | 34.6349 | 0.0001 | 0.0003 | 0.0007 | 0.0199 | 0.0001 | 99.4607 | 34.96165 | 0.0001005422 | 0.1030558 | 0.00542928 | 0.02553772 | 0.0001005422 | 30.04131 | 0.0188014 | 0.0001005422 | 34.8227 | 0.0001005422 | 0.0003016267 | 0.0007037956 | 0.0200079 | 0.0001005422 | 100 | 50.0265 | 0.0001 | 0.0987 | 0.0049 | 0.0225 | 0.0001 | 24.6799 | 0.0147 | 0.0001 | 25.1443 | 0.0001 | 0.0002 | 0.0004 | 0.0075 | 0 | 100 | 0.005347594
JL98-WL-26 | Bt quartzite (impure) | 7 | Foliated and stringer | Metasediments. | DS-SED | Strongly | WL92-34 | 670.57-670.63 m |  |  |  |  | 475492 | 5963151 | WL26 | WL | cp | 580 | WL2605cp1 | 24 | 34.5215 | 0.0001 | 0.0234 | 0.0001 | 0.0125 | 0.0001 | 29.7562 | 0.0001 | 0.0387 | 34.1058 | 0.0895 | 0.0003 | 0.0109 | 0.0001 | 0.0001 | 98.5594 | 35.02609 | 0.0001014617 | 0.02374203 | 0.0001014617 | 0.01268271 | 0.0001014617 | 30.19113 | 0.0001014617 | 0.03926566 | 34.60431 | 0.09080818 | 0.000304385 | 0.01105932 | 0.0001014617 | 0.0001014617 | 100 | 50.0967 | 0.0001 | 0.0228 | 0.0001 | 0.0112 | 0.0001 | 24.7922 | 0.0001 | 0.0307 | 24.9757 | 0.0637 | 0.0002 | 0.0064 | 0 | 0 | 100 | 387
JL98-WL-26 | Bt quartzite (impure) | 7 | Foliated and stringer | Metasediments. | DS-SED | Strongly | WL92-34 | 670.57-670.63 m |  |  |  |  | 475492 | 5963151 | WL26 | WL | cp | 583 | WL2605cp2 | 27 | 34.6471 | 0.0001 | 0.002 | 0.0001 | 0.0001 | 0.0001 | 29.6194 | 0.0001 | 0.0528 | 34.2563 | 0.0419 | 0.0003 | 0.0088 | 0.0108 | 0.0075 | 98.6474 | 35.12216 | 0.0001013711 | 0.002027423 | 0.0001013711 | 0.0001013711 | 0.0001013711 | 30.02553 | 0.0001013711 | 0.05352397 | 34.726 | 0.04247451 | 0.0003041134 | 0.008920661 | 0.01094808 | 0.007602836 | 100 | 50.214 | 0.0001 | 0.002 | 0.0001 | 0.0001 | 0.0001 | 24.6463 | 0.0001 | 0.0418 | 25.0535 | 0.0298 | 0.0002 | 0.0052 | 0.0041 | 0.0027 | 100.0001 | 528
JL98-WL-26 | Bt quartzite (impure) | 7 | Foliated and stringer | Metasediments. | DS-SED | Strongly | WL92-34 | 670.57-670.63 m |  |  |  |  | 475492 | 5963151 | WL26 | WL | pn | 566 | WL2601pn1 | 10 | 33.1726 | 0.0001 | 0.0003 | 0.0095 | 0.0001 | 0.0152 | 28.751 | 0.4121 | 37.7145 | 0.038 | 0.0478 | 0.0017 | 0.0294 | 0.02 | 0.0001 | 100.2124 | 33.10229 | 9.978805e-05 | 0.0002993642 | 0.009479865 | 9.978805e-05 | 0.01516778 | 28.69006 | 0.4112266 | 37.63456 | 0.03791946 | 0.04769869 | 0.001696397 | 0.02933769 | 0.01995761 | 9.978805e-05 | 100 | 47.0018 | 0.0001 | 0.0003 | 0.0085 | 0.0001 | 0.0126 | 23.3887 | 0.3177 | 29.1843 | 0.0272 | 0.0332 | 0.001 | 0.0169 | 0.0075 | 0 | 99.9999 | 91.51784
JL98-WL-26 | Bt quartzite (impure) | 7 | Foliated and stringer | Metasediments. | DS-SED | Strongly | WL92-34 | 670.57-670.63 m |  |  |  |  | 475492 | 5963151 | WL26 | WL | pn | 570 | WL2601pn2 | 14 | 33.12 | 0.0049 | 0.0124 | 0.0001 | 0.0241 | 0.017 | 28.2974 | 0.4809 | 36.5278 | 0.0098 | 0.0709 | 0.0003 | 0.0387 | 0.0001 | 0.0001 | 98.6045 | 33.58873 | 0.004969347 | 0.01257549 | 0.0001014152 | 0.02444108 | 0.01724059 | 28.69788 | 0.4877059 | 37.04476 | 0.009938694 | 0.07190341 | 0.0003042457 | 0.0392477 | 0.0001014152 | 0.0001014152 | 100 | 47.5384 | 0.005 | 0.012 | 0.0001 | 0.0213 | 0.0142 | 23.3195 | 0.3756 | 28.6341 | 0.0071 | 0.0499 | 0.0002 | 0.0226 | 0 | 0 | 100 | 75.95716
JL98-WL-26 | Bt quartzite (impure) | 7 | Foliated and stringer | Metasediments. | DS-SED | Strongly | WL92-34 | 670.57-670.63 m |  |  |  |  | 475492 | 5963151 | WL26 | WL | pn | 571 | WL2602pn1 | 15 | 33.1301 | 0.0001 | 0.0082 | 0.0001 | 0.0092 | 0.0001 | 28.7626 | 0.5534 | 37.1742 | 0.0018 | 0.0172 | 0.0267 | 0.0361 | 0.0001 | 0.0001 | 99.72 | 33.22312 | 0.0001002808 | 0.008223024 | 0.0001002808 | 0.009225832 | 0.0001002808 | 28.84336 | 0.5549539 | 37.27858 | 0.001805054 | 0.0172483 | 0.02677497 | 0.03620136 | 0.0001002808 | 0.0001002808 | 100 | 47.1306 | 0.0001 | 0.0078 | 0.0001 | 0.008 | 0.0001 | 23.4924 | 0.4283 | 28.882 | 0.0013 | 0.012 | 0.0162 | 0.0209 | 0 | 0 | 99.9998 | 67.1742
JL98-WL-26 | Bt quartzite (impure) | 7 | Foliated and stringer | Metasediments. | DS-SED | Strongly | WL92-34 | 670.57-670.63 m |  |  |  |  | 475492 | 5963151 | WL26 | WL | pn | 576 | WL2603pn1 | 20 | 33.1445 | 0.0284 | 0.0001 | 0.0001 | 0.0223 | 0.0062 | 28.1808 | 0.4275 | 36.7712 | 0.0405 | 0.0001 | 0.0003 | 0.0775 | 0.0001 | 0.0001 | 98.6997 | 33.58116 | 0.02877415 | 0.0001013174 | 0.0001013174 | 0.02259379 | 0.006281681 | 28.55206 | 0.433132 | 37.25564 | 0.04103356 | 0.0001013174 | 0.0003039523 | 0.07852101 | 0.0001013174 | 0.0001013174 | 100 | 47.5333 | 0.029 | 0.0001 | 0.0001 | 0.0197 | 0.0052 | 23.2038 | 0.3336 | 28.8005 | 0.0293 | 0.0001 | 0.0002 | 0.0451 | 0 | 0 | 100 | 86.0145
JL98-WL-26 | Bt quartzite (impure) | 7 | Foliated and stringer | Metasediments. | DS-SED | Strongly | WL92-34 | 670.57-670.63 m |  |  |  |  | 475492 | 5963151 | WL26 | WL | pn | 581 | WL2605pn1 | 25 | 33.3921 | 0.0001 | 0.0001 | 0.0014 | 0.0062 | 0.0001 | 29.2241 | 0.4994 | 35.3996 | 0.0001 | 0.0187 | 0.0003 | 0.0561 | 0.0437 | 0.0001 | 98.6421 | 33.85177 | 0.0001013766 | 0.0001013766 | 0.001419272 | 0.006285349 | 0.0001013766 | 29.6264 | 0.5062747 | 35.88691 | 0.0001013766 | 0.01895742 | 0.0003041298 | 0.05687227 | 0.04430157 | 0.0001013766 | 100 | 47.823 | 0.0001 | 0.0001 | 0.0013 | 0.0054 | 0.0001 | 24.0299 | 0.3892 | 27.6883 | 0.0001 | 0.0131 | 0.0002 | 0.0326 | 0.0165 | 0 | 99.9999 | 70.88426
JL98-WL-26 | Bt quartzite (impure) | 7 | Foliated and stringer | Metasediments. | DS-SED | Strongly | WL92-34 | 670.57-670.63 m |  |  |  |  | 475492 | 5963151 | WL26 | WL | pn | 585 | WL2605pn2 | 29 | 33.2454 | 0.0001 | 0.0001 | 0.0001 | 0.0194 | 0.0005 | 29.1462 | 0.5987 | 36.9803 | 0.0215 | 0.0001 | 0.0003 | 0.0007 | 0.0294 | 0.0001 | 100.0429 | 33.23114 | 9.995712e-05 | 9.995712e-05 | 9.995712e-05 | 0.01939168 | 0.0004997856 | 29.1337 | 0.5984433 | 36.96444 | 0.02149078 | 9.995712e-05 | 0.0002998714 | 0.0006996998 | 0.02938739 | 9.995712e-05 | 100 | 47.1344 | 0.0001 | 0.0001 | 0.0001 | 0.017 | 0.0004 | 23.725 | 0.4618 | 28.6341 | 0.0154 | 0.0001 | 0.0002 | 0.0004 | 0.011 | 0 | 100.0001 | 61.76766
JL98-WL-26 | Bt quartzite (impure) | 7 | Foliated and stringer | Metasediments. | DS-SED | Strongly | WL92-34 | 670.57-670.63 m |  |  |  |  | 475492 | 5963151 | WL26 | WL | po | 567 | WL2601po1 | 11 | 39.3807 | 0.0001 | 0.0001 | 0.0001 | 0.0152 | 0.0001 | 60.039 | 0.0294 | 0.5321 | 0.0001 | 0.0096 | 0.0002 | 0.0002 | 0.008 | 0.0063 | 100.0212 | 39.37235 | 9.99788e-05 | 9.99788e-05 | 9.99788e-05 | 0.01519678 | 9.99788e-05 | 60.02627 | 0.02939377 | 0.5319872 | 9.99788e-05 | 0.009597965 | 0.0001999576 | 0.0001999576 | 0.007998304 | 0.006298665 | 100 | 53.0905 | 0.0001 | 0.0001 | 0.0001 | 0.0127 | 0.0001 | 46.4713 | 0.0216 | 0.3918 | 0.0001 | 0.0064 | 0.0001 | 0.0001 | 0.0028 | 0.0021 | 99.9999 | 18.09864 | 46.9094 | 0.8835743 | mono
JL98-WL-26 | Bt quartzite (impure) | 7 | Foliated and stringer | Metasediments. | DS-SED | Strongly | WL92-34 | 670.57-670.63 m |  |  |  |  | 475492 | 5963151 | WL26 | WL | po | 569 | WL2601po2 | 13 | 39.545 | 0.0001 | 0.017 | 0.0134 | 0.0001 | 0.0265 | 59.4496 | 0.0543 | 0.592 | 0.0076 | 0.0001 | 0.003 | 0.0313 | 0.0001 | 0.0001 | 99.7402 | 39.64801 | 0.0001002605 | 0.01704428 | 0.0134349 | 0.0001002605 | 0.02656903 | 59.60445 | 0.05444144 | 0.593542 | 0.007619796 | 0.0001002605 | 0.003007814 | 0.03138153 | 0.0001002605 | 0.0001002605 | 100 | 53.3788 | 0.0001 | 0.0153 | 0.0114 | 0.0001 | 0.0209 | 46.0728 | 0.0398 | 0.4364 | 0.0052 | 0.0001 | 0.0017 | 0.0172 | 0 | 0 | 99.9998 | 10.90239 | 46.621 | 0.8733992 | mono
JL98-WL-26 | Bt quartzite (impure) | 7 | Foliated and stringer | Metasediments. | DS-SED | Strongly | WL92-34 | 670.57-670.63 m |  |  |  |  | 475492 | 5963151 | WL26 | WL | po | 572 | WL2602po1 | 16 | 39.2835 | 0.0001 | 0.0058 | 0.0001 | 0.0189 | 0.0001 | 58.3244 | 0.0238 | 0.5716 | 0.0172 | 0.0519 | 0.0266 | 0.0002 | 0.0678 | 0.0001 | 98.3921 | 39.92546 | 0.0001016342 | 0.005894782 | 0.0001016342 | 0.01920886 | 0.0001016342 | 59.27752 | 0.02418893 | 0.5809409 | 0.01748108 | 0.05274814 | 0.02703469 | 0.0002032684 | 0.06890797 | 0.0001016342 | 100 | 53.6849 | 0.0001 | 0.0053 | 0.0001 | 0.0159 | 0.0001 | 45.7625 | 0.0177 | 0.4266 | 0.0118 | 0.0348 | 0.0156 | 0.0001 | 0.0244 | 0 | 99.9999 | 24.01681 | 46.315 | 0.8627193 | mono
JL98-WL-26 | Bt quartzite (impure) | 7 | Foliated and stringer | Metasediments. | DS-SED | Strongly | WL92-34 | 670.57-670.63 m |  |  |  |  | 475492 | 5963151 | WL26 | WL | po | 582 | WL2605po1 | 26 | 39.3948 | 0.0001 | 0.0057 | 0.0035 | 0.0225 | 0.0141 | 58.4221 | 0.0442 | 0.5016 | 0.0025 | 0.0001 | 0.0002 | 0.0041 | 0.0001 | 0.0001 | 98.4157 | 40.02898 | 0.0001016098 | 0.005791759 | 0.003556343 | 0.02286221 | 0.01432698 | 59.36258 | 0.04491153 | 0.5096748 | 0.002540245 | 0.0001016098 | 0.0002032196 | 0.004166002 | 0.0001016098 | 0.0001016098 | 100 | 53.7691 | 0.0001 | 0.0052 | 0.003 | 0.019 | 0.0112 | 45.7814 | 0.0328 | 0.3739 | 0.0017 | 0.0001 | 0.0001 | 0.0023 | 0 | 0 | 99.9999 | 11.34842 | 46.2308 | 0.8598024 | mono
JL98-WL-26 | Bt quartzite (impure) | 7 | Foliated and stringer | Metasediments. | DS-SED | Strongly | WL92-34 | 670.57-670.63 m |  |  |  |  | 475492 | 5963151 | WL26 | WL | po | 584 | WL2605po2 | 28 | 39.4497 | 0.0001 | 0.0001 | 0.0001 | 0.0093 | 0.0117 | 59.2668 | 0.026 | 0.5798 | 0.0127 | 0.0059 | 0.0148 | 0.0002 | 0.0001 | 0.0001 | 99.3774 | 39.69685 | 0.0001006265 | 0.0001006265 | 0.0001006265 | 0.009358265 | 0.0117733 | 59.63811 | 0.02616289 | 0.5834325 | 0.01277957 | 0.005936964 | 0.01489272 | 0.000201253 | 0.0001006265 | 0.0001006265 | 100 | 53.4284 | 0.0001 | 0.0001 | 0.0001 | 0.0077 | 0.0092 | 46.0849 | 0.0192 | 0.4288 | 0.0087 | 0.0039 | 0.0086 | 0.0001 | 0 | 0 | 99.9998 | 22.3 | 46.5714 | 0.87166 | mono
JL98-WL-26 | Bt quartzite (impure) | 7 | Foliated and stringer | Metasediments. | DS-SED | Strongly | WL92-34 | 670.57-670.63 m |  |  |  |  | 475492 | 5963151 | WL26 | WL | py (repl pn) | 565 | WL2601py1 | 9 | 53.4783 | 0.0001 | 0.0096 | 0.0007 | 0.0031 | 0.0147 | 47.8164 | 0.0332 | 0.0755 | 0.0128 | 0.0359 | 0.0002 | 0.0002 | 0.0126 | 0.004 | 101.4973 | 52.68938 | 9.852479e-05 | 0.00945838 | 0.0006896735 | 0.003054268 | 0.01448314 | 47.11101 | 0.03271023 | 0.07438622 | 0.01261117 | 0.0353704 | 0.0001970496 | 0.0001970496 | 0.01241412 | 0.003940992 | 100 | 65.9925 | 0.0001 | 0.0079 | 0.0006 | 0.0024 | 0.0106 | 33.8775 | 0.0223 | 0.0509 | 0.008 | 0.0217 | 0.0001 | 0.0001 | 0.0041 | 0.0012 | 100 | 2.274096
JL98-WL-26 | Bt quartzite (impure) | 7 | Foliated and stringer | Metasediments. | DS-SED | Strongly | WL92-34 | 670.57-670.63 m |  |  |  |  | 475492 | 5963151 | WL26 | WL | py (repl pn) | 575 | WL2603py1 | 19 | 53.5225 | 0.0001 | 0.0012 | 0.0001 | 0.0248 | 0.0005 | 45.7627 | 0.045 | 0.0461 | 0.0001 | 0.0001 | 0.0111 | 0.0002 | 0.0001 | 0.0001 | 99.4147 | 53.83761 | 0.0001005887 | 0.001207065 | 0.0001005887 | 0.02494601 | 0.0005029437 | 46.03213 | 0.04526494 | 0.04637141 | 0.0001005887 | 0.0001005887 | 0.01116535 | 0.0002011775 | 0.0001005887 | 0.0001005887 | 100 | 67.0137 | 0.0001 | 0.001 | 0.0001 | 0.0192 | 0.0004 | 32.897 | 0.0307 | 0.0315 | 0.0001 | 0.0001 | 0.0059 | 0.0001 | 0 | 0 | 99.9999 | 1.024444
JL98-WL-26 | Bt quartzite (impure) | 7 | Foliated and stringer | Metasediments. | DS-SED | Strongly | WL92-34 | 670.57-670.63 m |  |  |  |  | 475492 | 5963151 | WL26 | WL | py (repl pn) | 578 | WL2603py2 | 22 | 53.3604 | 0.0001 | 0.0001 | 0.0001 | 0.0039 | 0.0001 | 46.2239 | 0.0387 | 0.0086 | 0.032 | 0.0479 | 0.0002 | 0.0002 | 0.0188 | 0.0001 | 99.7351 | 53.50213 | 0.0001002656 | 0.0001002656 | 0.0001002656 | 0.003910359 | 0.0001002656 | 46.34667 | 0.03880279 | 0.008622842 | 0.03208499 | 0.04802722 | 0.0002005312 | 0.0002005312 | 0.01884993 | 0.0001002656 | 100 | 66.7232 | 0.0001 | 0.0001 | 0.0001 | 0.003 | 0.0001 | 33.1851 | 0.0264 | 0.0059 | 0.0202 | 0.0294 | 0.0001 | 0.0001 | 0.0062 | 0 | 100 | 0.2222222
JL98-WL-30 | MS horizon in Bt schist | 80 | Massive | sulfidic metasediments. | BMS-SED | Moderately | WL98-217 | 655.82-655.89 m |  |  |  |  | 472071 | 5968305 | WL30 | WL | cp | 705 | WL3001cp1 | 17 | 34.9515 | 0.0001 | 0.01 | 0.0064 | 0.0083 | 0.0001 | 30.8044 | 0.0138 | 0.0149 | 33.7761 | 0.0163 | 0.0003 | 0.0002 | 0.0001 | 0.0001 | 99.6026 | 35.09095 | 0.000100399 | 0.0100399 | 0.006425535 | 0.008333116 | 0.000100399 | 30.92731 | 0.01385506 | 0.01495945 | 33.91086 | 0.01636503 | 0.000301197 | 0.000200798 | 0.000100399 | 0.000100399 | 100 | 50.13 | 0.0001 | 0.0096 | 0.0058 | 0.0074 | 0.0001 | 25.3666 | 0.0107 | 0.0117 | 24.4462 | 0.0114 | 0.0002 | 0.0001 | 0 | 0 | 99.9999 | 1.07971
JL98-WL-30 | MS horizon in Bt schist | 80 | Massive | sulfidic metasediments. | BMS-SED | Moderately | WL98-217 | 655.82-655.89 m |  |  |  |  | 472071 | 5968305 | WL30 | WL | cp | 707 | WL3002cp1 | 19 | 34.8241 | 0.0003 | 0.0061 | 0.0028 | 0.0015 | 0.0102 | 31.443 | 0.0258 | 0.0041 | 34.1992 | 0.058 | 0.0003 | 0.0003 | 0.0186 | 0.0001 | 100.5944 | 34.61833 | 0.0002982273 | 0.006063956 | 0.002783455 | 0.001491137 | 0.01013973 | 31.25721 | 0.02564755 | 0.004075774 | 33.99712 | 0.05765729 | 0.0002982273 | 0.0002982273 | 0.01849009 | 9.940911e-05 | 100 | 49.6087 | 0.0003 | 0.0059 | 0.0026 | 0.0013 | 0.0085 | 25.717 | 0.02 | 0.0032 | 24.5847 | 0.0405 | 0.0002 | 0.0001 | 0.007 | 0 | 100 | 0.1589147
JL98-WL-30 | MS horizon in Bt schist | 80 | Massive | sulfidic metasediments. | BMS-SED | Moderately | WL98-217 | 655.82-655.89 m |  |  |  |  | 472071 | 5968305 | WL30 | WL | cp | 712 | WL3002cp2 | 24 | 34.8906 | 0.0001 | 0.0191 | 0.0169 | 0.0159 | 0.0446 | 31.2502 | 0.0283 | 0.0001 | 34.8967 | 0.0509 | 0.0257 | 0.0034 | 0.03 | 0.0001 | 101.2726 | 34.45216 | 9.874339e-05 | 0.01885999 | 0.01668763 | 0.0157002 | 0.04403955 | 30.85751 | 0.02794438 | 9.874339e-05 | 34.45819 | 0.05026039 | 0.02537705 | 0.003357275 | 0.02962302 | 9.874339e-05 | 100 | 49.4464 | 0.0001 | 0.0181 | 0.0151 | 0.0139 | 0.0368 | 25.4271 | 0.0218 | 0.0001 | 24.9564 | 0.0354 | 0.0156 | 0.002 | 0.0112 | 0 | 100 | 0.003533569
JL98-WL-30 | MS horizon in Bt schist | 80 | Massive | sulfidic metasediments. | BMS-SED | Moderately | WL98-217 | 655.82-655.89 m |  |  |  |  | 472071 | 5968305 | WL30 | WL | cp | 717 | WL3002cp3 | 29 | 34.7748 | 0.0001 | 0.0063 | 0.0023 | 0.0001 | 0.0001 | 30.7366 | 0.0001 | 0.0272 | 34.8578 | 0.0452 | 0.0003 | 0.0169 | 0.0001 | 0.0001 | 100.468 | 34.61281 | 9.953418e-05 | 0.006270653 | 0.002289286 | 9.953418e-05 | 9.953418e-05 | 30.59342 | 9.953418e-05 | 0.0270733 | 34.69543 | 0.04498945 | 0.0002986025 | 0.01682128 | 9.953418e-05 | 9.953418e-05 | 100 | 49.6343 | 0.0001 | 0.006 | 0.0021 | 0.0001 | 0.0001 | 25.1878 | 0.0001 | 0.0212 | 25.1066 | 0.0316 | 0.0002 | 0.0098 | 0 | 0 | 100 | 272
JL98-WL-30 | MS horizon in Bt schist | 80 | Massive | sulfidic metasediments. | BMS-SED | Moderately | WL98-217 | 655.82-655.89 m |  |  |  |  | 472071 | 5968305 | WL30 | WL | cp | 720 | WL3003cp1 | 32 | 34.944 | 0.0001 | 0.0053 | 0.0001 | 0.0069 | 0.0027 | 30.362 | 0.0001 | 0.0205 | 34.2812 | 0.7883 | 0.0003 | 0.0003 | 0.0192 | 0.0001 | 100.4311 | 34.794 | 9.957075e-05 | 0.00527725 | 9.957075e-05 | 0.006870382 | 0.00268841 | 30.23167 | 9.957075e-05 | 0.020412 | 34.13405 | 0.7849162 | 0.0002987123 | 0.0002987123 | 0.01911758 | 9.957075e-05 | 100 | 49.8574 | 0.0001 | 0.0051 | 0.0001 | 0.006 | 0.0022 | 24.8716 | 0.0001 | 0.016 | 24.6821 | 0.5517 | 0.0002 | 0.0001 | 0.0072 | 0 | 99.9999 | 205
JL98-WL-30 | MS horizon in Bt schist | 80 | Massive | sulfidic metasediments. | BMS-SED | Moderately | WL98-217 | 655.82-655.89 m |  |  |  |  | 472071 | 5968305 | WL30 | WL | cp | 722 | WL3003cp2 | 34 | 34.7875 | 0.0001 | 0.009 | 0.0077 | 0.0001 | 0.0001 | 30.9831 | 0.0127 | 0.0001 | 34.1196 | 0.0672 | 0.0003 | 0.0002 | 0.0001 | 0.0001 | 99.9879 | 34.79171 | 0.0001000121 | 0.009001089 | 0.007700932 | 0.0001000121 | 0.0001000121 | 30.98685 | 0.01270154 | 0.0001000121 | 34.12373 | 0.06720813 | 0.0003000363 | 0.0002000242 | 0.0001000121 | 0.0001000121 | 100 | 49.8067 | 0.0001 | 0.0086 | 0.0069 | 0.0001 | 0.0001 | 25.4687 | 0.0099 | 0.0001 | 24.6513 | 0.0472 | 0.0002 | 0.0001 | 0 | 0 | 100 | 0.007874016
JL98-WL-30 | MS horizon in Bt schist | 80 | Massive | sulfidic metasediments. | BMS-SED | Moderately | WL98-217 | 655.82-655.89 m |  |  |  |  | 472071 | 5968305 | WL30 | WL | po | 706 | WL3001po1 | 18 | 38.8829 | 0.0135 | 0.0001 | 0.0001 | 0.0086 | 0.0073 | 61.8935 | 0.0437 | 0.023 | 0.0367 | 0.0177 | 0.0002 | 0.0002 | 0.043 | 0.0001 | 100.9706 | 38.50913 | 0.01337023 | 9.903873e-05 | 9.903873e-05 | 0.008517331 | 0.007229827 | 61.29854 | 0.04327993 | 0.02277891 | 0.03634721 | 0.01752986 | 0.0001980775 | 0.0001980775 | 0.04258665 | 9.903873e-05 | 100 | 52.1829 | 0.0129 | 0.0001 | 0.0001 | 0.0071 | 0.0057 | 47.6905 | 0.0319 | 0.0168 | 0.0248 | 0.0116 | 0.0001 | 0.0001 | 0.0152 | 0 | 99.9998 | 0.5263158 | 47.8169 | 0.9163327 | hex
JL98-WL-30 | MS horizon in Bt schist | 80 | Massive | sulfidic metasediments. | BMS-SED | Moderately | WL98-217 | 655.82-655.89 m |  |  |  |  | 472071 | 5968305 | WL30 | WL | po | 708 | WL3002po1 | 20 | 38.7731 | 0.0001 | 0.0125 | 0.001 | 0.0016 | 0.0226 | 61.7612 | 0.0611 | 0.0529 | 0.3697 | 0.7364 | 0.0002 | 0.0002 | 0.0001 | 0.0001 | 101.7928 | 38.09022 | 9.823878e-05 | 0.01227985 | 0.0009823878 | 0.00157182 | 0.02220196 | 60.67345 | 0.06002389 | 0.05196831 | 0.3631888 | 0.7234303 | 0.0001964776 | 0.0001964776 | 9.823878e-05 | 9.823878e-05 | 100 | 51.79 | 0.0001 | 0.0112 | 0.0009 | 0.0013 | 0.0176 | 47.364 | 0.0444 | 0.0386 | 0.2492 | 0.4824 | 0.0001 | 0.0001 | 0 | 0 | 99.9999 | 0.8657938 | 48.2099 | 0.9308728 | hex
JL98-WL-30 | MS horizon in Bt schist | 80 | Massive | sulfidic metasediments. | BMS-SED | Moderately | WL98-217 | 655.82-655.89 m |  |  |  |  | 472071 | 5968305 | WL30 | WL | po | 713 | WL3002po2 | 25 | 38.8487 | 0.0001 | 0.0095 | 0.0001 | 0.0001 | 0.0209 | 61.6721 | 0.0509 | 0.0476 | 0.1417 | 0.0317 | 0.0104 | 0.0002 | 0.0001 | 0.0001 | 100.8342 | 38.52731 | 9.91727e-05 | 0.009421407 | 9.91727e-05 | 9.91727e-05 | 0.02072709 | 61.16189 | 0.0504789 | 0.04720621 | 0.1405277 | 0.03143775 | 0.01031396 | 0.0001983454 | 9.91727e-05 | 9.91727e-05 | 100 | 52.2011 | 0.0001 | 0.0086 | 0.0001 | 0.0001 | 0.0164 | 47.5784 | 0.0372 | 0.0349 | 0.0961 | 0.0209 | 0.006 | 0.0001 | 0 | 0 | 100 | 0.935167 | 47.7989 | 0.9156684 | hex
JL98-WL-30 | MS horizon in Bt schist | 80 | Massive | sulfidic metasediments. | BMS-SED | Moderately | WL98-217 | 655.82-655.89 m |  |  |  |  | 472071 | 5968305 | WL30 | WL | po | 714 | WL3002po3 | 26 | 39.0752 | 0.009 | 0.0105 | 0.0001 | 0.0158 | 0.0001 | 61.4693 | 0.0311 | 0.0366 | 0.0124 | 0.0001 | 0.0466 | 0.0002 | 0.0001 | 0.0036 | 100.7107 | 38.79945 | 0.008936488 | 0.0104259 | 9.929432e-05 | 0.0156885 | 9.929432e-05 | 61.03552 | 0.03088053 | 0.03634172 | 0.0123125 | 9.929432e-05 | 0.04627115 | 0.0001985886 | 9.929432e-05 | 0.003574595 | 100 | 52.4818 | 0.0086 | 0.0095 | 0.0001 | 0.0131 | 0.0001 | 47.4005 | 0.0228 | 0.0269 | 0.0084 | 0.0001 | 0.0268 | 0.0001 | 0 | 0.0012 | 100 | 1.176849 | 47.5182 | 0.9054225 | hex
JL98-WL-30 | MS horizon in Bt schist | 80 | Massive | sulfidic metasediments. | BMS-SED | Moderately | WL98-217 | 655.82-655.89 m |  |  |  |  | 472071 | 5968305 | WL30 | WL | po | 715 | WL3002po4 | 27 | 39.1551 | 0.0001 | 0.0001 | 0.0122 | 0.0176 | 0.009 | 62.2733 | 0.0409 | 0.0688 | 0.0354 | 0.2716 | 0.0002 | 0.0002 | 0.0001 | 0.0001 | 101.8847 | 38.43079 | 9.815016e-05 | 9.815016e-05 | 0.01197432 | 0.01727443 | 0.008833515 | 61.12135 | 0.04014342 | 0.06752731 | 0.03474516 | 0.2665758 | 0.0001963003 | 0.0001963003 | 9.815016e-05 | 9.815016e-05 | 100 | 52.1069 | 0.0001 | 0.0001 | 0.0102 | 0.0144 | 0.007 | 47.5802 | 0.0296 | 0.05 | 0.0238 | 0.1773 | 0.0001 | 0.0001 | 0 | 0 | 99.9998 | 1.682152 | 47.8929 | 0.9191278 | hex
JL98-WL-30 | MS horizon in Bt schist | 80 | Massive | sulfidic metasediments. | BMS-SED | Moderately | WL98-217 | 655.82-655.89 m |  |  |  |  | 472071 | 5968305 | WL30 | WL | po | 716 | WL3002po5 | 28 | 39.1031 | 0.0032 | 0.0002 | 0.0001 | 0.016 | 0.0392 | 61.8584 | 0.029 | 0.0694 | 0.028 | 0.0001 | 0.0393 | 0.0002 | 0.0115 | 0.0001 | 101.1978 | 38.64027 | 0.003162124 | 0.0001976328 | 9.881638e-05 | 0.01581062 | 0.03873602 | 61.12623 | 0.02865675 | 0.06857857 | 0.02766859 | 9.881638e-05 | 0.03883484 | 0.0001976328 | 0.01136388 | 9.881638e-05 | 100 | 52.3177 | 0.0031 | 0.0001 | 0.0001 | 0.0132 | 0.0306 | 47.5177 | 0.0211 | 0.0507 | 0.0189 | 0.0001 | 0.0225 | 0.0001 | 0.004 | 0 | 99.9999 | 2.393103 | 47.6822 | 0.9113971 | hex
JL98-WL-30 | MS horizon in Bt schist | 80 | Massive | sulfidic metasediments. | BMS-SED | Moderately | WL98-217 | 655.82-655.89 m |  |  |  |  | 472071 | 5968305 | WL30 | WL | po | 718 | WL3002po6 | 30 | 39.2102 | 0.0001 | 0.0147 | 0.0012 | 0.0165 | 0.0186 | 61.6918 | 0.051 | 0.0574 | 0.0323 | 0.0001 | 0.0002 | 0.0002 | 0.0001 | 0.0001 | 101.0945 | 38.78569 | 9.891735e-05 | 0.01454085 | 0.001187008 | 0.01632136 | 0.01839863 | 61.02389 | 0.05044785 | 0.05677856 | 0.0319503 | 9.891735e-05 | 0.0001978347 | 0.0001978347 | 9.891735e-05 | 9.891735e-05 | 100 | 52.4639 | 0.0001 | 0.0131 | 0.001 | 0.0136 | 0.0146 | 47.3923 | 0.0371 | 0.042 | 0.0218 | 0.0001 | 0.0001 | 0.0001 | 0 | 0 | 99.9998 | 1.12549 | 47.5359 | 0.9060687 | hex
JL98-WL-30 | MS horizon in Bt schist | 80 | Massive | sulfidic metasediments. | BMS-SED | Moderately | WL98-217 | 655.82-655.89 m |  |  |  |  | 472071 | 5968305 | WL30 | WL | po | 721 | WL3003po1 | 33 | 39.0802 | 0.0257 | 0.002 | 0.0044 | 0.0001 | 0.002 | 61.8217 | 0.0586 | 0.0519 | 0.0106 | 0.1664 | 0.0002 | 0.0018 | 0.0001 | 0.0001 | 101.2258 | 38.60696 | 0.02538878 | 0.001975781 | 0.004346718 | 9.878904e-05 | 0.001975781 | 61.07307 | 0.05789038 | 0.05127151 | 0.01047164 | 0.164385 | 0.0001975781 | 0.001778203 | 9.878904e-05 | 9.878904e-05 | 100 | 52.2839 | 0.0245 | 0.0018 | 0.0037 | 0.0001 | 0.0016 | 47.4864 | 0.0426 | 0.0379 | 0.0071 | 0.1092 | 0.0001 | 0.001 | 0 | 0 | 99.9999 | 0.8856655 | 47.716 | 0.9126328 | hex
JL98-WL-30 | MS horizon in Bt schist | 80 | Massive | sulfidic metasediments. | BMS-SED | Moderately | WL98-217 | 655.82-655.89 m |  |  |  |  | 472071 | 5968305 | WL30 | WL | po | 723 | WL3003po2 | 35 | 38.8286 | 0.0001 | 0.0041 | 0.0105 | 0.0054 | 0.0001 | 61.3774 | 0.0302 | 0.029 | 0.0001 | 0.0001 | 0.0281 | 0.0307 | 0.0001 | 0.0001 | 100.3446 | 38.69526 | 9.965658e-05 | 0.00408592 | 0.01046394 | 0.005381456 | 9.965658e-05 | 61.16662 | 0.03009629 | 0.02890041 | 9.965658e-05 | 9.965658e-05 | 0.0280035 | 0.03059457 | 9.965658e-05 | 9.965658e-05 | 100 | 52.3737 | 0.0001 | 0.0037 | 0.0089 | 0.0045 | 0.0001 | 47.5322 | 0.0222 | 0.0213 | 0.0001 | 0.0001 | 0.0162 | 0.0168 | 0 | 0 | 99.9999 | 0.9602649 | 47.6262 | 0.9093534 | hex
JL98-WL-30 | MS horizon in Bt schist | 80 | Massive | sulfidic metasediments. | BMS-SED | Moderately | WL98-217 | 655.82-655.89 m |  |  |  |  | 472071 | 5968305 | WL30 | WL | sp | 710 | WL3002sp2 | 22 | 33.3532 | 0.0305 | 0.0002 | 0.0001 | 0.0169 | 0.7899 | 7.4232 | 0.0106 | 0.0001 | 0.0787 | 59.4064 | 0.0003 | 0.0532 | 0.0168 | 0.0001 | 101.1802 | 32.96416 | 0.03014424 | 0.0001976671 | 9.883357e-05 | 0.01670287 | 0.7806863 | 7.336613 | 0.01047636 | 9.883357e-05 | 0.07778202 | 58.71346 | 0.0002965007 | 0.05257946 | 0.01660404 | 9.883357e-05 | 100 | 49.5449 | 0.0323 | 0.0002 | 0.0001 | 0.0155 | 0.6848 | 6.331 | 0.0086 | 0.0001 | 0.059 | 43.2847 | 0.0002 | 0.0321 | 0.0066 | 0 | 100.0001 | 0.009433962
JL98-WL-30 | MS horizon in Bt schist | 80 | Massive | sulfidic metasediments. | BMS-SED | Moderately | WL98-217 | 655.82-655.89 m |  |  |  |  | 472071 | 5968305 | WL30 | WL | sp | 719 | WL3003sp1 | 31 | 33.4205 | 0.0001 | 0.0064 | 0.0009 | 0.0044 | 0.7557 | 6.8981 | 0.0073 | 0.0001 | 0.0775 | 59.6328 | 0.0259 | 0.0003 | 0.0206 | 0.0001 | 100.8507 | 33.13859 | 9.915648e-05 | 0.006346014 | 0.0008924083 | 0.004362885 | 0.7493255 | 6.839913 | 0.007238423 | 9.915648e-05 | 0.07684627 | 59.12978 | 0.02568153 | 0.0002974694 | 0.02042623 | 9.915648e-05 | 100 | 49.7777 | 0.0001 | 0.0064 | 0.0009 | 0.0041 | 0.6569 | 5.8989 | 0.0059 | 0.0001 | 0.0583 | 43.5659 | 0.0165 | 0.0002 | 0.0081 | 0 | 100 | 0.01369863
JL98-WL-31 | MS horizon in Bt schist | 70 | Massive | sulfidic metasediments. | BMS-SED | Strongly | WL98-213 | 560.77-560.84 m |  |  |  |  | 471951 | 5968482 | WL31 | WL | cp | 586 | WL3101cp1 | 30 | 34.7602 | 0.0001 | 0.0012 | 0.0001 | 0.0028 | 0.0001 | 29.4646 | 0.0133 | 0.0043 | 34.784 | 0.0589 | 0.0026 | 0.0003 | 0.0001 | 0.0001 | 99.0927 | 35.07847 | 0.0001009156 | 0.001210987 | 0.0001009156 | 0.002825637 | 0.0001009156 | 29.73438 | 0.01342178 | 0.004339371 | 35.10248 | 0.05943929 | 0.002623806 | 0.0003027468 | 0.0001009156 | 0.0001009156 | 100 | 50.179 | 0.0001 | 0.0011 | 0.0001 | 0.0025 | 0.0001 | 24.4207 | 0.0104 | 0.0034 | 25.339 | 0.0417 | 0.0016 | 0.0001 | 0 | 0 | 99.9998 | 0.3233083
JL98-WL-31 | MS horizon in Bt schist | 70 | Massive | sulfidic metasediments. | BMS-SED | Strongly | WL98-213 | 560.77-560.84 m |  |  |  |  | 471951 | 5968482 | WL31 | WL | cp | 588 | WL3102cp1 | 32 | 35.0124 | 0.0001 | 0.0102 | 0.0001 | 0.0015 | 0.0001 | 29.3798 | 0.0405 | 0.0038 | 34.4201 | 0.0001 | 0.0003 | 0.0002 | 0.0385 | 0.0001 | 98.9078 | 35.39903 | 0.0001011043 | 0.01031263 | 0.0001011043 | 0.001516564 | 0.0001011043 | 29.70423 | 0.04094723 | 0.003841962 | 34.80019 | 0.0001011043 | 0.0003033128 | 0.0002022085 | 0.03892514 | 0.0001011043 | 100 | 50.5285 | 0.0001 | 0.0099 | 0.0001 | 0.0013 | 0.0001 | 24.3434 | 0.0318 | 0.003 | 25.0667 | 0.0001 | 0.0002 | 0.0001 | 0.0146 | 0 | 99.9999 | 0.09382716
JL98-WL-31 | MS horizon in Bt schist | 70 | Massive | sulfidic metasediments. | BMS-SED | Strongly | WL98-213 | 560.77-560.84 m |  |  |  |  | 471951 | 5968482 | WL31 | WL | cp | 590 | WL3102cp2 | 34 | 35.0461 | 0.0001 | 0.005 | 0.0001 | 0.0013 | 0.0001 | 29.2631 | 0.013 | 0.0215 | 34.462 | 0.0632 | 0.0003 | 0.0002 | 0.0001 | 0.0001 | 98.8762 | 35.44442 | 0.0001011366 | 0.005056829 | 0.0001011366 | 0.001314775 | 0.0001011366 | 29.5957 | 0.01314775 | 0.02174436 | 34.85369 | 0.06391831 | 0.0003034097 | 0.0002022731 | 0.0001011366 | 0.0001011366 | 100 | 50.5773 | 0.0001 | 0.0049 | 0.0001 | 0.0012 | 0.0001 | 24.2467 | 0.0102 | 0.017 | 25.0973 | 0.0448 | 0.0002 | 0.0001 | 0 | 0 | 100 | 1.653846
JL98-WL-31 | MS horizon in Bt schist | 70 | Massive | sulfidic metasediments. | BMS-SED | Strongly | WL98-213 | 560.77-560.84 m |  |  |  |  | 471951 | 5968482 | WL31 | WL | po | 587 | WL3101po1 | 31 | 39.6098 | 0.0001 | 0.0001 | 0.0088 | 0.002 | 0.0001 | 59.764 | 0.031 | 0.0505 | 0.0001 | 0.0756 | 0.0002 | 0.0218 | 0.0001 | 0.0001 | 99.5643 | 39.78314 | 0.0001004376 | 0.0001004376 | 0.008838509 | 0.002008752 | 0.0001004376 | 60.02553 | 0.03113566 | 0.05072099 | 0.0001004376 | 0.07593083 | 0.0002008752 | 0.0218954 | 0.0001004376 | 0.0001004376 | 100 | 53.5121 | 0.0001 | 0.0001 | 0.0075 | 0.0017 | 0.0001 | 46.3561 | 0.0228 | 0.0372 | 0.0001 | 0.0501 | 0.0001 | 0.012 | 0 | 0 | 100 | 1.629032 | 46.4879 | 0.8687362 | mono
JL98-WL-31 | MS horizon in Bt schist | 70 | Massive | sulfidic metasediments. | BMS-SED | Strongly | WL98-213 | 560.77-560.84 m |  |  |  |  | 471951 | 5968482 | WL31 | WL | po | 589 | WL3102po1 | 33 | 39.9305 | 0.0001 | 0.0118 | 0.0001 | 0.0125 | 0.0455 | 59.7372 | 0.0603 | 0.0705 | 0.0108 | 0.0823 | 0.0002 | 0.0002 | 0.0001 | 0.0001 | 99.9622 | 39.9456 | 0.0001000378 | 0.01180446 | 0.0001000378 | 0.01250473 | 0.04551721 | 59.75979 | 0.0603228 | 0.07052666 | 0.01080408 | 0.08233112 | 0.0002000756 | 0.0002000756 | 0.0001000378 | 0.0001000378 | 100 | 53.679 | 0.0001 | 0.0106 | 0.0001 | 0.0104 | 0.0357 | 46.1064 | 0.0441 | 0.0518 | 0.0073 | 0.0542 | 0.0001 | 0.0001 | 0 | 0 | 99.9999 | 1.169154 | 46.3209 | 0.862924 | mono
JL98-WL-31 | MS horizon in Bt schist | 70 | Massive | sulfidic metasediments. | BMS-SED | Strongly | WL98-213 | 560.77-560.84 m |  |  |  |  | 471951 | 5968482 | WL31 | WL | po | 591 | WL3102po2 | 35 | 39.6807 | 0.0001 | 0.0005 | 0.0001 | 0.0062 | 0.0118 | 59.5754 | 0.0553 | 0.0591 | 0.0413 | 0.0289 | 0.0002 | 0.0159 | 0.0001 | 0.0001 | 99.4757 | 39.88984 | 0.0001005271 | 0.0005026353 | 0.0001005271 | 0.006232678 | 0.01186219 | 59.8894 | 0.05559147 | 0.05941149 | 0.04151768 | 0.02905232 | 0.0002010541 | 0.0159838 | 0.0001005271 | 0.0001005271 | 100 | 53.6222 | 0.0001 | 0.0005 | 0.0001 | 0.0051 | 0.0093 | 46.2222 | 0.0406 | 0.0436 | 0.0282 | 0.0192 | 0.0001 | 0.0087 | 0 | 0 | 99.9999 | 1.068716 | 46.3777 | 0.8648974 | mono
JL98-WL-31 | MS horizon in Bt schist | 70 | Massive | sulfidic metasediments. | BMS-SED | Strongly | WL98-213 | 560.77-560.84 m |  |  |  |  | 471951 | 5968482 | WL31 | WL | po | 593 | WL3103po1 | 37 | 39.571 | 0.0227 | 0.0001 | 0.0004 | 0.0156 | 0.0286 | 59.4237 | 0.0464 | 0.0304 | 0.0001 | 0.0001 | 0.0133 | 0.0002 | 0.0001 | 0.0001 | 99.1528 | 39.90911 | 0.02289396 | 0.0001008544 | 0.0004034178 | 0.01573329 | 0.02884437 | 59.93144 | 0.04679646 | 0.03065975 | 0.0001008544 | 0.0001008544 | 0.01341364 | 0.0002017089 | 0.0001008544 | 0.0001008544 | 100 | 53.6344 | 0.022 | 0.0001 | 0.0003 | 0.0131 | 0.0226 | 46.2427 | 0.0342 | 0.0225 | 0.0001 | 0.0001 | 0.0077 | 0.0001 | 0 | 0 | 99.9999 | 0.6551724 | 46.3655 | 0.8644732 | mono
JL98-WL-32 | Grt-Sil-Bt schist | 5 | Foliated and banded | Remobilized sulfides in metasediments. | DS-SED | Strongly | WL98-235 | 699.57-699.64 m |  |  |  |  | 471804 | 5968740 | WL32 | WL | po | 1512 | WL3201po1 | 31 | 39.4188 | 0.0001 | 0.001 | 0.0001 | 0.0138 | 0.0001 | 60.2652 | 0.0419 | 0.0805 | 0.0001 | 0.0188 | 0.0002 | 0.0002 | 0.0001 | 0.0001 | 99.841 | 39.48158 | 0.0001001593 | 0.001001593 | 0.0001001593 | 0.01382198 | 0.0001001593 | 60.36117 | 0.04196673 | 0.0806282 | 0.0001001593 | 0.01882994 | 0.0002003185 | 0.0002003185 | 0.0001001593 | 0.0001001593 | 100 | 53.193 | 0.0001 | 0.0009 | 0.0001 | 0.0115 | 0.0001 | 46.6913 | 0.0308 | 0.0593 | 0.0001 | 0.0125 | 0.0001 | 0.0001 | 0 | 0 | 99.9999 | 1.921241 | 46.8069 | 0.8799447 | mono
JL98-WL-32 | Grt-Sil-Bt schist | 5 | Foliated and banded | Remobilized sulfides in metasediments. | DS-SED | Strongly | WL98-235 | 699.57-699.64 m |  |  |  |  | 471804 | 5968740 | WL32 | WL | po | 1513 | WL3201po2 | 32 | 39.5165 | 0.0001 | 0.005 | 0.0001 | 0.0016 | 0.0001 | 60.2752 | 0.0638 | 0.0386 | 0.0001 | 0.0522 | 0.0002 | 0.0002 | 0.0042 | 0.0001 | 99.958 | 39.5331 | 0.000100042 | 0.005002101 | 0.000100042 | 0.001600672 | 0.000100042 | 60.30053 | 0.06382681 | 0.03861622 | 0.000100042 | 0.05222193 | 0.000200084 | 0.000200084 | 0.004201765 | 0.000100042 | 100 | 53.2494 | 0.0001 | 0.0045 | 0.0001 | 0.0013 | 0.0001 | 46.633 | 0.0467 | 0.0284 | 0.0001 | 0.0345 | 0.0001 | 0.0001 | 0.0015 | 0 | 99.9999 | 0.6050157 | 46.7505 | 0.8779536 | mono
JL98-WL-32 | Grt-Sil-Bt schist | 5 | Foliated and banded | Remobilized sulfides in metasediments. | DS-SED | Strongly | WL98-235 | 699.57-699.64 m |  |  |  |  | 471804 | 5968740 | WL32 | WL | po | 1514 | WL3201po3 | 33 | 39.5117 | 0.0019 | 0.0102 | 0.0067 | 0.0167 | 0.0107 | 60.4012 | 0.0047 | 0.0475 | 0.0001 | 0.0001 | 0.0002 | 0.0002 | 0.0001 | 0.0001 | 100.0121 | 39.50692 | 0.00189977 | 0.01019877 | 0.006699189 | 0.01669798 | 0.01069871 | 60.39389 | 0.004699431 | 0.04749425 | 9.99879e-05 | 9.99879e-05 | 0.0001999758 | 0.0001999758 | 9.99879e-05 | 9.99879e-05 | 100 | 53.2156 | 0.0018 | 0.0092 | 0.0057 | 0.0138 | 0.0084 | 46.7065 | 0.0034 | 0.0349 | 0.0001 | 0.0001 | 0.0001 | 0.0001 | 0 | 0 | 99.9997 | 10.10638 | 46.7841 | 0.8791426 | mono
JL98-WL-32 | Grt-Sil-Bt schist | 5 | Foliated and banded | Remobilized sulfides in metasediments. | DS-SED | Strongly | WL98-235 | 699.57-699.64 m |  |  |  |  | 471804 | 5968740 | WL32 | WL | po | 1515 | WL3201po4 | 34 | 39.5761 | 0.0001 | 0.0122 | 0.0001 | 0.0092 | 0.0001 | 59.1843 | 0.0756 | 0.0794 | 0.0094 | 0.0363 | 0.0002 | 0.0035 | 0.0074 | 0.0001 | 98.994 | 39.97828 | 0.0001010162 | 0.01232398 | 0.0001010162 | 0.009293493 | 0.0001010162 | 59.78574 | 0.07636826 | 0.08020688 | 0.009495525 | 0.03666889 | 0.0002020324 | 0.003535568 | 0.007475201 | 0.0001010162 | 100 | 53.7129 | 0.0001 | 0.0111 | 0.0001 | 0.0077 | 0.0001 | 46.118 | 0.0558 | 0.0589 | 0.0064 | 0.0241 | 0.0001 | 0.0019 | 0.0026 | 0 | 99.9998 | 1.050265 | 46.2869 | 0.8617464 | mono
JL98-WL-33 | MS horizon in pegmatite | 85 | Massive | Remobilized sulfides in metasediments. | MS-SED | Strongly | WL98-235 | 627.11-627.17 m |  |  |  |  | 471804 | 5968740 | WL33 | WL | cp | 1484 | WL3301cp1 | 1 | 34.5136 | 0.0001 | 0.0173 | 0.0001 | 0.0011 | 0.0188 | 30.4112 | 0.0337 | 0.0161 | 34.4221 | 0.041 | 0.0003 | 0.0353 | 0.0001 | 0.0001 | 99.5109 | 34.68324 | 0.0001004915 | 0.01738503 | 0.0001004915 | 0.001105407 | 0.0188924 | 30.56067 | 0.03386564 | 0.01617913 | 34.59129 | 0.04120152 | 0.0003014745 | 0.0354735 | 0.0001004915 | 0.0001004915 | 100 | 49.7104 | 0.0001 | 0.0167 | 0.0001 | 0.001 | 0.0158 | 25.1483 | 0.0264 | 0.0126 | 25.0187 | 0.029 | 0.0002 | 0.0207 | 0 | 0 | 100 | 0.4777448
JL98-WL-33 | MS horizon in pegmatite | 85 | Massive | Remobilized sulfides in metasediments. | MS-SED | Strongly | WL98-235 | 627.11-627.17 m |  |  |  |  | 471804 | 5968740 | WL33 | WL | cp | 1485 | WL3301cp2 | 2 | 35.153 | 0.0001 | 0.0192 | 0.0028 | 0.0001 | 0.0095 | 30.5916 | 0.0407 | 0.0156 | 34.4767 | 0.0306 | 0.0109 | 0.0002 | 0.0001 | 0.0001 | 100.3512 | 35.02997 | 9.965003e-05 | 0.01913281 | 0.002790201 | 9.965003e-05 | 0.009466753 | 30.48454 | 0.04055756 | 0.0155454 | 34.35604 | 0.03049291 | 0.01086185 | 0.0001993001 | 9.965003e-05 | 9.965003e-05 | 100 | 50.0858 | 0.0001 | 0.0183 | 0.0025 | 0.0001 | 0.0079 | 25.0249 | 0.0316 | 0.0121 | 24.7884 | 0.0214 | 0.0067 | 0.0001 | 0 | 0 | 99.9999 | 0.3832924
JL98-WL-33 | MS horizon in pegmatite | 85 | Massive | Remobilized sulfides in metasediments. | MS-SED | Strongly | WL98-235 | 627.11-627.17 m |  |  |  |  | 471804 | 5968740 | WL33 | WL | cp | 1490 | WL3303cp1 | 7 | 34.8396 | 0.0016 | 0.001 | 0.0001 | 0.0069 | 0.0001 | 30.7047 | 0.0001 | 0.0337 | 34.6555 | 0.0779 | 0.0003 | 0.052 | 0.0001 | 0.0001 | 100.3737 | 34.70989 | 0.001594043 | 0.0009962769 | 9.962769e-05 | 0.006874311 | 9.962769e-05 | 30.59038 | 9.962769e-05 | 0.03357453 | 34.52647 | 0.07760997 | 0.0002988831 | 0.0518064 | 9.962769e-05 | 9.962769e-05 | 100 | 49.742 | 0.0016 | 0.0009 | 0.0001 | 0.0061 | 0.0001 | 25.1694 | 0.0001 | 0.0263 | 24.9685 | 0.0545 | 0.0002 | 0.0301 | 0 | 0 | 99.9999 | 337
JL98-WL-33 | MS horizon in pegmatite | 85 | Massive | Remobilized sulfides in metasediments. | MS-SED | Strongly | WL98-235 | 627.11-627.17 m |  |  |  |  | 471804 | 5968740 | WL33 | WL | cp | 1491 | WL3303cp2 | 8 | 34.7163 | 0.0001 | 0.0051 | 0.0109 | 0.0024 | 0.0099 | 30.6694 | 0.0056 | 0.0166 | 34.3364 | 0.0257 | 0.0003 | 0.006 | 0.0441 | 0.0001 | 99.8489 | 34.76884 | 0.0001001513 | 0.005107718 | 0.01091649 | 0.002403632 | 0.009914982 | 30.71581 | 0.005608474 | 0.01662512 | 34.38836 | 0.02573889 | 0.000300454 | 0.00600908 | 0.04416674 | 0.0001001513 | 100 | 49.8021 | 0.0001 | 0.0049 | 0.0098 | 0.0021 | 0.0083 | 25.2603 | 0.0044 | 0.013 | 24.8565 | 0.0181 | 0.0002 | 0.0035 | 0.0167 | 0 | 100 | 2.964286
JL98-WL-33 | MS horizon in pegmatite | 85 | Massive | Remobilized sulfides in metasediments. | MS-SED | Strongly | WL98-235 | 627.11-627.17 m |  |  |  |  | 471804 | 5968740 | WL33 | WL | po | 1486 | WL3301po1 | 3 | 39.5621 | 0.0001 | 0.012 | 0.0009 | 0.03 | 0.0001 | 60.503 | 0.0409 | 0.3847 | 0.0001 | 0.0001 | 0.0002 | 0.0002 | 0.0104 | 0.0001 | 100.5449 | 39.34769 | 9.945805e-05 | 0.01193497 | 0.0008951225 | 0.02983742 | 9.945805e-05 | 60.17511 | 0.04067834 | 0.3826151 | 9.945805e-05 | 9.945805e-05 | 0.0001989161 | 0.0001989161 | 0.01034364 | 9.945805e-05 | 100 | 53.0594 | 0.0001 | 0.0108 | 0.0007 | 0.0248 | 0.0001 | 46.5883 | 0.0299 | 0.2818 | 0.0001 | 0.0001 | 0.0001 | 0.0001 | 0.0037 | 0 | 100 | 9.405868 | 46.9406 | 0.8846802 | mono
JL98-WL-33 | MS horizon in pegmatite | 85 | Massive | Remobilized sulfides in metasediments. | MS-SED | Strongly | WL98-235 | 627.11-627.17 m |  |  |  |  | 471804 | 5968740 | WL33 | WL | po | 1487 | WL3301po2 | 4 | 39.6424 | 0.0001 | 0.0148 | 0.0001 | 0.0177 | 0.0053 | 60.3067 | 0.0518 | 0.3422 | 0.0001 | 0.0001 | 0.0116 | 0.0002 | 0.0001 | 0.0001 | 100.3933 | 39.4871 | 9.960824e-05 | 0.01474202 | 9.960824e-05 | 0.01763066 | 0.005279237 | 60.07044 | 0.05159707 | 0.3408594 | 9.960824e-05 | 9.960824e-05 | 0.01155456 | 0.0001992165 | 9.960824e-05 | 9.960824e-05 | 100 | 53.2032 | 0.0001 | 0.0133 | 0.0001 | 0.0147 | 0.0042 | 46.4688 | 0.0378 | 0.2508 | 0.0001 | 0.0001 | 0.0067 | 0.0001 | 0 | 0 | 100 | 6.606178 | 46.7968 | 0.8795862 | mono
JL98-WL-33 | MS horizon in pegmatite | 85 | Massive | Remobilized sulfides in metasediments. | MS-SED | Strongly | WL98-235 | 627.11-627.17 m |  |  |  |  | 471804 | 5968740 | WL33 | WL | po | 1488 | WL3302po1 | 5 | 39.6011 | 0.0001 | 0.0101 | 0.0001 | 0.002 | 0.0129 | 60.5069 | 0.0572 | 0.3637 | 0.0001 | 0.0312 | 0.0002 | 0.0002 | 0.0001 | 0.0001 | 100.586 | 39.37039 | 9.941741e-05 | 0.01004116 | 9.941741e-05 | 0.001988348 | 0.01282485 | 60.1544 | 0.05686676 | 0.3615811 | 9.941741e-05 | 0.03101823 | 0.0001988348 | 0.0001988348 | 9.941741e-05 | 9.941741e-05 | 100 | 53.0835 | 0.0001 | 0.009 | 0.0001 | 0.0016 | 0.0101 | 46.5666 | 0.0417 | 0.2663 | 0.0001 | 0.0205 | 0.0001 | 0.0001 | 0 | 0 | 99.9998 | 6.358392 | 46.9163 | 0.8838208 | mono
JL98-WL-33 | MS horizon in pegmatite | 85 | Massive | Remobilized sulfides in metasediments. | MS-SED | Strongly | WL98-235 | 627.11-627.17 m |  |  |  |  | 471804 | 5968740 | WL33 | WL | po | 1489 | WL3302po2 | 6 | 39.1597 | 0.0001 | 0.0001 | 0.0001 | 0.006 | 0.0179 | 59.5554 | 0.0533 | 0.3355 | 0.0001 | 0.0001 | 0.0189 | 0.0002 | 0.048 | 0.0001 | 99.1955 | 39.47729 | 0.000100811 | 0.000100811 | 0.000100811 | 0.006048661 | 0.01804517 | 60.03841 | 0.05373228 | 0.338221 | 0.000100811 | 0.000100811 | 0.01905328 | 0.000201622 | 0.04838929 | 0.000100811 | 100 | 53.2058 | 0.0001 | 0.0001 | 0.0001 | 0.0051 | 0.0142 | 46.4578 | 0.0394 | 0.249 | 0.0001 | 0.0001 | 0.011 | 0.0001 | 0.0172 | 0 | 100.0001 | 6.294559 | 46.7943 | 0.8794962 | mono
JL98-WL-33 | MS horizon in pegmatite | 85 | Massive | Remobilized sulfides in metasediments. | MS-SED | Strongly | WL98-235 | 627.11-627.17 m |  |  |  |  | 471804 | 5968740 | WL33 | WL | po | 1492 | WL3303po1 | 9 | 39.6513 | 0.0001 | 0.0099 | 0.0001 | 0.0001 | 0.0216 | 59.705 | 0.0469 | 0.3604 | 0.0416 | 0.0001 | 0.0002 | 0.0002 | 0.0001 | 0.0001 | 99.8377 | 39.71576 | 0.0001001626 | 0.009916094 | 0.0001001626 | 0.0001001626 | 0.02163511 | 59.80206 | 0.04697624 | 0.3609859 | 0.04166763 | 0.0001001626 | 0.0002003251 | 0.0002003251 | 0.0001001626 | 0.0001001626 | 100 | 53.4431 | 0.0001 | 0.009 | 0.0001 | 0.0001 | 0.017 | 46.2022 | 0.0344 | 0.2653 | 0.0283 | 0.0001 | 0.0001 | 0.0001 | 0 | 0 | 99.9999 | 7.684435 | 46.5568 | 0.8711471 | mono
JL98-WL-33 | MS horizon in pegmatite | 85 | Massive | Remobilized sulfides in metasediments. | MS-SED | Strongly | WL98-235 | 627.11-627.17 m |  |  |  |  | 471804 | 5968740 | WL33 | WL | po | 1493 | WL3303po2 | 10 | 39.9208 | 0.0001 | 0.0026 | 0.0001 | 0.0001 | 0.0001 | 60.8174 | 0.063 | 0.3508 | 0.0001 | 0.0001 | 0.0022 | 0.0075 | 0.0156 | 0.0001 | 101.1806 | 39.45499 | 9.883318e-05 | 0.002569663 | 9.883318e-05 | 9.883318e-05 | 9.883318e-05 | 60.10777 | 0.0622649 | 0.3467068 | 9.883318e-05 | 9.883318e-05 | 0.00217433 | 0.007412488 | 0.01541798 | 9.883318e-05 | 100 | 53.1748 | 0.0001 | 0.0023 | 0.0001 | 0.0001 | 0.0001 | 46.5106 | 0.0456 | 0.2552 | 0.0001 | 0.0001 | 0.0012 | 0.0041 | 0.0055 | 0 | 99.9999 | 5.568254 | 46.8251 | 0.8805882 | mono
JL98-WL-34 | MS horizon in Grt Bt gneiss | 85 | Massive | Remobilized sulfides in metasediments. | MS-SED | Strongly | WL96-166 | 560.59-560.69 m |  |  |  |  | 471940 | 5965806 | WL34 | WL | cp | 610 | WL3401cp1 | 23 | 34.8733 | 0.0001 | 0.0049 | 0.0048 | 0.0001 | 0.0315 | 30.8165 | 0.031 | 0.0001 | 34.8432 | 0.037 | 0.0003 | 0.0003 | 0.0128 | 0.0001 | 100.656 | 34.64602 | 9.934828e-05 | 0.004868065 | 0.004768717 | 9.934828e-05 | 0.03129471 | 30.61566 | 0.03079797 | 9.934828e-05 | 34.61612 | 0.03675886 | 0.0002980448 | 0.0002980448 | 0.01271658 | 9.934828e-05 | 100 | 49.6681 | 0.0001 | 0.0046 | 0.0043 | 0.0001 | 0.0262 | 25.1992 | 0.024 | 0.0001 | 25.0422 | 0.0258 | 0.0002 | 0.0001 | 0.0048 | 0 | 99.9998 | 0.003225806
JL98-WL-34 | MS horizon in Grt Bt gneiss | 85 | Massive | Remobilized sulfides in metasediments. | MS-SED | Strongly | WL96-166 | 560.59-560.69 m |  |  |  |  | 471940 | 5965806 | WL34 | WL | cp | 613 | WL3402cp1 | 26 | 34.9128 | 0.0001 | 0.0003 | 0.002 | 0.009 | 0.0121 | 30.5162 | 0.0001 | 0.0128 | 34.6444 | 0.0754 | 0.0003 | 0.0075 | 0.0301 | 0.0001 | 100.2232 | 34.83505 | 9.97773e-05 | 0.0002993319 | 0.001995546 | 0.008979957 | 0.01207305 | 30.44824 | 9.97773e-05 | 0.01277149 | 34.56725 | 0.07523208 | 0.0002993319 | 0.007483297 | 0.03003297 | 9.97773e-05 | 100 | 49.886 | 0.0001 | 0.0003 | 0.0018 | 0.0079 | 0.0101 | 25.0347 | 0.0001 | 0.01 | 24.9803 | 0.0528 | 0.0002 | 0.0043 | 0.0113 | 0 | 99.9999 | 128
JL98-WL-34 | MS horizon in Grt Bt gneiss | 85 | Massive | Remobilized sulfides in metasediments. | MS-SED | Strongly | WL96-166 | 560.59-560.69 m |  |  |  |  | 471940 | 5965806 | WL34 | WL | cp | 616 | WL3404cp1 | 29 | 34.6456 | 0.0084 | 0.0049 | 0.0001 | 0.0001 | 0.0001 | 30.9036 | 0.0001 | 0.0316 | 34.6991 | 0.0491 | 0.0003 | 0.0003 | 0.0001 | 0.0001 | 100.3435 | 34.527 | 0.008371245 | 0.004883226 | 9.965768e-05 | 9.965768e-05 | 9.965768e-05 | 30.79781 | 9.965768e-05 | 0.03149183 | 34.58032 | 0.04893192 | 0.000298973 | 0.000298973 | 9.965768e-05 | 9.965768e-05 | 100 | 49.5292 | 0.0086 | 0.0046 | 0.0001 | 0.0001 | 0.0001 | 25.3653 | 0.0001 | 0.0247 | 25.0324 | 0.0344 | 0.0002 | 0.0001 | 0 | 0 | 99.9999 | 316
JL98-WL-34 | MS horizon in Grt Bt gneiss | 85 | Massive | Remobilized sulfides in metasediments. | MS-SED | Strongly | WL96-166 | 560.59-560.69 m |  |  |  |  | 471940 | 5965806 | WL34 | WL | cp | 621 | WL3405cp1 | 34 | 34.7108 | 0.0001 | 0.0001 | 0.0084 | 0.0123 | 0.0257 | 31.5562 | 0.0577 | 0.0295 | 33.9428 | 0.0534 | 0.0003 | 0.0129 | 0.0373 | 0.0001 | 100.4476 | 34.55613 | 9.955439e-05 | 9.955439e-05 | 0.008362569 | 0.01224519 | 0.02558548 | 31.41558 | 0.05744289 | 0.02936855 | 33.79155 | 0.05316205 | 0.0002986632 | 0.01284252 | 0.03713379 | 9.955439e-05 | 100 | 49.5346 | 0.0001 | 0.0001 | 0.0076 | 0.0108 | 0.0214 | 25.8551 | 0.0448 | 0.023 | 24.4434 | 0.0374 | 0.0002 | 0.0075 | 0.014 | 0 | 100 | 0.5112652
JL98-WL-34 | MS horizon in Grt Bt gneiss | 85 | Massive | Remobilized sulfides in metasediments. | MS-SED | Strongly | WL96-166 | 560.59-560.69 m |  |  |  |  | 471940 | 5965806 | WL34 | WL | pn | 611 | WL3401pn1 | 24 | 33.5379 | 0.0001 | 0.0067 | 0.0074 | 0.0036 | 0.0125 | 29.4547 | 0.7925 | 36.0405 | 0.0001 | 0.0001 | 0.0043 | 0.002 | 0.0258 | 0.0001 | 99.8883 | 33.5754 | 0.0001001118 | 0.006707492 | 0.007408275 | 0.003604026 | 0.01251398 | 29.48764 | 0.7933862 | 36.0808 | 0.0001001118 | 0.0001001118 | 0.004304808 | 0.002002236 | 0.02582885 | 0.0001001118 | 100 | 47.5096 | 0.0001 | 0.0064 | 0.0066 | 0.0031 | 0.0103 | 23.9562 | 0.6108 | 27.8832 | 0.0001 | 0.0001 | 0.0026 | 0.0012 | 0.0096 | 0 | 99.9999 | 45.47697
JL98-WL-34 | MS horizon in Grt Bt gneiss | 85 | Massive | Remobilized sulfides in metasediments. | MS-SED | Strongly | WL96-166 | 560.59-560.69 m |  |  |  |  | 471940 | 5965806 | WL34 | WL | pn | 614 | WL3402pn1 | 27 | 33.2733 | 0.0001 | 0.0131 | 0.0001 | 0.0077 | 0.0001 | 28.2551 | 0.6898 | 37.4531 | 0.0062 | 0.0381 | 0.0129 | 0.0409 | 0.0001 | 0.0001 | 99.7907 | 33.34309 | 0.0001002097 | 0.01312748 | 0.0001002097 | 0.00771615 | 0.0001002097 | 28.31436 | 0.6912468 | 37.53165 | 0.006213004 | 0.03817991 | 0.01292706 | 0.04098578 | 0.0001002097 | 0.0001002097 | 100 | 47.2744 | 0.0001 | 0.0125 | 0.0001 | 0.0067 | 0.0001 | 23.0486 | 0.5332 | 29.0618 | 0.0044 | 0.0265 | 0.0079 | 0.0236 | 0 | 0 | 99.9999 | 54.29559
JL98-WL-34 | MS horizon in Grt Bt gneiss | 85 | Massive | Remobilized sulfides in metasediments. | MS-SED | Strongly | WL96-166 | 560.59-560.69 m |  |  |  |  | 471940 | 5965806 | WL34 | WL | pn | 617 | WL3404pn1 | 30 | 33.3973 | 0.0001 | 0.0001 | 0.0001 | 0.0099 | 0.0001 | 28.7097 | 0.5716 | 37.6312 | 0.0378 | 0.0001 | 0.0003 | 0.0003 | 0.0181 | 0.0001 | 100.3768 | 33.27193 | 9.962461e-05 | 9.962461e-05 | 9.962461e-05 | 0.009862837 | 9.962461e-05 | 28.60193 | 0.5694543 | 37.48994 | 0.0376581 | 9.962461e-05 | 0.0002988738 | 0.0002988738 | 0.01803206 | 9.962461e-05 | 100 | 47.1885 | 0.0001 | 0.0001 | 0.0001 | 0.0086 | 0.0001 | 23.2901 | 0.4394 | 29.0388 | 0.027 | 0.0001 | 0.0002 | 0.0001 | 0.0067 | 0 | 99.9999 | 65.83485
JL98-WL-34 | MS horizon in Grt Bt gneiss | 85 | Massive | Remobilized sulfides in metasediments. | MS-SED | Strongly | WL96-166 | 560.59-560.69 m |  |  |  |  | 471940 | 5965806 | WL34 | WL | pn | 618 | WL3404pn2 | 31 | 33.2644 | 0.0001 | 0.0133 | 0.0007 | 0.0028 | 0.0162 | 29.3031 | 0.6816 | 36.5859 | 0.8225 | 0.0418 | 0.0003 | 0.039 | 0.0233 | 0.0001 | 100.7951 | 33.002 | 9.921117e-05 | 0.01319509 | 0.0006944782 | 0.002777913 | 0.01607221 | 29.07195 | 0.6762233 | 36.2973 | 0.8160119 | 0.04147027 | 0.0002976335 | 0.03869236 | 0.0231162 | 9.921117e-05 | 100 | 46.905 | 0.0001 | 0.0125 | 0.0006 | 0.0024 | 0.0134 | 23.7231 | 0.5229 | 28.1747 | 0.5852 | 0.0289 | 0.0002 | 0.0223 | 0.0086 | 0 | 99.9999 | 53.6765
JL98-WL-34 | MS horizon in Grt Bt gneiss | 85 | Massive | Remobilized sulfides in metasediments. | MS-SED | Strongly | WL96-166 | 560.59-560.69 m |  |  |  |  | 471940 | 5965806 | WL34 | WL | po | 609 | WL3401po1 | 22 | 39.8159 | 0.0001 | 0.005 | 0.0001 | 0.0001 | 0.0253 | 59.6109 | 0.0435 | 0.6839 | 0.0001 | 0.0001 | 0.0044 | 0.0002 | 0.0001 | 0.0001 | 100.1898 | 39.74047 | 9.981056e-05 | 0.004990528 | 9.981056e-05 | 9.981056e-05 | 0.02525207 | 59.49797 | 0.04341759 | 0.6826044 | 9.981056e-05 | 9.981056e-05 | 0.004391665 | 0.0001996211 | 9.981056e-05 | 9.981056e-05 | 100 | 53.4739 | 0.0001 | 0.0045 | 0.0001 | 0.0001 | 0.0199 | 45.9651 | 0.0318 | 0.5017 | 0.0001 | 0.0001 | 0.0026 | 0.0001 | 0 | 0 | 100.0001 | 15.72184 | 46.5262 | 0.8700731 | mono
JL98-WL-34 | MS horizon in Grt Bt gneiss | 85 | Massive | Remobilized sulfides in metasediments. | MS-SED | Strongly | WL96-166 | 560.59-560.69 m |  |  |  |  | 471940 | 5965806 | WL34 | WL | po | 612 | WL3402po1 | 25 | 39.5464 | 0.0084 | 0.0001 | 0.0001 | 0.0189 | 0.0152 | 58.1403 | 0.0829 | 1.1098 | 0.0206 | 0.0001 | 0.0002 | 0.0002 | 0.0001 | 0.0001 | 98.9434 | 39.96871 | 0.008489702 | 0.0001010679 | 0.0001010679 | 0.01910183 | 0.01536232 | 58.76117 | 0.08378528 | 1.121651 | 0.02081998 | 0.0001010679 | 0.0002021358 | 0.0002021358 | 0.0001010679 | 0.0001010679 | 100 | 53.7201 | 0.0082 | 0.0001 | 0.0001 | 0.0159 | 0.012 | 45.3445 | 0.0613 | 0.8234 | 0.0141 | 0.0001 | 0.0001 | 0.0001 | 0 | 0 | 100 | 13.38721 | 46.2799 | 0.8615006 | mono
JL98-WL-34 | MS horizon in Grt Bt gneiss | 85 | Massive | Remobilized sulfides in metasediments. | MS-SED | Strongly | WL96-166 | 560.59-560.69 m |  |  |  |  | 471940 | 5965806 | WL34 | WL | po | 615 | WL3404po1 | 28 | 39.4836 | 0.0062 | 0.0001 | 0.0014 | 0.0001 | 0.0279 | 61.0593 | 0.0325 | 0.6344 | 0.0386 | 0.023 | 0.0045 | 0.0002 | 0.0251 | 0.0001 | 101.337 | 38.96267 | 0.0061182 | 9.868064e-05 | 0.001381529 | 9.868064e-05 | 0.0275319 | 60.25371 | 0.03207121 | 0.62603 | 0.03809073 | 0.02269655 | 0.004440629 | 0.0001973613 | 0.02476884 | 9.868064e-05 | 100 | 52.669 | 0.0059 | 0.0001 | 0.0012 | 0.0001 | 0.0218 | 46.7637 | 0.0236 | 0.4622 | 0.026 | 0.015 | 0.0026 | 0.0001 | 0.0088 | 0 | 100.0001 | 19.52 | 47.3311 | 0.898652 | hex
JL98-WL-34 | MS horizon in Grt Bt gneiss | 85 | Massive | Remobilized sulfides in metasediments. | MS-SED | Strongly | WL96-166 | 560.59-560.69 m |  |  |  |  | 471940 | 5965806 | WL34 | WL | po | 623 | WL3405po1 | 36 | 39.5564 | 0.0001 | 0.01 | 0.0164 | 0.0181 | 0.0106 | 61.5416 | 0.0016 | 0.5342 | 0.0001 | 0.0001 | 0.0002 | 0.0002 | 0.026 | 0.0001 | 101.7157 | 38.88918 | 9.831324e-05 | 0.009831324 | 0.01612337 | 0.0177947 | 0.0104212 | 60.50354 | 0.001573012 | 0.5251893 | 9.831324e-05 | 9.831324e-05 | 0.0001966265 | 0.0001966265 | 0.02556144 | 9.831324e-05 | 100 | 52.5847 | 0.0001 | 0.0089 | 0.0137 | 0.0148 | 0.0083 | 46.9709 | 0.0012 | 0.3879 | 0.0001 | 0.0001 | 0.0001 | 0.0001 | 0.0091 | 0 | 100 | 333.875 | 47.4153 | 0.9016938 | hex
JL98-WL-34 | MS horizon in Grt Bt gneiss | 85 | Massive | Remobilized sulfides in metasediments. | MS-SED | Strongly | WL96-166 | 560.59-560.69 m |  |  |  |  | 471940 | 5965806 | WL34 | WL | po | 624 | WL3405po2 | 37 | 39.5121 | 0.0001 | 0.0088 | 0.0001 | 0.0001 | 0.0001 | 60.6501 | 0.0341 | 0.6408 | 0.0001 | 0.0001 | 0.0002 | 0.0002 | 0.0001 | 0.0001 | 100.8471 | 39.1802 | 9.916002e-05 | 0.008726081 | 9.916002e-05 | 9.916002e-05 | 9.916002e-05 | 60.14065 | 0.03381357 | 0.6354174 | 9.916002e-05 | 9.916002e-05 | 0.00019832 | 0.00019832 | 9.916002e-05 | 9.916002e-05 | 100 | 52.8882 | 0.0001 | 0.0079 | 0.0001 | 0.0001 | 0.0001 | 46.6098 | 0.0248 | 0.4685 | 0.0001 | 0.0001 | 0.0001 | 0.0001 | 0 | 0 | 100 | 18.79179 | 47.1118 | 0.8907809 | mono
JL98-WL-34 | MS horizon in Grt Bt gneiss | 85 | Massive | Remobilized sulfides in metasediments. | MS-SED | Strongly | WL96-166 | 560.59-560.69 m |  |  |  |  | 471940 | 5965806 | WL34 | WL | po | 625 | WL3403po1 | 38 | 39.3293 | 0.0001 | 0.0001 | 0.0124 | 0.0001 | 0.0254 | 60.8338 | 0.0589 | 0.7586 | 0.0001 | 0.0452 | 0.0224 | 0.0002 | 0.0001 | 0.0001 | 101.0868 | 38.90646 | 9.892488e-05 | 9.892488e-05 | 0.01226669 | 9.892488e-05 | 0.02512692 | 60.17977 | 0.05826676 | 0.7504442 | 9.892488e-05 | 0.04471405 | 0.02215917 | 0.0001978498 | 9.892488e-05 | 9.892488e-05 | 100 | 52.6091 | 0.0001 | 0.0001 | 0.0104 | 0.0001 | 0.0199 | 46.7205 | 0.0429 | 0.5542 | 0.0001 | 0.0297 | 0.0128 | 0.0001 | 0 | 0 | 100 | 12.87946 | 47.3909 | 0.9008118 | hex
JL98-WL-34 | MS horizon in Grt Bt gneiss | 85 | Massive | Remobilized sulfides in metasediments. | MS-SED | Strongly | WL96-166 | 560.59-560.69 m |  |  |  |  | 471940 | 5965806 | WL34 | WL | po | 626 | WL3403po2 | 39 | 39.2835 | 0.0187 | 0.0017 | 0.0046 | 0.0056 | 0.0001 | 61.7071 | 0.0541 | 0.671 | 0.0167 | 0.0415 | 0.0002 | 0.0002 | 0.0077 | 0.0001 | 101.8128 | 38.58405 | 0.01836704 | 0.001669731 | 0.004518096 | 0.005500291 | 9.821948e-05 | 60.60839 | 0.05313674 | 0.6590527 | 0.01640265 | 0.04076108 | 0.000196439 | 0.000196439 | 0.0075629 | 9.821948e-05 | 100 | 52.2666 | 0.0178 | 0.0015 | 0.0038 | 0.0046 | 0.0001 | 47.1376 | 0.0391 | 0.4876 | 0.0112 | 0.0271 | 0.0001 | 0.0001 | 0.0027 | 0 | 99.9999 | 12.40296 | 47.7333 | 0.9132658 | hex
JL98-WL-34 | MS horizon in Grt Bt gneiss | 85 | Massive | Remobilized sulfides in metasediments. | MS-SED | Strongly | WL96-166 | 560.59-560.69 m |  |  |  |  | 471940 | 5965806 | WL34 | WL | po | 627 | WL3403po3 | 40 | 39.5189 | 0.0001 | 0.0075 | 0.0001 | 0.0001 | 0.0088 | 60.7752 | 0.0367 | 0.7146 | 0.0001 | 0.0297 | 0.0172 | 0.0002 | 0.0001 | 0.0001 | 101.1094 | 39.08529 | 9.890277e-05 | 0.007417708 | 9.890277e-05 | 9.890277e-05 | 0.008703444 | 60.10836 | 0.03629732 | 0.7067592 | 9.890277e-05 | 0.02937412 | 0.01701128 | 0.0001978055 | 9.890277e-05 | 9.890277e-05 | 100 | 52.7939 | 0.0001 | 0.0067 | 0.0001 | 0.0001 | 0.0068 | 46.6147 | 0.0267 | 0.5214 | 0.0001 | 0.0195 | 0.0098 | 0.0001 | 0 | 0 | 100 | 19.47139 | 47.2061 | 0.8941582 | mono
JL98-WL-34 | MS horizon in Grt Bt gneiss | 85 | Massive | Remobilized sulfides in metasediments. | MS-SED | Strongly | WL96-166 | 560.59-560.69 m |  |  |  |  | 471940 | 5965806 | WL34 | WL | py (symp) | 619 | WL3405py1 | 32 | 53.5665 | 0.0001 | 0.004 | 0.0077 | 0.0019 | 0.0001 | 46.3171 | 0.7601 | 0.3442 | 0.0363 | 0.042 | 0.0007 | 0.0002 | 0.019 | 0.0001 | 101.1 | 52.98368 | 9.891197e-05 | 0.003956479 | 0.007616222 | 0.001879327 | 9.891197e-05 | 45.81316 | 0.7518299 | 0.340455 | 0.03590504 | 0.04154303 | 0.0006923838 | 0.0001978239 | 0.01879327 | 9.891197e-05 | 100 | 66.2839 | 0.0001 | 0.0033 | 0.006 | 0.0015 | 0.0001 | 32.9059 | 0.5117 | 0.2326 | 0.0227 | 0.0255 | 0.0003 | 0.0001 | 0.0062 | 0 | 99.9999 | 0.4528352