## Cover Page
APPENDIX 5 | ELECTRON MICROPROBE DATA - SULFIDES
Owing to the size of the data table associated with this appendix, the data have not been printed out for this report, but a full version is included on the CD that accompanies this report.
Data are sorted by mineral, then ore body.
Hexagonal or monoclinic structure of pyrrhotite was determined by the metal:sulfur ratio, as calculated from electron probe microanalyses.
Abbreviations used in Table A5.1:
Mineral
po = pyrrhotite
pn = pentlandite
cp = chalcopyrite
py = pyrite
gd = gersdorffite
ni = niccolite
Ore Body
1C = 1C ore body, Thompson Mine
1D = 1D ore body, Thompson Mine
T1 = T1 Mine, Thompson Mine
BT = Birchtree Mine
BU = Bucko Lake
SN = Soab North
WL = William Lake deposit
Sulphide Class
DS-SED = disseminated sulphides in metasediments
DS-U = disseminated sulphides in ultramafic rocks
IS-U = interstitial sulphides in ultramafic rocks
MS-U = massive sulphides in ultramafic breccia
BMS-SED = barren massive sulphides in metasediments
MS-SED = massive sulphides in metasediments
SMS-SED = semi-massive sulphides in metasediments
M/S = sum of atomic % of metals/atomic % sulphur
hex = hexagonal pyrrhotite
mono = monoclinic pyrrhotite

## Table 5.1
Hand Sample Name | Rock Type | % Sulfide | Sulfide Texture | Field Interpretation of Prototlith | Sulfide Class | Magnetism | Hole Number | Interval | Transect | Depth / Level | Easting | Northing | UTM East | UTM North | Thin Section | Ore Body | Mineral | Original Order | Label | No of Analyses | Raw Data (wt%) | [15 empty] | Normalised to 100% (wt%) | [15 empty] | Atomic % | [15 empty] | Ni/Co | M | M/S | hex/mono
[21 empty] | S | Sc | Ti | V | Cr | Mn | Fe | Co | Ni | Cu | Zn | As | Se | Sb | Te | Total | S | Sc | Ti | V | Cr | Mn | Fe | Co | Ni | Cu | Zn | As | Se | Sb | Te | Total | S | Sc | Ti | V | Cr | Mn | Fe | Co | Ni | Cu | Zn | As | Se | Sb | Te | Total
JL98-1C-10 | Grt-Sil-Bt gneiss | 1 | Diss | Metasediments. | DS-SED | Non |  |  | 11100 E | 2480 | 10887 | 32999 | 574793.0511 | 6176719.532 | 1C10 | 1C | cp | 887 | 1C1001cp1 | 11 | 34.8171 | 0.0001 | 0.0058 | 0.0071 | 0.0001 | 0.0807 | 30.6624 | 0.0046 | 0.0146 | 34.2301 | 0.0268 | 0.0009 | 0.0101 | 0.0001 | 0.0001 | 99.8606 | 34.8657 | 0.00010014 | 0.0058081 | 0.0071099 | 0.00010014 | 0.080813 | 30.7052 | 0.0046064 | 0.01462 | 34.2779 | 0.026837 | 0.00090126 | 0.010114 | 0.00010014 | 0.00010014 | 100 | 49.8963 | 0.0001 | 0.0056 | 0.0064 | 0.0001 | 0.0675 | 25.229 | 0.0036 | 0.0114 | 24.7545 | 0.0189 | 0.0005 | 0.0059 | 0 | 0 | 99.9998 | 3.1739
JL98-1C-10 | Grt-Sil-Bt gneiss | 1 | Diss | Metasediments. | DS-SED | Non |  |  | 11100 E | 2480 | 10887 | 32999 | 574793.0511 | 6176719.532 | 1C10 | 1C | cp | 888 | 1C1001cp2 | 12 | 34.9851 | 0.0039 | 0.0093 | 0.0114 | 0.0096 | 0.0525 | 30.7091 | 0.0334 | 0.0734 | 33.4202 | 0.0042 | 0.0003 | 0.0431 | 0.0041 | 0.0001 | 99.3597 | 35.2106 | 0.0039251 | 0.0093599 | 0.011473 | 0.0096619 | 0.052838 | 30.907 | 0.033615 | 0.073873 | 33.6356 | 0.0042271 | 0.00030193 | 0.043378 | 0.0041264 | 0.00010064 | 100 | 50.2566 | 0.004 | 0.009 | 0.0103 | 0.0085 | 0.044 | 25.3277 | 0.0261 | 0.0576 | 24.2265 | 0.003 | 0.0002 | 0.0251 | 0.0015 | 0 | 100.0001 | 2.1976
JL98-1C-10 | Grt-Sil-Bt gneiss | 1 | Diss | Metasediments. | DS-SED | Non |  |  | 11100 E | 2480 | 10887 | 32999 | 574793.0511 | 6176719.532 | 1C10 | 1C | po | 885 | 1C1001po1 | 9 | 39.5408 | 0.0001 | 0.0001 | 0.0021 | 0.0078 | 0.0325 | 59.1689 | 0.0518 | 0.4194 | 0.0001 | 0.0001 | 0.0002 | 0.0002 | 0.0484 | 0.0001 | 99.2726 | 39.8305 | 0.00010073 | 0.00010073 | 0.0021154 | 0.0078572 | 0.032738 | 59.6024 | 0.05218 | 0.42247 | 0.00010073 | 0.00010073 | 0.00020147 | 0.00020147 | 0.048755 | 0.00010073 | 100 | 53.5728 | 0.0001 | 0.0001 | 0.0018 | 0.0065 | 0.0257 | 46.0267 | 0.0382 | 0.3104 | 0.0001 | 0.0001 | 0.0001 | 0.0001 | 0.0173 | 0 | 100 | 8.0965 | 46.4272 | 0.86662 | mono
JL98-1C-10 | Grt-Sil-Bt gneiss | 1 | Diss | Metasediments. | DS-SED | Non |  |  | 11100 E | 2480 | 10887 | 32999 | 574793.0511 | 6176719.532 | 1C10 | 1C | po | 886 | 1C1001po2 | 10 | 39.6493 | 0.0001 | 0.0001 | 0.0001 | 0.0001 | 0.0174 | 60.0277 | 0.0467 | 0.4349 | 0.0231 | 0.0001 | 0.0002 | 0.0002 | 0.0001 | 0.0001 | 100.2002 | 39.5701 | 9.98e-05 | 9.98e-05 | 9.98e-05 | 9.98e-05 | 0.017365 | 59.9078 | 0.046607 | 0.43403 | 0.023054 | 9.98e-05 | 0.0001996 | 0.0001996 | 9.98e-05 | 9.98e-05 | 100 | 53.2928 | 0.0001 | 0.0001 | 0.0001 | 0.0001 | 0.0137 | 46.3237 | 0.0341 | 0.3193 | 0.0157 | 0.0001 | 0.0001 | 0.0001 | 0 | 0 | 100 | 9.3126 | 46.7072 | 0.87643 | mono
JL98-1C-10 | Grt-Sil-Bt gneiss | 1 | Diss | Metasediments. | DS-SED | Non |  |  | 11100 E | 2480 | 10887 | 32999 | 574793.0511 | 6176719.532 | 1C10 | 1C | po | 892 | 1C1003po1 | 16 | 39.4107 | 0.0001 | 0.0127 | 0.0001 | 0.0001 | 0.0001 | 59.5891 | 0.0707 | 0.3547 | 0.0001 | 0.0059 | 0.0002 | 0.0023 | 0.0001 | 0.0001 | 99.447 | 39.6299 | 0.00010056 | 0.012771 | 0.00010056 | 0.00010056 | 0.00010056 | 59.9205 | 0.071093 | 0.35667 | 0.00010056 | 0.0059328 | 0.00020111 | 0.0023128 | 0.00010056 | 0.00010056 | 100 | 53.3527 | 0.0001 | 0.0115 | 0.0001 | 0.0001 | 0.0001 | 46.3156 | 0.0521 | 0.2622 | 0.0001 | 0.0039 | 0.0001 | 0.0013 | 0 | 0 | 99.9999 | 5.017 | 46.6472 | 0.87432 | mono
JL98-1C-10 | Grt-Sil-Bt gneiss | 1 | Diss | Metasediments. | DS-SED | Non |  |  | 11100 E | 2480 | 10887 | 32999 | 574793.0511 | 6176719.532 | 1C10 | 1C | py | 893 | 1C1003py1 | 17 | 53.6541 | 0.0209 | 0.0208 | 0.003 | 0.0002 | 0.004 | 47.0483 | 0.1026 | 0.0256 | 0.0126 | 0.0357 | 0.0002 | 0.0002 | 0.0669 | 0.0001 | 100.9952 | 53.1254 | 0.020694 | 0.020595 | 0.0029704 | 0.00019803 | 0.0039606 | 46.5847 | 0.10159 | 0.025348 | 0.012476 | 0.035348 | 0.00019803 | 0.00019803 | 0.066241 | 9.9015e-05 | 100 | 66.3945 | 0.0185 | 0.0172 | 0.0023 | 0.0001 | 0.0029 | 33.4265 | 0.0691 | 0.0173 | 0.0079 | 0.0217 | 0.0001 | 0.0001 | 0.0218 | 0 | 100 | 0.24951
JL98-1C-11 | Grt-Sil-Bt gneiss | 5 | Diss, confined to biotitic layers | Metasediments. | DS-SED | Slightly |  |  | 33250 N | 2480 | 10866 | 33244 | 574827.7877 | 6176785.9462 | 1C11 | 1C | cp | 1004 | 1C1102cp1 | 25 | 34.4671 | 0.0001 | 0.0066 | 0.013 | 0.0001 | 0.0081 | 30.0447 | 0.0302 | 0.0001 | 34.4858 | 0.0303 | 0.0214 | 0.0003 | 0.0001 | 0.0001 | 99.108 | 34.7773 | 0.0001009 | 0.0066594 | 0.013117 | 0.0001009 | 0.0081729 | 30.3151 | 0.030472 | 0.0001009 | 34.7962 | 0.030573 | 0.021593 | 0.0003027 | 0.0001009 | 0.0001009 | 100 | 49.8241 | 0.0001 | 0.0064 | 0.0118 | 0.0001 | 0.0068 | 24.9356 | 0.0237 | 0.0001 | 25.1562 | 0.0215 | 0.0132 | 0.0001 | 0 | 0 | 99.9997 | 0.0033113
JL98-1C-11 | Grt-Sil-Bt gneiss | 5 | Diss, confined to biotitic layers | Metasediments. | DS-SED | Slightly |  |  | 33250 N | 2480 | 10866 | 33244 | 574827.7877 | 6176785.9462 | 1C11 | 1C | cp | 1005 | 1C1102cp2 | 26 | 34.2634 | 0.0001 | 0.0001 | 0.0001 | 0.0276 | 0.0001 | 29.9888 | 0.0172 | 0.0031 | 34.592 | 0.0092 | 0.0003 | 0.0003 | 0.0001 | 0.0001 | 98.9025 | 34.6436 | 0.00010111 | 0.00010111 | 0.00010111 | 0.027906 | 0.00010111 | 30.3216 | 0.017391 | 0.0031344 | 34.9759 | 0.0093021 | 0.00030333 | 0.00030333 | 0.00010111 | 0.00010111 | 100 | 49.6784 | 0.0001 | 0.0001 | 0.0001 | 0.0247 | 0.0001 | 24.964 | 0.0136 | 0.0025 | 25.3095 | 0.0065 | 0.0002 | 0.0001 | 0 | 0 | 99.9999 | 0.18023
JL98-1C-11 | Grt-Sil-Bt gneiss | 5 | Diss, confined to biotitic layers | Metasediments. | DS-SED | Slightly |  |  | 33250 N | 2480 | 10866 | 33244 | 574827.7877 | 6176785.9462 | 1C11 | 1C | cp | 1011 | 1C1104cp1 | 32 | 34.5363 | 0.0013 | 0.0005 | 0.0001 | 0.0224 | 0.0016 | 30.856 | 0.0259 | 0.0147 | 34.2324 | 0.0176 | 0.0003 | 0.0257 | 0.0187 | 0.0001 | 99.7536 | 34.6216 | 0.0013032 | 0.00050124 | 0.00010025 | 0.022455 | 0.001604 | 30.9322 | 0.025964 | 0.014736 | 34.317 | 0.017643 | 0.00030074 | 0.025763 | 0.018746 | 0.00010025 | 100 | 49.629 | 0.0013 | 0.0005 | 0.0001 | 0.0198 | 0.0014 | 25.4576 | 0.0203 | 0.0115 | 24.8238 | 0.0124 | 0.0002 | 0.015 | 0.0071 | 0 | 100 | 0.56757
JL98-1C-11 | Grt-Sil-Bt gneiss | 5 | Diss, confined to biotitic layers | Metasediments. | DS-SED | Slightly |  |  | 33250 N | 2480 | 10866 | 33244 | 574827.7877 | 6176785.9462 | 1C11 | 1C | cp | 1012 | 1C1105cp1 | 33 | 34.4552 | 0.0126 | 0.0106 | 0.0251 | 0.0001 | 0.0001 | 29.966 | 0.0001 | 0.0047 | 34.3419 | 0.0035 | 0.0145 | 0.0061 | 0.0001 | 0.0001 | 98.8407 | 34.8593 | 0.012748 | 0.010724 | 0.025394 | 0.00010117 | 0.00010117 | 30.3175 | 0.00010117 | 0.0047551 | 34.7447 | 0.0035411 | 0.01467 | 0.0061715 | 0.00010117 | 0.00010117 | 100 | 49.9099 | 0.013 | 0.0103 | 0.0229 | 0.0001 | 0.0001 | 24.9217 | 0.0001 | 0.0037 | 25.103 | 0.0025 | 0.009 | 0.0036 | 0 | 0 | 99.9999 | 47
JL98-1C-11 | Grt-Sil-Bt gneiss | 5 | Diss, confined to biotitic layers | Metasediments. | DS-SED | Slightly |  |  | 33250 N | 2480 | 10866 | 33244 | 574827.7877 | 6176785.9462 | 1C11 | 1C | po | 1002 | 1C1101po1 | 23 | 38.578 | 0.0001 | 0.0001 | 0.0001 | 0.0001 | 0.0341 | 60.554 | 0.0498 | 0.0792 | 0.0189 | 0.0162 | 0.0007 | 0.0002 | 0.0107 | 0.0001 | 99.3423 | 38.8334 | 0.00010066 | 0.00010066 | 0.00010066 | 0.00010066 | 0.034326 | 60.9549 | 0.05013 | 0.079724 | 0.019025 | 0.016307 | 0.00070463 | 0.00020132 | 0.010771 | 0.00010066 | 100 | 52.5187 | 0.0001 | 0.0001 | 0.0001 | 0.0001 | 0.0271 | 47.3299 | 0.0369 | 0.0589 | 0.013 | 0.0108 | 0.0004 | 0.0001 | 0.0038 | 0 | 100 | 1.5904 | 47.4813 | 0.90408 | hex
JL98-1C-11 | Grt-Sil-Bt gneiss | 5 | Diss, confined to biotitic layers | Metasediments. | DS-SED | Slightly |  |  | 33250 N | 2480 | 10866 | 33244 | 574827.7877 | 6176785.9462 | 1C11 | 1C | po | 1003 | 1C1101po2 | 24 | 39.1866 | 0.0177 | 0.022 | 0.0001 | 0.0108 | 0.0001 | 59.6629 | 0.0978 | 0.115 | 0.0126 | 0.0001 | 0.0002 | 0.0002 | 0.0627 | 0.0098 | 99.1986 | 39.5032 | 0.017843 | 0.022178 | 0.00010081 | 0.010887 | 0.00010081 | 60.1449 | 0.09859 | 0.11593 | 0.012702 | 0.00010081 | 0.00020162 | 0.00020162 | 0.063207 | 0.0098792 | 100 | 53.2303 | 0.0171 | 0.02 | 0.0001 | 0.0091 | 0.0001 | 46.5311 | 0.0723 | 0.0853 | 0.0086 | 0.0001 | 0.0001 | 0.0001 | 0.0224 | 0.0033 | 100 | 1.1759 | 46.7697 | 0.87863 | mono
JL98-1C-11 | Grt-Sil-Bt gneiss | 5 | Diss, confined to biotitic layers | Metasediments. | DS-SED | Slightly |  |  | 33250 N | 2480 | 10866 | 33244 | 574827.7877 | 6176785.9462 | 1C11 | 1C | po | 1006 | 1C1102po1 | 27 | 39.188 | 0.0119 | 0.0001 | 0.0126 | 0.0001 | 0.0001 | 59.409 | 0.0698 | 0.0898 | 0.0863 | 0.0441 | 0.0066 | 0.0287 | 0.0001 | 0.0001 | 98.9473 | 39.6049 | 0.012027 | 0.00010106 | 0.012734 | 0.00010106 | 0.00010106 | 60.0411 | 0.070543 | 0.090755 | 0.087218 | 0.044569 | 0.0066702 | 0.029005 | 0.00010106 | 0.00010106 | 100 | 53.3311 | 0.0116 | 0.0001 | 0.0108 | 0.0001 | 0.0001 | 46.4192 | 0.0517 | 0.0667 | 0.0593 | 0.0295 | 0.0039 | 0.0159 | 0 | 0 | 100 | 1.2865 | 46.6689 | 0.87508 | mono
JL98-1C-11 | Grt-Sil-Bt gneiss | 5 | Diss, confined to biotitic layers | Metasediments. | DS-SED | Slightly |  |  | 33250 N | 2480 | 10866 | 33244 | 574827.7877 | 6176785.9462 | 1C11 | 1C | po | 1007 | 1C1102po2 | 28 | 39.45 | 0.0001 | 0.0001 | 0.0001 | 0.0001 | 0.0071 | 59.8536 | 0.0614 | 0.1077 | 0.0001 | 0.0074 | 0.0002 | 0.0002 | 0.0074 | 0.0001 | 99.4956 | 39.65 | 0.00010051 | 0.00010051 | 0.00010051 | 0.00010051 | 0.007136 | 60.157 | 0.061711 | 0.10825 | 0.00010051 | 0.0074375 | 0.00020101 | 0.00020101 | 0.0074375 | 0.00010051 | 100 | 53.3708 | 0.0001 | 0.0001 | 0.0001 | 0.0001 | 0.0056 | 46.4906 | 0.0452 | 0.0796 | 0.0001 | 0.0049 | 0.0001 | 0.0001 | 0.0026 | 0 | 100 | 1.7541 | 46.6292 | 0.87368 | mono
JL98-1C-11 | Grt-Sil-Bt gneiss | 5 | Diss, confined to biotitic layers | Metasediments. | DS-SED | Slightly |  |  | 33250 N | 2480 | 10866 | 33244 | 574827.7877 | 6176785.9462 | 1C11 | 1C | po | 1010 | 1C1104po3 | 31 | 38.6198 | 0.0266 | 0.0115 | 0.0001 | 0.0001 | 0.0187 | 60.2568 | 0.1057 | 0.1222 | 0.0001 | 0.0001 | 0.0118 | 0.0047 | 0.0264 | 0.0001 | 99.2047 | 38.9294 | 0.026813 | 0.011592 | 0.0001008 | 0.0001008 | 0.01885 | 60.7399 | 0.10655 | 0.12318 | 0.0001008 | 0.0001008 | 0.011895 | 0.0047377 | 0.026612 | 0.0001008 | 100 | 52.6215 | 0.0259 | 0.0105 | 0.0001 | 0.0001 | 0.0149 | 47.1386 | 0.0784 | 0.0909 | 0.0001 | 0.0001 | 0.0069 | 0.0026 | 0.0095 | 0 | 100.0001 | 1.1561 | 47.3786 | 0.90037 | hex
JL98-1C-11 | Grt-Sil-Bt gneiss | 5 | Diss, confined to biotitic layers | Metasediments. | DS-SED | Slightly |  |  | 33250 N | 2480 | 10866 | 33244 | 574827.7877 | 6176785.9462 | 1C11 | 1C | po | 1013 | 1C1104po4 | 34 | 38.7595 | 0.0001 | 0.0082 | 0.0068 | 0.0001 | 0.0001 | 60.6635 | 0.0597 | 0.1077 | 0.0001 | 0.0184 | 0.0002 | 0.0002 | 0.0299 | 0.0001 | 99.6546 | 38.8938 | 0.00010035 | 0.0082284 | 0.0068236 | 0.00010035 | 0.00010035 | 60.8738 | 0.059907 | 0.10807 | 0.00010035 | 0.018464 | 0.00020069 | 0.00020069 | 0.030004 | 0.00010035 | 100 | 52.5856 | 0.0001 | 0.0075 | 0.0058 | 0.0001 | 0.0001 | 47.2536 | 0.0441 | 0.0798 | 0.0001 | 0.0122 | 0.0001 | 0.0001 | 0.0107 | 0 | 99.9999 | 1.804 | 47.4143 | 0.90166 | hex
JL98-1C-12 | Bt quartzite (impure) | tr | Diss | Metasediments. | DS-SED | Slightly |  |  | 33250 N | 2480 | 10844 | 33242 | 574821.8052 | 6176789.0361 | 1C12 | 1C | cp | 988 | 1C1201cp1 | 9 | 34.5296 | 0.0001 | 0.0001 | 0.0157 | 0.007 | 0.017 | 30.1779 | 0.0457 | 0.0194 | 34.661 | 0.0001 | 0.0003 | 0.0003 | 0.0016 | 0.0001 | 99.4759 | 34.7115 | 0.00010053 | 0.00010053 | 0.015783 | 0.0070369 | 0.01709 | 30.3369 | 0.045941 | 0.019502 | 34.8436 | 0.00010053 | 0.00030158 | 0.00030158 | 0.0016084 | 0.00010053 | 100 | 49.7492 | 0.0001 | 0.0001 | 0.0142 | 0.0063 | 0.0143 | 24.9633 | 0.0358 | 0.0153 | 25.2004 | 0.0001 | 0.0002 | 0.0001 | 0.0006 | 0 | 100 | 0.42451
JL98-1C-12 | Bt quartzite (impure) | tr | Diss | Metasediments. | DS-SED | Slightly |  |  | 33250 N | 2480 | 10844 | 33242 | 574821.8052 | 6176789.0361 | 1C12 | 1C | cp | 991 | 1C1201cp2 | 12 | 35.0541 | 0.0001 | 0.0116 | 0.0001 | 0.0245 | 0.002 | 30.0998 | 0.0507 | 0.0199 | 34.4469 | 0.0289 | 0.0003 | 0.0081 | 0.0001 | 0.0001 | 99.7472 | 35.1429 | 0.00010025 | 0.011629 | 0.00010025 | 0.024562 | 0.0020051 | 30.1761 | 0.050828 | 0.01995 | 34.5342 | 0.028973 | 0.00030076 | 0.0081205 | 0.00010025 | 0.00010025 | 100 | 50.2217 | 0.0001 | 0.0112 | 0.0001 | 0.0216 | 0.0016 | 24.759 | 0.0395 | 0.0156 | 24.9042 | 0.0203 | 0.0002 | 0.0047 | 0 | 0 | 99.9998 | 0.3925
JL98-1C-12 | Bt quartzite (impure) | tr | Diss | Metasediments. | DS-SED | Slightly |  |  | 33250 N | 2480 | 10844 | 33242 | 574821.8052 | 6176789.0361 | 1C12 | 1C | cp | 994 | 1C1202cp1 | 15 | 34.8511 | 0.0001 | 0.0001 | 0.0123 | 0.0001 | 0.0001 | 30.3596 | 0.0512 | 0.0152 | 34.7187 | 0.0099 | 0.0003 | 0.0003 | 0.0837 | 0.0001 | 100.1028 | 34.8153 | 9.9897e-05 | 9.9897e-05 | 0.012287 | 9.9897e-05 | 9.9897e-05 | 30.3284 | 0.051147 | 0.015184 | 34.683 | 0.0098898 | 0.00029969 | 0.00029969 | 0.083614 | 9.9897e-05 | 100 | 49.8777 | 0.0001 | 0.0001 | 0.0111 | 0.0001 | 0.0001 | 24.9462 | 0.0399 | 0.0119 | 25.074 | 0.0069 | 0.0002 | 0.0001 | 0.0315 | 0 | 99.9999 | 0.29688
JL98-1C-12 | Bt quartzite (impure) | tr | Diss | Metasediments. | DS-SED | Slightly |  |  | 33250 N | 2480 | 10844 | 33242 | 574821.8052 | 6176789.0361 | 1C12 | 1C | cp | 997 | 1C1202cp2 | 18 | 34.7291 | 0.0001 | 0.0012 | 0.0128 | 0.0001 | 0.0012 | 30.4163 | 0.0506 | 0.0105 | 34.0548 | 0.0854 | 0.0043 | 0.0002 | 0.0254 | 0.0001 | 99.3921 | 34.9415 | 0.00010061 | 0.0012073 | 0.012878 | 0.00010061 | 0.0012073 | 30.6023 | 0.050909 | 0.010564 | 34.2631 | 0.085922 | 0.0043263 | 0.00020122 | 0.025555 | 0.00010061 | 100 | 49.9909 | 0.0001 | 0.0011 | 0.0116 | 0.0001 | 0.001 | 25.1375 | 0.0396 | 0.0082 | 24.737 | 0.0603 | 0.0026 | 0.0001 | 0.0096 | 0 | 99.9997 | 0.20751
JL98-1C-12 | Bt quartzite (impure) | tr | Diss | Metasediments. | DS-SED | Slightly |  |  | 33250 N | 2480 | 10844 | 33242 | 574821.8052 | 6176789.0361 | 1C12 | 1C | cp | 1001 | 1C1202cp3 | 22 | 34.4778 | 0.0001 | 0.0076 | 0.0001 | 0.0122 | 0.0207 | 29.4564 | 0.0001 | 0.0283 | 34.7094 | 0.0001 | 0.0094 | 0.0003 | 0.0001 | 0.0001 | 98.7227 | 34.9239 | 0.00010129 | 0.0076983 | 0.00010129 | 0.012358 | 0.020968 | 29.8375 | 0.00010129 | 0.028666 | 35.1585 | 0.00010129 | 0.0095216 | 0.00030388 | 0.00010129 | 0.00010129 | 100 | 50.0042 | 0.0001 | 0.0074 | 0.0001 | 0.0109 | 0.0175 | 24.5281 | 0.0001 | 0.0224 | 25.4029 | 0.0001 | 0.0058 | 0.0001 | 0 | 0 | 99.9997 | 283
JL98-1C-12 | Bt quartzite (impure) | tr | Diss | Metasediments. | DS-SED | Slightly |  |  | 33250 N | 2480 | 10844 | 33242 | 574821.8052 | 6176789.0361 | 1C12 | 1C | po | 989 | 1C1201po1 | 10 | 39.32 | 0.0001 | 0.0167 | 0.0044 | 0.0175 | 0.0001 | 59.8845 | 0.0637 | 0.1206 | 0.0001 | 0.0001 | 0.0081 | 0.0002 | 0.0233 | 0.0001 | 99.4595 | 39.5337 | 0.00010054 | 0.016791 | 0.0044239 | 0.017595 | 0.00010054 | 60.2099 | 0.064046 | 0.12126 | 0.00010054 | 0.00010054 | 0.008144 | 0.00020109 | 0.023427 | 0.00010054 | 100 | 53.2523 | 0.0001 | 0.0151 | 0.0037 | 0.0146 | 0.0001 | 46.5647 | 0.0469 | 0.0892 | 0.0001 | 0.0001 | 0.0047 | 0.0001 | 0.0083 | 0 | 100 | 1.8932 | 46.7477 | 0.87785 | mono
JL98-1C-12 | Bt quartzite (impure) | tr | Diss | Metasediments. | DS-SED | Slightly |  |  | 33250 N | 2480 | 10844 | 33242 | 574821.8052 | 6176789.0361 | 1C12 | 1C | po | 990 | 1C1201po2 | 11 | 39.3797 | 0.0001 | 0.0001 | 0.0054 | 0.0001 | 0.0203 | 59.7856 | 0.1069 | 0.1401 | 0.0113 | 0.0287 | 0.0002 | 0.0241 | 0.0001 | 0.0001 | 99.5028 | 39.5765 | 0.0001005 | 0.0001005 | 0.005427 | 0.0001005 | 0.020401 | 60.0843 | 0.10743 | 0.1408 | 0.011356 | 0.028843 | 0.000201 | 0.02422 | 0.0001005 | 0.0001005 | 100 | 53.2987 | 0.0001 | 0.0001 | 0.0046 | 0.0001 | 0.016 | 46.4578 | 0.0787 | 0.1035 | 0.0078 | 0.0191 | 0.0001 | 0.0132 | 0 | 0 | 99.9998 | 1.3106 | 46.7011 | 0.87621 | mono
JL98-1C-12 | Bt quartzite (impure) | tr | Diss | Metasediments. | DS-SED | Slightly |  |  | 33250 N | 2480 | 10844 | 33242 | 574821.8052 | 6176789.0361 | 1C12 | 1C | po | 992 | 1C1201po3 | 13 | 39.4678 | 0.0058 | 0.0001 | 0.0035 | 0.0001 | 0.0001 | 59.9044 | 0.0772 | 0.1195 | 0.0038 | 0.0059 | 0.0002 | 0.0002 | 0.0001 | 0.0001 | 99.5888 | 39.6308 | 0.0058239 | 0.00010041 | 0.0035145 | 0.00010041 | 0.00010041 | 60.1517 | 0.077519 | 0.11999 | 0.0038157 | 0.0059244 | 0.00020083 | 0.00020083 | 0.00010041 | 0.00010041 | 100 | 53.3491 | 0.0056 | 0.0001 | 0.003 | 0.0001 | 0.0001 | 46.4902 | 0.0568 | 0.0882 | 0.0026 | 0.0039 | 0.0001 | 0.0001 | 0 | 0 | 99.9999 | 1.5479 | 46.6508 | 0.87444 | mono
JL98-1C-12 | Bt quartzite (impure) | tr | Diss | Metasediments. | DS-SED | Slightly |  |  | 33250 N | 2480 | 10844 | 33242 | 574821.8052 | 6176789.0361 | 1C12 | 1C | po | 995 | 1C1202po1 | 16 | 39.2892 | 0.0001 | 0.001 | 0.0114 | 0.0103 | 0.0473 | 58.9801 | 0.064 | 0.1005 | 0.0044 | 0.014 | 0.011 | 0.0002 | 0.0001 | 0.0001 | 98.5337 | 39.8739 | 0.00010149 | 0.0010149 | 0.01157 | 0.010453 | 0.048004 | 59.8578 | 0.064952 | 0.102 | 0.0044655 | 0.014208 | 0.011164 | 0.00020298 | 0.00010149 | 0.00010149 | 100 | 53.6023 | 0.0001 | 0.0009 | 0.0098 | 0.0086 | 0.0376 | 46.1991 | 0.0475 | 0.0749 | 0.003 | 0.0094 | 0.0064 | 0.0001 | 0 | 0 | 99.9997 | 1.5703 | 46.3974 | 0.86559 | mono
JL98-1C-12 | Bt quartzite (impure) | tr | Diss | Metasediments. | DS-SED | Slightly |  |  | 33250 N | 2480 | 10844 | 33242 | 574821.8052 | 6176789.0361 | 1C12 | 1C | po | 998 | 1C1202po2 | 19 | 39.557 | 0.001 | 0.0348 | 0.0001 | 0.0216 | 0.0191 | 59.8353 | 0.0263 | 0.1361 | 0.0057 | 0.0272 | 0.0002 | 0.0002 | 0.0142 | 0.0001 | 99.6789 | 39.6844 | 0.0010032 | 0.034912 | 0.00010032 | 0.02167 | 0.019162 | 60.0281 | 0.026385 | 0.13654 | 0.0057184 | 0.027288 | 0.00020064 | 0.00020064 | 0.014246 | 0.00010032 | 100 | 53.4061 | 0.0009 | 0.0315 | 0.0001 | 0.018 | 0.0151 | 46.3813 | 0.0193 | 0.1004 | 0.0039 | 0.018 | 0.0001 | 0.0001 | 0.0051 | 0 | 99.9999 | 5.1749 | 46.5938 | 0.87244 | mono
JL98-1C-12 | Bt quartzite (impure) | tr | Diss | Metasediments. | DS-SED | Slightly |  |  | 33250 N | 2480 | 10844 | 33242 | 574821.8052 | 6176789.0361 | 1C12 | 1C | po | 1000 | 1C1202po3 | 21 | 39.2863 | 0.0001 | 0.0041 | 0.0065 | 0.0001 | 0.0001 | 59.4034 | 0.0505 | 0.1116 | 0.0063 | 0.0199 | 0.0002 | 0.0002 | 0.0001 | 0.0001 | 98.8895 | 39.7275 | 0.00010112 | 0.004146 | 0.006573 | 0.00010112 | 0.00010112 | 60.0705 | 0.051067 | 0.11285 | 0.0063707 | 0.020123 | 0.00020225 | 0.00020225 | 0.00010112 | 0.00010112 | 100 | 53.4501 | 0.0001 | 0.0038 | 0.0056 | 0.0001 | 0.0001 | 46.402 | 0.0374 | 0.083 | 0.0043 | 0.0133 | 0.0001 | 0.0001 | 0 | 0 | 100 | 2.2099 | 46.5499 | 0.8709 | mono
JL98-1C-12 | Bt quartzite (impure) | tr | Diss | Metasediments. | DS-SED | Slightly |  |  | 33250 N | 2480 | 10844 | 33242 | 574821.8052 | 6176789.0361 | 1C12 | 1C | py | 993 | 1C1202py1 | 14 | 53.8602 | 0.0001 | 0.0001 | 0.0001 | 0.0001 | 0.0026 | 44.5016 | 2.1484 | 0.028 | 0.0001 | 0.0268 | 0.0417 | 0.0073 | 0.0001 | 0.0001 | 100.6173 | 53.5298 | 9.9386e-05 | 9.9386e-05 | 9.9386e-05 | 9.9386e-05 | 0.002584 | 44.2286 | 2.1352 | 0.027828 | 9.9386e-05 | 0.026636 | 0.041444 | 0.0072552 | 9.9386e-05 | 9.9386e-05 | 100 | 66.7989 | 0.0001 | 0.0001 | 0.0001 | 0.0001 | 0.0019 | 31.688 | 1.4497 | 0.0189 | 0.0001 | 0.0163 | 0.0221 | 0.0037 | 0 | 0 | 100 | 0.013033
JL98-1C-12 | Bt quartzite (impure) | tr | Diss | Metasediments. | DS-SED | Slightly |  |  | 33250 N | 2480 | 10844 | 33242 | 574821.8052 | 6176789.0361 | 1C12 | 1C | py | 996 | 1C1202py2 | 17 | 53.8 | 0.001 | 0.0139 | 0.0117 | 0.0001 | 0.0203 | 46.1839 | 1.4991 | 0.0118 | 0.0203 | 0.0001 | 0.0105 | 0.0258 | 0.0384 | 0.0001 | 101.637 | 52.9335 | 0.00098389 | 0.013676 | 0.011512 | 9.8389e-05 | 0.019973 | 45.44 | 1.475 | 0.01161 | 0.019973 | 9.8389e-05 | 0.010331 | 0.025384 | 0.037782 | 9.8389e-05 | 100 | 66.2539 | 0.0009 | 0.0114 | 0.009 | 0.0001 | 0.0146 | 32.6541 | 1.0044 | 0.0079 | 0.0126 | 0.0001 | 0.0055 | 0.0129 | 0.0124 | 0 | 99.9998 | 0.0078714
JL98-1C-12 | Bt quartzite (impure) | tr | Diss | Metasediments. | DS-SED | Slightly |  |  | 33250 N | 2480 | 10844 | 33242 | 574821.8052 | 6176789.0361 | 1C12 | 1C | py | 999 | 1C1202py3 | 20 | 53.4763 | 0.0001 | 0.0001 | 0.0007 | 0.0001 | 0.0137 | 44.9534 | 0.0323 | 0.0247 | 0.0127 | 0.0001 | 0.0002 | 0.0229 | 0.0107 | 0.0193 | 98.5673 | 54.2536 | 0.00010145 | 0.00010145 | 0.00071017 | 0.00010145 | 0.013899 | 45.6068 | 0.032769 | 0.025059 | 0.012885 | 0.00010145 | 0.00020291 | 0.023233 | 0.010856 | 0.019581 | 100 | 67.3937 | 0.0001 | 0.0001 | 0.0006 | 0.0001 | 0.0101 | 32.5266 | 0.0222 | 0.017 | 0.0081 | 0.0001 | 0.0001 | 0.0117 | 0.0036 | 0.0061 | 100.0002 | 0.76471
JL98-1C-15 | Bt quartzite (impure) | 1 | Diss | Metasediments. | DS-SED | Slightly |  |  | 33250 N | 2480 | 10787 | 33242 | 574807.1541 | 6176798.3735 | 1C15 | 1C | cp | 1016 | 1C1502cp1 | 11 | 34.5216 | 0.0001 | 0.0001 | 0.0073 | 0.0001 | 0.011 | 30.1983 | 0.0372 | 0.0016 | 34.1134 | 0.0035 | 0.0003 | 0.0003 | 0.0001 | 0.0001 | 98.895 | 34.9073 | 0.00010112 | 0.00010112 | 0.0073816 | 0.00010112 | 0.011123 | 30.5357 | 0.037616 | 0.0016179 | 34.4946 | 0.0035391 | 0.00030335 | 0.00030335 | 0.00010112 | 0.00010112 | 100 | 49.9528 | 0.0001 | 0.0001 | 0.0066 | 0.0001 | 0.0093 | 25.0882 | 0.0293 | 0.0012 | 24.9094 | 0.0025 | 0.0002 | 0.0001 | 0 | 0 | 99.9999 | 0.043011
JL98-1C-15 | Bt quartzite (impure) | 1 | Diss | Metasediments. | DS-SED | Slightly |  |  | 33250 N | 2480 | 10787 | 33242 | 574807.1541 | 6176798.3735 | 1C15 | 1C | cp | 1021 | 1C1502cp3 | 16 | 34.0281 | 0.0001 | 0.0083 | 0.0001 | 0.0275 | 0.0001 | 30.2507 | 0.0001 | 0.011 | 33.7155 | 0.0775 | 0.0316 | 0.0003 | 0.0001 | 0.0001 | 98.1511 | 34.6691 | 0.00010188 | 0.0084563 | 0.00010188 | 0.028018 | 0.00010188 | 30.8205 | 0.00010188 | 0.011207 | 34.3506 | 0.07896 | 0.032195 | 0.00030565 | 0.00010188 | 0.00010188 | 100 | 49.683 | 0.0001 | 0.0081 | 0.0001 | 0.0248 | 0.0001 | 25.3585 | 0.0001 | 0.0088 | 24.841 | 0.0555 | 0.0198 | 0.0001 | 0 | 0 | 100 | 110
JL98-1C-15 | Bt quartzite (impure) | 1 | Diss | Metasediments. | DS-SED | Slightly |  |  | 33250 N | 2480 | 10787 | 33242 | 574807.1541 | 6176798.3735 | 1C15 | 1C | po | 1015 | 1C1501po1 | 10 | 39.2508 | 0.0132 | 0.1487 | 0.0016 | 0.0121 | 0.0069 | 59.3545 | 0.0448 | 0.0524 | 0.0088 | 0.014 | 0.0066 | 0.0105 | 0.0158 | 0.0001 | 98.9408 | 39.671 | 0.013341 | 0.15029 | 0.0016171 | 0.01223 | 0.0069739 | 59.9899 | 0.04528 | 0.052961 | 0.0088942 | 0.01415 | 0.0066707 | 0.010612 | 0.015969 | 0.00010107 | 100 | 53.3839 | 0.0128 | 0.1354 | 0.0014 | 0.0101 | 0.0055 | 46.3482 | 0.0332 | 0.0389 | 0.006 | 0.0093 | 0.0038 | 0.0058 | 0.0056 | 0 | 99.9999 | 1.1696 | 46.616 | 0.87322 | mono
JL98-1C-15 | Bt quartzite (impure) | 1 | Diss | Metasediments. | DS-SED | Slightly |  |  | 33250 N | 2480 | 10787 | 33242 | 574807.1541 | 6176798.3735 | 1C15 | 1C | po | 1018 | 1C1502po1 | 13 | 39.1825 | 0.0001 | 0.0063 | 0.0004 | 0.0117 | 0.0016 | 59.3709 | 0.1077 | 0.0446 | 0.0693 | 0.0001 | 0.0002 | 0.0059 | 0.0001 | 0.0001 | 98.8015 | 39.6578 | 0.00010121 | 0.0063764 | 0.00040485 | 0.011842 | 0.0016194 | 60.0911 | 0.10901 | 0.045141 | 0.070141 | 0.00010121 | 0.00020243 | 0.0059716 | 0.00010121 | 0.00010121 | 100 | 53.38 | 0.0001 | 0.0057 | 0.0003 | 0.0098 | 0.0012 | 46.4386 | 0.0799 | 0.0332 | 0.0476 | 0.0001 | 0.0001 | 0.0032 | 0 | 0 | 99.9998 | 0.41411 | 46.6198 | 0.87336 | mono
JL98-1C-15 | Bt quartzite (impure) | 1 | Diss | Metasediments. | DS-SED | Slightly |  |  | 33250 N | 2480 | 10787 | 33242 | 574807.1541 | 6176798.3735 | 1C15 | 1C | po | 1020 | 1C1502po2 | 15 | 38.5188 | 0.0001 | 0.0021 | 0.0035 | 0.0001 | 0.0001 | 59.7353 | 0.1198 | 0.0847 | 0.0214 | 0.0037 | 0.0044 | 0.0277 | 0.0327 | 0.0001 | 98.5545 | 39.0838 | 0.00010147 | 0.0021308 | 0.0035513 | 0.00010147 | 0.00010147 | 60.6114 | 0.12156 | 0.085942 | 0.021714 | 0.0037543 | 0.0044645 | 0.028106 | 0.03318 | 0.00010147 | 100 | 52.7908 | 0.0001 | 0.002 | 0.003 | 0.0001 | 0.0001 | 47.004 | 0.0894 | 0.0634 | 0.0148 | 0.0025 | 0.0026 | 0.0154 | 0.0118 | 0 | 100 | 0.70701 | 47.2092 | 0.89427 | mono
JL98-1C-15 | Bt quartzite (impure) | 1 | Diss | Metasediments. | DS-SED | Slightly |  |  | 33250 N | 2480 | 10787 | 33242 | 574807.1541 | 6176798.3735 | 1C15 | 1C | po | 1023 | 1C1503po1 | 18 | 38.6024 | 0.0001 | 0.0104 | 0.0001 | 0.0001 | 0.0202 | 59.6074 | 0.0867 | 0.0864 | 0.0151 | 0.0001 | 0.0002 | 0.0002 | 0.004 | 0.0001 | 98.4335 | 39.2167 | 0.00010159 | 0.010566 | 0.00010159 | 0.00010159 | 0.020521 | 60.556 | 0.08808 | 0.087775 | 0.01534 | 0.00010159 | 0.00020318 | 0.00020318 | 0.0040637 | 0.00010159 | 100 | 52.9179 | 0.0001 | 0.0095 | 0.0001 | 0.0001 | 0.0162 | 46.9145 | 0.0647 | 0.0647 | 0.0105 | 0.0001 | 0.0001 | 0.0001 | 0.0015 | 0 | 100.0001 | 0.99654 | 47.0822 | 0.88972 | mono
JL98-1C-16 | Bt-Sil gneiss | tr | Diss | Metasediments. | DS-SED | Slightly |  |  | 33250 N | 2480 | 10760 | 33242 | 574800.2141 | 6176802.7964 | 1C16 | 1C | cp | 1025 | 1C1602cp1 | 20 | 34.6137 | 0.0064 | 0.0083 | 0.0043 | 0.0056 | 0.0269 | 30.3182 | 0.0281 | 0.0001 | 33.9006 | 0.0001 | 0.0264 | 0.0002 | 0.0001 | 0.0001 | 98.9391 | 34.9849 | 0.0064686 | 0.008389 | 0.0043461 | 0.00566 | 0.027188 | 30.6433 | 0.028401 | 0.00010107 | 34.2641 | 0.00010107 | 0.026683 | 0.00020214 | 0.00010107 | 0.00010107 | 100 | 50.0295 | 0.0066 | 0.008 | 0.0039 | 0.005 | 0.0227 | 25.1594 | 0.0221 | 0.0001 | 24.7261 | 0.0001 | 0.0163 | 0.0001 | 0 | 0 | 99.9999 | 0.0035587
JL98-1C-16 | Bt-Sil gneiss | tr | Diss | Metasediments. | DS-SED | Slightly |  |  | 33250 N | 2480 | 10760 | 33242 | 574800.2141 | 6176802.7964 | 1C16 | 1C | cp | 1029 | 1C1602cp2 | 24 | 34.3391 | 0.0001 | 0.0141 | 0.0037 | 0.0001 | 0.0001 | 30.1177 | 0.0246 | 0.0209 | 33.9131 | 0.0001 | 0.0003 | 0.0003 | 0.0001 | 0.0313 | 98.4656 | 34.8742 | 0.00010156 | 0.01432 | 0.0037577 | 0.00010156 | 0.00010156 | 30.587 | 0.024983 | 0.021226 | 34.4416 | 0.00010156 | 0.00030467 | 0.00030467 | 0.00010156 | 0.031788 | 100 | 49.9192 | 0.0001 | 0.0137 | 0.0034 | 0.0001 | 0.0001 | 25.1373 | 0.0194 | 0.0166 | 24.8781 | 0.0001 | 0.0002 | 0.0001 | 0 | 0.0114 | 99.9998 | 0.84959
JL98-1C-16 | Bt-Sil gneiss | tr | Diss | Metasediments. | DS-SED | Slightly |  |  | 33250 N | 2480 | 10760 | 33242 | 574800.2141 | 6176802.7964 | 1C16 | 1C | po | 1024 | 1C1601po1 | 19 | 38.5784 | 0.0001 | 0.0074 | 0.0001 | 0.0001 | 0.0064 | 60.2414 | 0.1077 | 0.1131 | 0.0164 | 0.0001 | 0.034 | 0.0065 | 0.0001 | 0.0001 | 99.1119 | 38.9241 | 0.0001009 | 0.0074663 | 0.0001009 | 0.0001009 | 0.0064573 | 60.7812 | 0.10867 | 0.11411 | 0.016547 | 0.0001009 | 0.034305 | 0.0065582 | 0.0001009 | 0.0001009 | 100 | 52.6164 | 0.0001 | 0.0068 | 0.0001 | 0.0001 | 0.0051 | 47.1725 | 0.0799 | 0.0843 | 0.0113 | 0.0001 | 0.0198 | 0.0036 | 0 | 0 | 100.0001 | 1.0501 | 47.3837 | 0.90055 | hex
JL98-1C-16 | Bt-Sil gneiss | tr | Diss | Metasediments. | DS-SED | Slightly |  |  | 33250 N | 2480 | 10760 | 33242 | 574800.2141 | 6176802.7964 | 1C16 | 1C | po | 1026 | 1C1602po1 | 21 | 38.6972 | 0.0001 | 0.0064 | 0.0001 | 0.0203 | 0.019 | 60.7668 | 0.1109 | 0.1287 | 0.0063 | 0.0001 | 0.0002 | 0.0002 | 0.0262 | 0.0001 | 99.7826 | 38.7815 | 0.00010022 | 0.0064139 | 0.00010022 | 0.020344 | 0.019041 | 60.8992 | 0.11114 | 0.12898 | 0.0063137 | 0.00010022 | 0.00020044 | 0.00020044 | 0.026257 | 0.00010022 | 100 | 52.4673 | 0.0001 | 0.0058 | 0.0001 | 0.0169 | 0.015 | 47.3035 | 0.0818 | 0.0953 | 0.0043 | 0.0001 | 0.0001 | 0.0001 | 0.0094 | 0 | 99.9998 | 1.1605 | 47.5325 | 0.90595 | hex
JL98-1C-16 | Bt-Sil gneiss | tr | Diss | Metasediments. | DS-SED | Slightly |  |  | 33250 N | 2480 | 10760 | 33242 | 574800.2141 | 6176802.7964 | 1C16 | 1C | po | 1027 | 1C1603po1 | 22 | 38.8652 | 0.0001 | 0.0001 | 0.0152 | 0.0001 | 0.0001 | 59.3127 | 0.0916 | 0.0786 | 0.0001 | 0.0485 | 0.0002 | 0.0002 | 0.0001 | 0.0001 | 98.4129 | 39.492 | 0.00010161 | 0.00010161 | 0.015445 | 0.00010161 | 0.00010161 | 60.2692 | 0.093077 | 0.079868 | 0.00010161 | 0.049282 | 0.00020323 | 0.00020323 | 0.00010161 | 0.00010161 | 100 | 53.2066 | 0.0001 | 0.0001 | 0.0131 | 0.0001 | 0.0001 | 46.6198 | 0.0682 | 0.0588 | 0.0001 | 0.0326 | 0.0001 | 0.0001 | 0 | 0 | 99.9998 | 0.85808 | 46.7932 | 0.87946 | mono
JL98-1C-16 | Bt-Sil gneiss | tr | Diss | Metasediments. | DS-SED | Slightly |  |  | 33250 N | 2480 | 10760 | 33242 | 574800.2141 | 6176802.7964 | 1C16 | 1C | po | 1028 | 1C1603po2 | 23 | 38.9006 | 0.0001 | 0.0071 | 0.0035 | 0.0106 | 0.0037 | 59.823 | 0.0731 | 0.1126 | 0.005 | 0.0001 | 0.0002 | 0.0002 | 0.0001 | 0.0001 | 98.94 | 39.3174 | 0.00010107 | 0.0071761 | 0.0035375 | 0.010714 | 0.0037396 | 60.4639 | 0.073883 | 0.11381 | 0.0050536 | 0.00010107 | 0.00020214 | 0.00020214 | 0.00010107 | 0.00010107 | 100 | 53.0218 | 0.0001 | 0.0065 | 0.003 | 0.0089 | 0.0029 | 46.8149 | 0.0542 | 0.0838 | 0.0035 | 0.0001 | 0.0001 | 0.0001 | 0 | 0 | 99.9999 | 1.5404 | 46.9781 | 0.88601 | mono
JL98-1C-19 | SMS horizon in Sil-Grt-Bt gneiss | 30 | Semi-massive; also sulfide lam./strg. in host gneiss | Remobilized sulfides in metasediments. | SMS-SED | Strongly |  |  | 33250 N | 2480 | 10682 | 33243 | 574780.329 | 6176815.8309 | 1C19 | 1C | cp | 1163 | 1C1902cp1 | 10 | 35.0173 | 0.0001 | 0.0078 | 0.0028 | 0.0001 | 0.0001 | 30.1683 | 0.0645 | 0.0504 | 34.8338 | 0.036 | 0.0092 | 0.0003 | 0.0358 | 0.0001 | 100.2266 | 34.9381 | 9.9774e-05 | 0.0077824 | 0.0027937 | 9.9774e-05 | 9.9774e-05 | 30.1001 | 0.064354 | 0.050286 | 34.755 | 0.035919 | 0.0091792 | 0.00029932 | 0.035719 | 9.9774e-05 | 100 | 50.0124 | 0.0001 | 0.0075 | 0.0025 | 0.0001 | 0.0001 | 24.738 | 0.0501 | 0.0393 | 25.1054 | 0.0252 | 0.0056 | 0.0001 | 0.0135 | 0 | 99.9999 | 0.7814
JL98-1C-19 | SMS horizon in Sil-Grt-Bt gneiss | 30 | Semi-massive; also sulfide lam./strg. in host gneiss | Remobilized sulfides in metasediments. | SMS-SED | Strongly |  |  | 33250 N | 2480 | 10682 | 33243 | 574780.329 | 6176815.8309 | 1C19 | 1C | cp | 1168 | 1C1903cp1 | 15 | 34.6542 | 0.0001 | 0.0037 | 0.0001 | 0.0001 | 0.0001 | 30.9976 | 0.0433 | 0.0031 | 35.2648 | 0.0083 | 0.0003 | 0.0153 | 0.026 | 0.0001 | 101.0171 | 34.3053 | 9.8993e-05 | 0.0036627 | 9.8993e-05 | 9.8993e-05 | 9.8993e-05 | 30.6855 | 0.042864 | 0.0030688 | 34.9097 | 0.0082164 | 0.00029698 | 0.015146 | 0.025738 | 9.8993e-05 | 100 | 49.3003 | 0.0001 | 0.0036 | 0.0001 | 0.0001 | 0.0001 | 25.3186 | 0.0335 | 0.0024 | 25.3166 | 0.0058 | 0.0002 | 0.0088 | 0.0098 | 0 | 100 | 0.071594
JL98-1C-19 | SMS horizon in Sil-Grt-Bt gneiss | 30 | Semi-massive; also sulfide lam./strg. in host gneiss | Remobilized sulfides in metasediments. | SMS-SED | Strongly |  |  | 33250 N | 2480 | 10682 | 33243 | 574780.329 | 6176815.8309 | 1C19 | 1C | cp | 1173 | 1C1905cp1 | 20 | 34.8929 | 0.0001 | 0.0282 | 0.0145 | 0.0054 | 0.0114 | 30.3219 | 0.0071 | 0.038 | 35.5074 | 0.047 | 0.0003 | 0.0266 | 0.0001 | 0.0001 | 100.901 | 34.5813 | 9.9107e-05 | 0.027948 | 0.014371 | 0.0053518 | 0.011298 | 30.0511 | 0.0070366 | 0.037661 | 35.1903 | 0.04658 | 0.00029732 | 0.026362 | 9.9107e-05 | 9.9107e-05 | 100 | 49.6225 | 0.0001 | 0.0268 | 0.013 | 0.0048 | 0.0095 | 24.7581 | 0.0055 | 0.0295 | 25.4819 | 0.0328 | 0.0002 | 0.0154 | 0 | 0 | 100.0001 | 5.3521
JL98-1C-19 | SMS horizon in Sil-Grt-Bt gneiss | 30 | Semi-massive; also sulfide lam./strg. in host gneiss | Remobilized sulfides in metasediments. | SMS-SED | Strongly |  |  | 33250 N | 2480 | 10682 | 33243 | 574780.329 | 6176815.8309 | 1C19 | 1C | cp | 1176 | 1C1905cp2 | 23 | 34.7524 | 0.0001 | 0.005 | 0.0073 | 0.0172 | 0.0001 | 30.8288 | 0.0177 | 0.0001 | 35.4466 | 0.0532 | 0.0003 | 0.014 | 0.0001 | 0.0001 | 101.143 | 34.3597 | 9.887e-05 | 0.0049435 | 0.0072175 | 0.017006 | 9.887e-05 | 30.4804 | 0.0175 | 9.887e-05 | 35.046 | 0.052599 | 0.00029661 | 0.013842 | 9.887e-05 | 9.887e-05 | 100 | 49.3641 | 0.0001 | 0.0048 | 0.0065 | 0.0151 | 0.0001 | 25.1421 | 0.0137 | 0.0001 | 25.408 | 0.0371 | 0.0002 | 0.0081 | 0 | 0 | 100 | 0.0056497
JL98-1C-19 | SMS horizon in Sil-Grt-Bt gneiss | 30 | Semi-massive; also sulfide lam./strg. in host gneiss | Remobilized sulfides in metasediments. | SMS-SED | Strongly |  |  | 33250 N | 2480 | 10682 | 33243 | 574780.329 | 6176815.8309 | 1C19 | 1C | gd | 1160 | 1C1901gd1 | 7 | 18.6961 | 0.0015 | 0.0149 | 0.0114 | 0.0126 | 0.0134 | 6.278 | 8.6142 | 20.8683 | 0.0001 | 0.0001 | 45.6578 | 0.2031 | 0.1022 | 0.0001 | 100.4738 | 18.6079 | 0.0014929 | 0.01483 | 0.011346 | 0.012541 | 0.013337 | 6.2484 | 8.5736 | 20.7699 | 9.9528e-05 | 9.9528e-05 | 45.4425 | 0.20214 | 0.10172 | 9.9528e-05 | 100 | 32.1971 | 0.0019 | 0.0171 | 0.0123 | 0.0134 | 0.0135 | 6.2073 | 8.0713 | 19.6272 | 0.0001 | 0.0001 | 33.6503 | 0.142 | 0.0464 | 0.0001 | 100.0001 | 2.4225
JL98-1C-19 | SMS horizon in Sil-Grt-Bt gneiss | 30 | Semi-massive; also sulfide lam./strg. in host gneiss | Remobilized sulfides in metasediments. | SMS-SED | Strongly |  |  | 33250 N | 2480 | 10682 | 33243 | 574780.329 | 6176815.8309 | 1C19 | 1C | gd | 1166 | 1C1903gd1 | 13 | 18.2149 | 0.0001 | 0.0088 | 0.0022 | 0.0001 | 0.0351 | 5.9048 | 7.6206 | 22.3362 | 0.0001 | 0.0081 | 46.1781 | 0.2387 | 0.0793 | 0.0001 | 100.6272 | 18.1014 | 9.9377e-05 | 0.0087452 | 0.0021863 | 9.9377e-05 | 0.034881 | 5.868 | 7.5731 | 22.197 | 9.9377e-05 | 0.0080495 | 45.8903 | 0.23721 | 0.078806 | 9.9377e-05 | 100 | 31.4797 | 0.0001 | 0.0102 | 0.0024 | 0.0001 | 0.0354 | 5.859 | 7.1656 | 21.0823 | 0.0001 | 0.0069 | 34.1545 | 0.1676 | 0.0361 | 0.0001 | 100.0001 | 2.931
JL98-1C-19 | SMS horizon in Sil-Grt-Bt gneiss | 30 | Semi-massive; also sulfide lam./strg. in host gneiss | Remobilized sulfides in metasediments. | SMS-SED | Strongly |  |  | 33250 N | 2480 | 10682 | 33243 | 574780.329 | 6176815.8309 | 1C19 | 1C | gd | 1170 | 1C1904gd1 | 17 | 18.4677 | 0.0001 | 0.0161 | 0.0053 | 0.0001 | 0.0001 | 6.177 | 8.0829 | 21.3074 | 0.0347 | 0.0523 | 45.4414 | 0.2234 | 0.0382 | 0.0001 | 99.8468 | 18.496 | 0.00010015 | 0.016125 | 0.0053081 | 0.00010015 | 0.00010015 | 6.1865 | 8.0953 | 21.3401 | 0.034753 | 0.05238 | 45.5111 | 0.22374 | 0.038259 | 0.00010015 | 100 | 32.0317 | 0.0001 | 0.0187 | 0.0058 | 0.0001 | 0.0001 | 6.1513 | 7.6277 | 20.1838 | 0.0303 | 0.0445 | 33.7309 | 0.1573 | 0.0174 | 0.0001 | 99.9998 | 2.6361
JL98-1C-19 | SMS horizon in Sil-Grt-Bt gneiss | 30 | Semi-massive; also sulfide lam./strg. in host gneiss | Remobilized sulfides in metasediments. | SMS-SED | Strongly |  |  | 33250 N | 2480 | 10682 | 33243 | 574780.329 | 6176815.8309 | 1C19 | 1C | pn | 1161 | 1C1901pn1 | 8 | 33.1276 | 0.0104 | 0.0015 | 0.0001 | 0.0274 | 0.0074 | 30.8423 | 0.5706 | 35.7147 | 0.0309 | 0.0603 | 0.0151 | 0.0002 | 0.0031 | 0.0001 | 100.4117 | 32.9918 | 0.010357 | 0.0014938 | 9.959e-05 | 0.027288 | 0.0073697 | 30.7158 | 0.56826 | 35.5683 | 0.030773 | 0.060053 | 0.015038 | 0.00019918 | 0.0030873 | 9.959e-05 | 100 | 46.8345 | 0.0105 | 0.0014 | 0.0001 | 0.0239 | 0.0061 | 25.0346 | 0.4389 | 27.5758 | 0.022 | 0.0418 | 0.0091 | 0.0001 | 0.0011 | 0 | 99.9999 | 62.5915
JL98-1C-19 | SMS horizon in Sil-Grt-Bt gneiss | 30 | Semi-massive; also sulfide lam./strg. in host gneiss | Remobilized sulfides in metasediments. | SMS-SED | Strongly |  |  | 33250 N | 2480 | 10682 | 33243 | 574780.329 | 6176815.8309 | 1C19 | 1C | pn | 1164 | 1C1902pn1 | 11 | 33.1815 | 0.0051 | 0.0001 | 0.0001 | 0.008 | 0.0001 | 30.9942 | 0.6691 | 35.45 | 0.023 | 0.0001 | 0.0003 | 0.0635 | 0.0398 | 0.0001 | 100.435 | 33.0378 | 0.0050779 | 9.9567e-05 | 9.9567e-05 | 0.0079654 | 9.9567e-05 | 30.86 | 0.6662 | 35.2965 | 0.0229 | 9.9567e-05 | 0.0002987 | 0.063225 | 0.039628 | 9.9567e-05 | 100 | 46.8943 | 0.0051 | 0.0001 | 0.0001 | 0.007 | 0.0001 | 25.1491 | 0.5145 | 27.3618 | 0.0164 | 0.0001 | 0.0002 | 0.0364 | 0.0148 | 0 | 100 | 52.9816
JL98-1C-19 | SMS horizon in Sil-Grt-Bt gneiss | 30 | Semi-massive; also sulfide lam./strg. in host gneiss | Remobilized sulfides in metasediments. | SMS-SED | Strongly |  |  | 33250 N | 2480 | 10682 | 33243 | 574780.329 | 6176815.8309 | 1C19 | 1C | pn | 1167 | 1C1903pn1 | 14 | 32.8924 | 0.0001 | 0.0001 | 0.0001 | 0.0001 | 0.0119 | 30.556 | 0.5699 | 36.5019 | 0.0001 | 0.0326 | 0.0369 | 0.0306 | 0.0405 | 0.0001 | 100.6733 | 32.6724 | 9.9331e-05 | 9.9331e-05 | 9.9331e-05 | 9.9331e-05 | 0.01182 | 30.3516 | 0.56609 | 36.2578 | 9.9331e-05 | 0.032382 | 0.036653 | 0.030395 | 0.040229 | 9.9331e-05 | 100 | 46.4954 | 0.0001 | 0.0001 | 0.0001 | 0.0001 | 0.0098 | 24.7987 | 0.4383 | 28.1797 | 0.0001 | 0.0226 | 0.0223 | 0.0175 | 0.0151 | 0 | 99.9999 | 64.0497
JL98-1C-19 | SMS horizon in Sil-Grt-Bt gneiss | 30 | Semi-massive; also sulfide lam./strg. in host gneiss | Remobilized sulfides in metasediments. | SMS-SED | Strongly |  |  | 33250 N | 2480 | 10682 | 33243 | 574780.329 | 6176815.8309 | 1C19 | 1C | pn | 1171 | 1C1904pn1 | 18 | 33.1638 | 0.0001 | 0.0002 | 0.0001 | 0.0002 | 0.017 | 31.0797 | 0.5863 | 36.1845 | 0.0001 | 0.0001 | 0.0067 | 0.0219 | 0.0109 | 0.0001 | 101.0717 | 32.8122 | 9.894e-05 | 0.00019788 | 9.894e-05 | 0.00019788 | 0.01682 | 30.7502 | 0.58008 | 35.8008 | 9.894e-05 | 9.894e-05 | 0.006629 | 0.021668 | 0.010784 | 9.894e-05 | 100 | 46.6348 | 0.0001 | 0.0002 | 0.0001 | 0.0002 | 0.0139 | 25.0923 | 0.4486 | 27.7891 | 0.0001 | 0.0001 | 0.004 | 0.0125 | 0.004 | 0 | 100 | 61.7167
JL98-1C-19 | SMS horizon in Sil-Grt-Bt gneiss | 30 | Semi-massive; also sulfide lam./strg. in host gneiss | Remobilized sulfides in metasediments. | SMS-SED | Strongly |  |  | 33250 N | 2480 | 10682 | 33243 | 574780.329 | 6176815.8309 | 1C19 | 1C | pn | 1174 | 1C1905pn1 | 21 | 33.1888 | 0.0001 | 0.0096 | 0.0001 | 0.0025 | 0.0124 | 30.9747 | 0.5736 | 36.133 | 0.0001 | 0.0001 | 0.0109 | 0.0331 | 0.0185 | 0.0001 | 100.9576 | 32.874 | 9.9051e-05 | 0.0095089 | 9.9051e-05 | 0.0024763 | 0.012282 | 30.6809 | 0.56816 | 35.7903 | 9.9051e-05 | 9.9051e-05 | 0.010797 | 0.032786 | 0.018325 | 9.9051e-05 | 100 | 46.7073 | 0.0001 | 0.0091 | 0.0001 | 0.0022 | 0.0102 | 25.0275 | 0.4392 | 27.7717 | 0.0001 | 0.0001 | 0.0066 | 0.0189 | 0.0068 | 0 | 99.9999 | 62.9934
JL98-1C-19 | SMS horizon in Sil-Grt-Bt gneiss | 30 | Semi-massive; also sulfide lam./strg. in host gneiss | Remobilized sulfides in metasediments. | SMS-SED | Strongly |  |  | 33250 N | 2480 | 10682 | 33243 | 574780.329 | 6176815.8309 | 1C19 | 1C | po | 1162 | 1C1901po1 | 9 | 39.373 | 0.0154 | 0.0001 | 0.0069 | 0.0001 | 0.0064 | 60.1433 | 0.0559 | 0.4894 | 0.0001 | 0.0001 | 0.0094 | 0.0144 | 0.0346 | 0.0001 | 100.1492 | 39.3143 | 0.015377 | 9.9851e-05 | 0.0068897 | 9.9851e-05 | 0.0063905 | 60.0537 | 0.055817 | 0.48867 | 9.9851e-05 | 9.9851e-05 | 0.009386 | 0.014379 | 0.034548 | 9.9851e-05 | 100 | 53.0349 | 0.0148 | 0.0001 | 0.0058 | 0.0001 | 0.005 | 46.5124 | 0.0409 | 0.36 | 0.0001 | 0.0001 | 0.0054 | 0.0079 | 0.0123 | 0 | 99.9998 | 8.7549 | 46.9649 | 0.88555 | mono
JL98-1C-19 | SMS horizon in Sil-Grt-Bt gneiss | 30 | Semi-massive; also sulfide lam./strg. in host gneiss | Remobilized sulfides in metasediments. | SMS-SED | Strongly |  |  | 33250 N | 2480 | 10682 | 33243 | 574780.329 | 6176815.8309 | 1C19 | 1C | po | 1165 | 1C1902po1 | 12 | 39.6306 | 0.0001 | 0.0001 | 0.0064 | 0.009 | 0.0001 | 60.258 | 0.0075 | 0.3941 | 0.0295 | 0.0512 | 0.0002 | 0.0002 | 0.0048 | 0.0001 | 100.3919 | 39.4759 | 9.961e-05 | 9.961e-05 | 0.006375 | 0.0089649 | 9.961e-05 | 60.0228 | 0.0074707 | 0.39256 | 0.029385 | 0.051 | 0.00019922 | 0.00019922 | 0.0047813 | 9.961e-05 | 100 | 53.1971 | 0.0001 | 0.0001 | 0.0054 | 0.0075 | 0.0001 | 46.4397 | 0.0055 | 0.2889 | 0.02 | 0.0337 | 0.0001 | 0.0001 | 0.0017 | 0 | 100 | 52.5467 | 46.8029 | 0.8798 | mono
JL98-1C-19 | SMS horizon in Sil-Grt-Bt gneiss | 30 | Semi-massive; also sulfide lam./strg. in host gneiss | Remobilized sulfides in metasediments. | SMS-SED | Strongly |  |  | 33250 N | 2480 | 10682 | 33243 | 574780.329 | 6176815.8309 | 1C19 | 1C | po | 1169 | 1C1903po1 | 16 | 39.4249 | 0.0001 | 0.0055 | 0.0001 | 0.0162 | 0.048 | 60.3704 | 0.0408 | 0.4495 | 0.0001 | 0.0001 | 0.0002 | 0.0002 | 0.0001 | 0.0025 | 100.3587 | 39.284 | 9.9643e-05 | 0.0054803 | 9.9643e-05 | 0.016142 | 0.047828 | 60.1546 | 0.040654 | 0.44789 | 9.9643e-05 | 9.9643e-05 | 0.00019929 | 0.00019929 | 9.9643e-05 | 0.0024911 | 100 | 52.993 | 0.0001 | 0.0049 | 0.0001 | 0.0135 | 0.0377 | 46.5896 | 0.0298 | 0.3299 | 0.0001 | 0.0001 | 0.0001 | 0.0001 | 0 | 0.0009 | 99.9999 | 11.0172 | 47.0069 | 0.88704 | mono
JL98-1C-19 | SMS horizon in Sil-Grt-Bt gneiss | 30 | Semi-massive; also sulfide lam./strg. in host gneiss | Remobilized sulfides in metasediments. | SMS-SED | Strongly |  |  | 33250 N | 2480 | 10682 | 33243 | 574780.329 | 6176815.8309 | 1C19 | 1C | po | 1172 | 1C1904po1 | 19 | 39.3101 | 0.0001 | 0.0006 | 0.0036 | 0.0207 | 0.0001 | 59.9201 | 0.0383 | 0.4977 | 0.0001 | 0.0001 | 0.0002 | 0.0002 | 0.0001 | 0.0001 | 99.7921 | 39.392 | 0.00010021 | 0.00060125 | 0.0036075 | 0.020743 | 0.00010021 | 60.0449 | 0.03838 | 0.49874 | 0.00010021 | 0.00010021 | 0.00020042 | 0.00020042 | 0.00010021 | 0.00010021 | 100 | 53.1065 | 0.0001 | 0.0006 | 0.0031 | 0.0172 | 0.0001 | 46.4766 | 0.0282 | 0.3672 | 0.0001 | 0.0001 | 0.0001 | 0.0001 | 0 | 0 | 100 | 12.9948 | 46.8935 | 0.88301 | mono
JL98-1C-19 | SMS horizon in Sil-Grt-Bt gneiss | 30 | Semi-massive; also sulfide lam./strg. in host gneiss | Remobilized sulfides in metasediments. | SMS-SED | Strongly |  |  | 33250 N | 2480 | 10682 | 33243 | 574780.329 | 6176815.8309 | 1C19 | 1C | po | 1175 | 1C1905po1 | 22 | 39.288 | 0.0001 | 0.0037 | 0.0001 | 0.0032 | 0.0366 | 59.6173 | 0.0316 | 0.3821 | 0.0001 | 0.0001 | 0.0002 | 0.0002 | 0.0001 | 0.0001 | 99.3635 | 39.5397 | 0.00010064 | 0.0037237 | 0.00010064 | 0.0032205 | 0.036834 | 59.9992 | 0.031802 | 0.38455 | 0.00010064 | 0.00010064 | 0.00020128 | 0.00020128 | 0.00010064 | 0.00010064 | 100 | 53.2582 | 0.0001 | 0.0034 | 0.0001 | 0.0027 | 0.029 | 46.3999 | 0.0233 | 0.2829 | 0.0001 | 0.0001 | 0.0001 | 0.0001 | 0 | 0 | 100 | 12.0918 | 46.7418 | 0.87765 | mono
JL98-1C-20 | MS horizon in Sil-Grt-Bt schist | 95 | Massive | Remobilized sulfides in metasediments. | MS-SED | Strongly |  |  | 33250 N | 2480 | 10663 | 33243 | 574775.4453 | 6176818.9434 | 1C20 | 1C | cp | 1137 | 1C2001cp1 | 11 | 34.6604 | 0.0001 | 0.0062 | 0.0044 | 0.0001 | 0.0108 | 30.332 | 0.0447 | 0.2708 | 35.1967 | 0.0643 | 0.0003 | 0.004 | 0.0001 | 0.0001 | 100.595 | 34.4554 | 9.9409e-05 | 0.0061633 | 0.004374 | 9.9409e-05 | 0.010736 | 30.1526 | 0.044436 | 0.2692 | 34.9885 | 0.06392 | 0.00029823 | 0.0039763 | 9.9409e-05 | 9.9409e-05 | 100 | 49.4758 | 0.0001 | 0.0059 | 0.0039 | 0.0001 | 0.009 | 24.8587 | 0.0347 | 0.2111 | 25.3531 | 0.045 | 0.0002 | 0.0023 | 0 | 0 | 99.9999 | 6.0582
JL98-1C-20 | MS horizon in Sil-Grt-Bt schist | 95 | Massive | Remobilized sulfides in metasediments. | MS-SED | Strongly |  |  | 33250 N | 2480 | 10663 | 33243 | 574775.4453 | 6176818.9434 | 1C20 | 1C | cp | 1141 | 1C2002cp1 | 15 | 34.7531 | 0.0299 | 0.0001 | 0.0001 | 0.002 | 0.0112 | 30.8342 | 0.0664 | 0.0123 | 35.299 | 0.0001 | 0.0003 | 0.0003 | 0.0001 | 0.0001 | 101.0092 | 34.4059 | 0.029601 | 9.9001e-05 | 9.9001e-05 | 0.00198 | 0.011088 | 30.5261 | 0.065737 | 0.012177 | 34.9463 | 9.9001e-05 | 0.000297 | 0.000297 | 9.9001e-05 | 9.9001e-05 | 100 | 49.4062 | 0.0304 | 0.0001 | 0.0001 | 0.0017 | 0.0093 | 25.1674 | 0.0514 | 0.0096 | 25.3233 | 0.0001 | 0.0002 | 0.0001 | 0 | 0 | 99.9999 | 0.18524
JL98-1C-20 | MS horizon in Sil-Grt-Bt schist | 95 | Massive | Remobilized sulfides in metasediments. | MS-SED | Strongly |  |  | 33250 N | 2480 | 10663 | 33243 | 574775.4453 | 6176818.9434 | 1C20 | 1C | cp | 1145 | 1C2003cp1 | 19 | 34.718 | 0.0001 | 0.0124 | 0.0001 | 0.0001 | 0.0115 | 30.4553 | 0.0391 | 0.0385 | 35.1063 | 0.0001 | 0.0003 | 0.0003 | 0.0001 | 0.0001 | 100.3823 | 34.5858 | 9.9619e-05 | 0.012353 | 9.9619e-05 | 9.9619e-05 | 0.011456 | 30.3393 | 0.038951 | 0.038353 | 34.9726 | 9.9619e-05 | 0.00029886 | 0.00029886 | 9.9619e-05 | 9.9619e-05 | 100 | 49.6134 | 0.0001 | 0.0118 | 0.0001 | 0.0001 | 0.0096 | 24.9877 | 0.0304 | 0.0301 | 25.3163 | 0.0001 | 0.0002 | 0.0001 | 0 | 0 | 100 | 0.98465
JL98-1C-20 | MS horizon in Sil-Grt-Bt schist | 95 | Massive | Remobilized sulfides in metasediments. | MS-SED | Strongly |  |  | 33250 N | 2480 | 10663 | 33243 | 574775.4453 | 6176818.9434 | 1C20 | 1C | pn | 1136 | 1C2001pn1 | 10 | 33.5204 | 0.0035 | 0.0001 | 0.0001 | 0.0049 | 0.0001 | 30.9913 | 0.1453 | 36.5223 | 0.0823 | 0.037 | 0.0084 | 0.0583 | 0.0197 | 0.0001 | 101.3938 | 33.0596 | 0.0034519 | 9.8625e-05 | 9.8625e-05 | 0.0048326 | 9.8625e-05 | 30.5653 | 0.1433 | 36.0202 | 0.081169 | 0.036491 | 0.0082845 | 0.057499 | 0.019429 | 9.8625e-05 | 100 | 46.923 | 0.0035 | 0.0001 | 0.0001 | 0.0042 | 0.0001 | 24.9077 | 0.1107 | 27.9216 | 0.0581 | 0.0254 | 0.005 | 0.0331 | 0.0073 | 0 | 99.9999 | 251.3579
JL98-1C-20 | MS horizon in Sil-Grt-Bt schist | 95 | Massive | Remobilized sulfides in metasediments. | MS-SED | Strongly |  |  | 33250 N | 2480 | 10663 | 33243 | 574775.4453 | 6176818.9434 | 1C20 | 1C | pn | 1140 | 1C2002pn1 | 14 | 33.2274 | 0.0001 | 0.0215 | 0.0014 | 0.0001 | 0.0001 | 30.7957 | 0.1167 | 36.6844 | 0.0363 | 0.0001 | 0.0003 | 0.0364 | 0.0001 | 0.0001 | 100.9207 | 32.9243 | 9.9088e-05 | 0.021304 | 0.0013872 | 9.9088e-05 | 9.9088e-05 | 30.5148 | 0.11564 | 36.3497 | 0.035969 | 9.9088e-05 | 0.00029726 | 0.036068 | 9.9088e-05 | 9.9088e-05 | 100 | 46.7625 | 0.0001 | 0.0203 | 0.0012 | 0.0001 | 0.0001 | 24.8833 | 0.0894 | 28.1961 | 0.0258 | 0.0001 | 0.0002 | 0.0208 | 0 | 0 | 100 | 314.3479
JL98-1C-20 | MS horizon in Sil-Grt-Bt schist | 95 | Massive | Remobilized sulfides in metasediments. | MS-SED | Strongly |  |  | 33250 N | 2480 | 10663 | 33243 | 574775.4453 | 6176818.9434 | 1C20 | 1C | pn | 1144 | 1C2003pn1 | 18 | 33.3664 | 0.0001 | 0.0073 | 0.0112 | 0.0001 | 0.0138 | 30.8787 | 0.1217 | 36.7328 | 0.0001 | 0.0239 | 0.0268 | 0.0252 | 0.0734 | 0.0001 | 101.2816 | 32.9442 | 9.8735e-05 | 0.0072076 | 0.011058 | 9.8735e-05 | 0.013625 | 30.488 | 0.12016 | 36.268 | 9.8735e-05 | 0.023598 | 0.026461 | 0.024881 | 0.072471 | 9.8735e-05 | 100 | 46.8001 | 0.0001 | 0.0069 | 0.0099 | 0.0001 | 0.0113 | 24.8665 | 0.0929 | 28.1382 | 0.0001 | 0.0165 | 0.0161 | 0.0143 | 0.0271 | 0 | 100.0001 | 301.8307
JL98-1C-20 | MS horizon in Sil-Grt-Bt schist | 95 | Massive | Remobilized sulfides in metasediments. | MS-SED | Strongly |  |  | 33250 N | 2480 | 10663 | 33243 | 574775.4453 | 6176818.9434 | 1C20 | 1C | po | 1138 | 1C2001po1 | 12 | 39.3866 | 0.0001 | 0.0001 | 0.0045 | 0.0058 | 0.0025 | 59.894 | 0.0598 | 0.2498 | 0.0001 | 0.0325 | 0.0274 | 0.0002 | 0.0197 | 0.0055 | 99.6886 | 39.5096 | 0.00010031 | 0.00010031 | 0.0045141 | 0.0058181 | 0.0025078 | 60.0811 | 0.059987 | 0.25058 | 0.00010031 | 0.032602 | 0.027486 | 0.00020062 | 0.019762 | 0.0055172 | 100 | 53.2356 | 0.0001 | 0.0001 | 0.0038 | 0.0049 | 0.0019 | 46.4788 | 0.044 | 0.1844 | 0.0001 | 0.0215 | 0.0158 | 0.0001 | 0.007 | 0.0019 | 100 | 4.1773 | 46.7644 | 0.87844 | mono
JL98-1C-20 | MS horizon in Sil-Grt-Bt schist | 95 | Massive | Remobilized sulfides in metasediments. | MS-SED | Strongly |  |  | 33250 N | 2480 | 10663 | 33243 | 574775.4453 | 6176818.9434 | 1C20 | 1C | po | 1142 | 1C2002po1 | 16 | 39.516 | 0.0001 | 0.0001 | 0.0001 | 0.0001 | 0.0001 | 60.4728 | 0.0644 | 0.2378 | 0.0001 | 0.0001 | 0.0002 | 0.0002 | 0.0001 | 0.0001 | 100.2923 | 39.4008 | 9.9709e-05 | 9.9709e-05 | 9.9709e-05 | 9.9709e-05 | 9.9709e-05 | 60.2966 | 0.064212 | 0.23711 | 9.9709e-05 | 9.9709e-05 | 0.00019942 | 0.00019942 | 9.9709e-05 | 9.9709e-05 | 100 | 53.1119 | 0.0001 | 0.0001 | 0.0001 | 0.0001 | 0.0001 | 46.6655 | 0.0471 | 0.1746 | 0.0001 | 0.0001 | 0.0001 | 0.0001 | 0 | 0 | 100 | 3.6925 | 46.8881 | 0.88282 | mono
JL98-1C-20 | MS horizon in Sil-Grt-Bt schist | 95 | Massive | Remobilized sulfides in metasediments. | MS-SED | Strongly |  |  | 33250 N | 2480 | 10663 | 33243 | 574775.4453 | 6176818.9434 | 1C20 | 1C | po | 1146 | 1C2003po1 | 20 | 39.5141 | 0.0001 | 0.0155 | 0.011 | 0.015 | 0.0101 | 60.0732 | 0.0217 | 0.3231 | 0.0001 | 0.0108 | 0.0002 | 0.0002 | 0.0001 | 0.0001 | 99.9953 | 39.516 | 0.0001 | 0.015501 | 0.011001 | 0.015001 | 0.0101 | 60.076 | 0.021701 | 0.32312 | 0.0001 | 0.010801 | 0.00020001 | 0.00020001 | 0.0001 | 0.0001 | 100 | 53.2313 | 0.0001 | 0.014 | 0.0093 | 0.0125 | 0.0079 | 46.4637 | 0.0159 | 0.2377 | 0.0001 | 0.0071 | 0.0001 | 0.0001 | 0 | 0 | 99.9998 | 14.8894 | 46.7685 | 0.87859 | mono
JL98-1C-20 | MS horizon in Sil-Grt-Bt schist | 95 | Massive | Remobilized sulfides in metasediments. | MS-SED | Strongly |  |  | 33250 N | 2480 | 10663 | 33243 | 574775.4453 | 6176818.9434 | 1C20 | 1C | py | 1135 | 1C2001py1 | 9 | 53.7152 | 0.0001 | 0.0001 | 0.0001 | 0.0001 | 0.0001 | 46.4943 | 0.9398 | 0.0522 | 0.0966 | 0.0306 | 0.0002 | 0.0002 | 0.0164 | 0.0001 | 101.3461 | 53.0017 | 9.8672e-05 | 9.8672e-05 | 9.8672e-05 | 9.8672e-05 | 9.8672e-05 | 45.8768 | 0.92732 | 0.051507 | 0.095317 | 0.030194 | 0.00019734 | 0.00019734 | 0.016182 | 9.8672e-05 | 100 | 66.3003 | 0.0001 | 0.0001 | 0.0001 | 0.0001 | 0.0001 | 32.9486 | 0.6312 | 0.0352 | 0.0602 | 0.0185 | 0.0001 | 0.0001 | 0.0053 | 0 | 100 | 0.055544
JL98-1C-20 | MS horizon in Sil-Grt-Bt schist | 95 | Massive | Remobilized sulfides in metasediments. | MS-SED | Strongly |  |  | 33250 N | 2480 | 10663 | 33243 | 574775.4453 | 6176818.9434 | 1C20 | 1C | py | 1139 | 1C2002py1 | 13 | 53.7537 | 0.0155 | 0.0153 | 0.0001 | 0.0026 | 0.0001 | 46.2215 | 1.5012 | 0.028 | 0.0001 | 0.0109 | 0.0186 | 0.0434 | 0.0001 | 0.0001 | 101.6112 | 52.9014 | 0.015254 | 0.015057 | 9.8414e-05 | 0.0025588 | 9.8414e-05 | 45.4886 | 1.4774 | 0.027556 | 9.8414e-05 | 0.010727 | 0.018305 | 0.042712 | 9.8414e-05 | 9.8414e-05 | 100 | 66.2175 | 0.0137 | 0.0126 | 0.0001 | 0.002 | 0.0001 | 32.6908 | 1.0061 | 0.0189 | 0.0001 | 0.0066 | 0.0098 | 0.0217 | 0 | 0 | 100 | 0.018652
JL98-1C-20 | MS horizon in Sil-Grt-Bt schist | 95 | Massive | Remobilized sulfides in metasediments. | MS-SED | Strongly |  |  | 33250 N | 2480 | 10663 | 33243 | 574775.4453 | 6176818.9434 | 1C20 | 1C | py | 1143 | 1C2003py1 | 17 | 53.273 | 0.0001 | 0.0117 | 0.0001 | 0.0083 | 0.0001 | 45.8993 | 1.4901 | 0.0478 | 0.0001 | 0.0001 | 0.0002 | 0.0299 | 0.0001 | 0.0001 | 100.761 | 52.8707 | 9.9245e-05 | 0.011612 | 9.9245e-05 | 0.0082373 | 9.9245e-05 | 45.5526 | 1.4788 | 0.047439 | 9.9245e-05 | 9.9245e-05 | 0.00019849 | 0.029674 | 9.9245e-05 | 9.9245e-05 | 100 | 66.1874 | 0.0001 | 0.0097 | 0.0001 | 0.0063 | 0.0001 | 32.741 | 1.0073 | 0.0324 | 0.0001 | 0.0001 | 0.0001 | 0.0151 | 0 | 0 | 99.9998 | 0.032078
JL98-1C-21 | SMS in highly tectonized Bt-Sil gneiss | 30 | Semi-massive, interstitial | Remobilized sulfides in metasediments. | SMS-SED | Strongly |  |  | 33250 N | 2480 | 10665 | 33243 | 574775.9594 | 6176818.6158 | 1C21 | 1C | cp | 1177 | 1C2101cp1 | 24 | 34.8626 | 0.0001 | 0.008 | 0.0047 | 0.0009 | 0.0187 | 30.5417 | 0.0006 | 0.0468 | 35.1114 | 0.0588 | 0.0003 | 0.0003 | 0.0001 | 0.0001 | 100.6551 | 34.6357 | 9.9349e-05 | 0.0079479 | 0.0046694 | 0.00089414 | 0.018578 | 30.3429 | 0.00059609 | 0.046495 | 34.8829 | 0.058417 | 0.00029805 | 0.00029805 | 9.9349e-05 | 9.9349e-05 | 100 | 49.6683 | 0.0001 | 0.0076 | 0.0042 | 0.0008 | 0.0155 | 24.9822 | 0.0005 | 0.0364 | 25.2429 | 0.0411 | 0.0002 | 0.0001 | 0 | 0 | 99.9999 | 78
JL98-1C-21 | SMS in highly tectonized Bt-Sil gneiss | 30 | Semi-massive, interstitial | Remobilized sulfides in metasediments. | SMS-SED | Strongly |  |  | 33250 N | 2480 | 10665 | 33243 | 574775.9594 | 6176818.6158 | 1C21 | 1C | cp | 1180 | 1C2101cp2 | 27 | 35.0482 | 0.0001 | 0.0073 | 0.0129 | 0.0191 | 0.0001 | 30.2672 | 0.0431 | 0.5595 | 34.5739 | 0.0436 | 0.0003 | 0.0003 | 0.0001 | 0.0001 | 100.5758 | 34.8475 | 9.9427e-05 | 0.0072582 | 0.012826 | 0.018991 | 9.9427e-05 | 30.0939 | 0.042853 | 0.5563 | 34.376 | 0.04335 | 0.00029828 | 0.00029828 | 9.9427e-05 | 9.9427e-05 | 100 | 49.8919 | 0.0001 | 0.007 | 0.0116 | 0.0168 | 0.0001 | 24.7374 | 0.0334 | 0.4349 | 24.836 | 0.0305 | 0.0002 | 0.0001 | 0 | 0 | 100 | 12.9814
JL98-1C-21 | SMS in highly tectonized Bt-Sil gneiss | 30 | Semi-massive, interstitial | Remobilized sulfides in metasediments. | SMS-SED | Strongly |  |  | 33250 N | 2480 | 10665 | 33243 | 574775.9594 | 6176818.6158 | 1C21 | 1C | cp | 1181 | 1C2102cp1 | 28 | 34.7132 | 0.0252 | 0.009 | 0.0001 | 0.0167 | 0.0217 | 30.4427 | 0.0245 | 0.0123 | 35.3926 | 0.0795 | 0.0003 | 0.0346 | 0.0154 | 0.0023 | 100.7901 | 34.4411 | 0.025002 | 0.0089294 | 9.9216e-05 | 0.016569 | 0.02153 | 30.2041 | 0.024308 | 0.012204 | 35.1152 | 0.078877 | 0.00029765 | 0.034329 | 0.015279 | 0.002282 | 100 | 49.4655 | 0.0257 | 0.0085 | 0.0001 | 0.0147 | 0.018 | 24.9063 | 0.019 | 0.0096 | 25.4502 | 0.0556 | 0.0002 | 0.02 | 0.0058 | 0.0008 | 100 | 0.50204
JL98-1C-21 | SMS in highly tectonized Bt-Sil gneiss | 30 | Semi-massive, interstitial | Remobilized sulfides in metasediments. | SMS-SED | Strongly |  |  | 33250 N | 2480 | 10665 | 33243 | 574775.9594 | 6176818.6158 | 1C21 | 1C | cp | 1184 | 1C2103cp1 | 31 | 35.1442 | 0.0001 | 0.0068 | 0.011 | 0.0073 | 0.0062 | 30.0705 | 0.0256 | 0.0339 | 35.3321 | 0.0401 | 0.0251 | 0.0003 | 0.0006 | 0.0001 | 100.7039 | 34.8985 | 9.9301e-05 | 0.0067525 | 0.010923 | 0.007249 | 0.0061567 | 29.8603 | 0.025421 | 0.033663 | 35.0851 | 0.03982 | 0.024925 | 0.0002979 | 0.00059581 | 9.9301e-05 | 100 | 49.9767 | 0.0001 | 0.0065 | 0.0098 | 0.0064 | 0.0052 | 24.5512 | 0.0198 | 0.0263 | 25.3544 | 0.028 | 0.0153 | 0.0001 | 0.0002 | 0 | 100 | 1.3242
JL98-1C-21 | SMS in highly tectonized Bt-Sil gneiss | 30 | Semi-massive, interstitial | Remobilized sulfides in metasediments. | SMS-SED | Strongly |  |  | 33250 N | 2480 | 10665 | 33243 | 574775.9594 | 6176818.6158 | 1C21 | 1C | cp | 1187 | 1C2104cp1 | 34 | 34.6869 | 0.0001 | 0.0001 | 0.0001 | 0.0001 | 0.0001 | 30.2879 | 0.007 | 0.0756 | 34.7981 | 0.0021 | 0.0003 | 0.0003 | 0.0035 | 0.0001 | 99.8623 | 34.7347 | 0.00010014 | 0.00010014 | 0.00010014 | 0.00010014 | 0.00010014 | 30.3297 | 0.0070097 | 0.075704 | 34.8461 | 0.0021029 | 0.00030041 | 0.00030041 | 0.0035048 | 0.00010014 | 100 | 49.7774 | 0.0001 | 0.0001 | 0.0001 | 0.0001 | 0.0001 | 24.9547 | 0.0055 | 0.0592 | 25.1995 | 0.0015 | 0.0002 | 0.0001 | 0.0013 | 0 | 99.9999 | 10.8
JL98-1C-21 | SMS in highly tectonized Bt-Sil gneiss | 30 | Semi-massive, interstitial | Remobilized sulfides in metasediments. | SMS-SED | Strongly |  |  | 33250 N | 2480 | 10665 | 33243 | 574775.9594 | 6176818.6158 | 1C21 | 1C | pn | 1179 | 1C2101pn1 | 26 | 33.378 | 0.0001 | 0.0062 | 0.0044 | 0.0001 | 0.0324 | 31.5257 | 0.5813 | 35.5989 | 0.0751 | 0.0638 | 0.0167 | 0.0002 | 0.0196 | 0.0001 | 101.3026 | 32.9488 | 9.8714e-05 | 0.0061203 | 0.0043434 | 9.8714e-05 | 0.031983 | 31.1203 | 0.57383 | 35.1412 | 0.074134 | 0.06298 | 0.016485 | 0.00019743 | 0.019348 | 9.8714e-05 | 100 | 46.7845 | 0.0001 | 0.0058 | 0.0038 | 0.0001 | 0.0265 | 25.3702 | 0.4433 | 27.2511 | 0.0531 | 0.0439 | 0.01 | 0.0001 | 0.0072 | 0 | 99.9997 | 61.2402
JL98-1C-21 | SMS in highly tectonized Bt-Sil gneiss | 30 | Semi-massive, interstitial | Remobilized sulfides in metasediments. | SMS-SED | Strongly |  |  | 33250 N | 2480 | 10665 | 33243 | 574775.9594 | 6176818.6158 | 1C21 | 1C | pn | 1183 | 1C2102pn1 | 30 | 33.0979 | 0.0001 | 0.0139 | 0.0016 | 0.0237 | 0.0001 | 31.0265 | 0.5947 | 35.4619 | 0.0515 | 0.0776 | 0.0003 | 0.0192 | 0.0001 | 0.0001 | 100.3692 | 32.9762 | 9.9632e-05 | 0.013849 | 0.0015941 | 0.023613 | 9.9632e-05 | 30.9124 | 0.59251 | 35.3315 | 0.051311 | 0.077315 | 0.0002989 | 0.019129 | 9.9632e-05 | 9.9632e-05 | 100 | 46.8151 | 0.0001 | 0.0131 | 0.0014 | 0.0207 | 0.0001 | 25.1962 | 0.4576 | 27.3938 | 0.0367 | 0.0539 | 0.0002 | 0.011 | 0 | 0 | 99.9999 | 59.6299
JL98-1C-21 | SMS in highly tectonized Bt-Sil gneiss | 30 | Semi-massive, interstitial | Remobilized sulfides in metasediments. | SMS-SED | Strongly |  |  | 33250 N | 2480 | 10665 | 33243 | 574775.9594 | 6176818.6158 | 1C21 | 1C | pn | 1185 | 1C2103pn1 | 32 | 33.2327 | 0.0001 | 0.0001 | 0.0086 | 0.0001 | 0.0173 | 30.8211 | 0.5445 | 35.8722 | 0.0472 | 0.0001 | 0.0184 | 0.0357 | 0.0001 | 0.0001 | 100.5983 | 33.0351 | 9.9405e-05 | 9.9405e-05 | 0.0085489 | 9.9405e-05 | 0.017197 | 30.6378 | 0.54126 | 35.6589 | 0.046919 | 9.9405e-05 | 0.018291 | 0.035488 | 9.9405e-05 | 9.9405e-05 | 100 | 46.8872 | 0.0001 | 0.0001 | 0.0076 | 0.0001 | 0.0143 | 24.9663 | 0.418 | 27.6409 | 0.0336 | 0.0001 | 0.0111 | 0.0205 | 0 | 0 | 99.9999 | 65.881
JL98-1C-21 | SMS in highly tectonized Bt-Sil gneiss | 30 | Semi-massive, interstitial | Remobilized sulfides in metasediments. | SMS-SED | Strongly |  |  | 33250 N | 2480 | 10665 | 33243 | 574775.9594 | 6176818.6158 | 1C21 | 1C | pn | 1188 | 1C2104pn1 | 35 | 33.22 | 0.0001 | 0.0132 | 0.0001 | 0.0001 | 0.0001 | 31.1045 | 0.497 | 35.3444 | 0.0001 | 0.0501 | 0.0003 | 0.0271 | 0.0031 | 0.0001 | 100.2603 | 33.1338 | 9.974e-05 | 0.013166 | 9.974e-05 | 9.974e-05 | 9.974e-05 | 31.0237 | 0.49571 | 35.2526 | 9.974e-05 | 0.04997 | 0.00029922 | 0.02703 | 0.003092 | 9.974e-05 | 100 | 46.989 | 0.0001 | 0.0125 | 0.0001 | 0.0001 | 0.0001 | 25.2602 | 0.3824 | 27.3037 | 0.0001 | 0.0347 | 0.0002 | 0.0156 | 0.0011 | 0 | 99.9999 | 71.1155
JL98-1C-21 | SMS in highly tectonized Bt-Sil gneiss | 30 | Semi-massive, interstitial | Remobilized sulfides in metasediments. | SMS-SED | Strongly |  |  | 33250 N | 2480 | 10665 | 33243 | 574775.9594 | 6176818.6158 | 1C21 | 1C | po | 1178 | 1C2101po1 | 25 | 38.8872 | 0.0001 | 0.016 | 0.0001 | 0.0001 | 0.0001 | 60.2861 | 0.035 | 0.4812 | 0.0395 | 0.0001 | 0.0051 | 0.0002 | 0.0001 | 0.0001 | 99.751 | 38.9843 | 0.00010025 | 0.01604 | 0.00010025 | 0.00010025 | 0.00010025 | 60.4366 | 0.035087 | 0.4824 | 0.039599 | 0.00010025 | 0.0051127 | 0.0002005 | 0.00010025 | 0.00010025 | 100 | 52.682 | 0.0001 | 0.0145 | 0.0001 | 0.0001 | 0.0001 | 46.8911 | 0.0258 | 0.356 | 0.027 | 0.0001 | 0.0029 | 0.0001 | 0 | 0 | 99.9999 | 13.7486 | 47.3179 | 0.89818 | mono
JL98-1C-21 | SMS in highly tectonized Bt-Sil gneiss | 30 | Semi-massive, interstitial | Remobilized sulfides in metasediments. | SMS-SED | Strongly |  |  | 33250 N | 2480 | 10665 | 33243 | 574775.9594 | 6176818.6158 | 1C21 | 1C | po | 1182 | 1C2102po1 | 29 | 38.7595 | 0.0001 | 0.0037 | 0.0051 | 0.0001 | 0.0001 | 60.6176 | 0.067 | 0.547 | 0.0232 | 0.0512 | 0.0002 | 0.0075 | 0.0112 | 0.0001 | 100.0936 | 38.7233 | 9.9906e-05 | 0.0036965 | 0.0050952 | 9.9906e-05 | 9.9906e-05 | 60.5609 | 0.066937 | 0.54649 | 0.023178 | 0.051152 | 0.00019981 | 0.007493 | 0.01119 | 9.9906e-05 | 100 | 52.4156 | 0.0001 | 0.0034 | 0.0044 | 0.0001 | 0.0001 | 47.065 | 0.0493 | 0.404 | 0.0158 | 0.034 | 0.0001 | 0.0041 | 0.004 | 0 | 100 | 8.1642 | 47.5844 | 0.90783 | hex
JL98-1C-21 | SMS in highly tectonized Bt-Sil gneiss | 30 | Semi-massive, interstitial | Remobilized sulfides in metasediments. | SMS-SED | Strongly |  |  | 33250 N | 2480 | 10665 | 33243 | 574775.9594 | 6176818.6158 | 1C21 | 1C | po | 1186 | 1C2103po1 | 33 | 38.7192 | 0.0075 | 0.0001 | 0.0001 | 0.0001 | 0.0001 | 60.3526 | 0.0339 | 0.6628 | 0.0194 | 0.0065 | 0.0065 | 0.0145 | 0.0115 | 0.0001 | 99.8349 | 38.7832 | 0.0075124 | 0.00010017 | 0.00010017 | 0.00010017 | 0.00010017 | 60.4524 | 0.033956 | 0.6639 | 0.019432 | 0.0065107 | 0.0065107 | 0.014524 | 0.011519 | 0.00010017 | 100 | 52.4786 | 0.0073 | 0.0001 | 0.0001 | 0.0001 | 0.0001 | 46.9646 | 0.025 | 0.4906 | 0.0133 | 0.0043 | 0.0038 | 0.008 | 0.0041 | 0 | 100 | 19.5516 | 47.5214 | 0.90554 | hex
JL98-1C-21 | SMS in highly tectonized Bt-Sil gneiss | 30 | Semi-massive, interstitial | Remobilized sulfides in metasediments. | SMS-SED | Strongly |  |  | 33250 N | 2480 | 10665 | 33243 | 574775.9594 | 6176818.6158 | 1C21 | 1C | po | 1189 | 1C2104po1 | 36 | 38.7834 | 0.0047 | 0.0118 | 0.0001 | 0.003 | 0.0228 | 59.7134 | 0.0542 | 0.6648 | 0.047 | 0.0001 | 0.0138 | 0.0002 | 0.0451 | 0.0001 | 99.3645 | 39.0314 | 0.0047301 | 0.011875 | 0.00010064 | 0.0030192 | 0.022946 | 60.0953 | 0.054547 | 0.66905 | 0.047301 | 0.00010064 | 0.013888 | 0.00020128 | 0.045388 | 0.00010064 | 100 | 52.7465 | 0.0046 | 0.0107 | 0.0001 | 0.0025 | 0.0181 | 46.627 | 0.0401 | 0.4938 | 0.0322 | 0.0001 | 0.008 | 0.0001 | 0.0162 | 0 | 100 | 12.2657 | 47.2535 | 0.89586 | mono
JL98-1C-22 | Bt quartzite (impure) | 4 | Diss | Metasediments. | DS-SED | Slightly |  |  | 33250 N | 2480 | 10650 | 33243 | 574772.1038 | 6176821.073 | 1C22 | 1C | cp | 1149 | 1C2202cp1 | 23 | 34.4559 | 0.0001 | 0.0379 | 0.003 | 0.0218 | 0.0101 | 30.4686 | 0.0339 | 0.0057 | 34.529 | 0.0104 | 0.0075 | 0.01 | 0.0001 | 0.0001 | 99.5941 | 34.5963 | 0.00010041 | 0.038054 | 0.0030122 | 0.021889 | 0.010141 | 30.5928 | 0.034038 | 0.0057232 | 34.6697 | 0.010442 | 0.0075306 | 0.010041 | 0.00010041 | 0.00010041 | 100 | 49.6097 | 0.0001 | 0.0365 | 0.0027 | 0.0193 | 0.0085 | 25.1868 | 0.0265 | 0.0044 | 25.0875 | 0.0073 | 0.0046 | 0.0058 | 0 | 0 | 99.9997 | 0.16814
JL98-1C-22 | Bt quartzite (impure) | 4 | Diss | Metasediments. | DS-SED | Slightly |  |  | 33250 N | 2480 | 10650 | 33243 | 574772.1038 | 6176821.073 | 1C22 | 1C | cp | 1151 | 1C2202cp2 | 25 | 34.8897 | 0.0001 | 0.0981 | 0.0037 | 0.0001 | 0.0094 | 30.0448 | 0.0179 | 0.0001 | 34.3357 | 0.0456 | 0.0003 | 0.002 | 0.0241 | 0.0001 | 99.4717 | 35.075 | 0.00010053 | 0.098621 | 0.0037197 | 0.00010053 | 0.0094499 | 30.2044 | 0.017995 | 0.00010053 | 34.5181 | 0.045842 | 0.00030159 | 0.0020106 | 0.024228 | 0.00010053 | 100 | 50.1438 | 0.0001 | 0.0943 | 0.0033 | 0.0001 | 0.0079 | 24.7917 | 0.014 | 0.0001 | 24.902 | 0.0322 | 0.0002 | 0.0012 | 0.0091 | 0 | 100 | 0.0055866
JL98-1C-22 | Bt quartzite (impure) | 4 | Diss | Metasediments. | DS-SED | Slightly |  |  | 33250 N | 2480 | 10650 | 33243 | 574772.1038 | 6176821.073 | 1C22 | 1C | cp | 1153 | 1C2203cp1 | 27 | 34.6351 | 0.0001 | 0.0115 | 0.0059 | 0.0082 | 0.0087 | 30.7437 | 0.034 | 0.0319 | 33.8189 | 0.4218 | 0.031 | 0.0172 | 0.0071 | 0.0001 | 99.7752 | 34.7131 | 0.00010023 | 0.011526 | 0.0059133 | 0.0082185 | 0.0087196 | 30.813 | 0.034077 | 0.031972 | 33.8951 | 0.42275 | 0.03107 | 0.017239 | 0.007116 | 0.00010023 | 100 | 49.7353 | 0.0001 | 0.0111 | 0.0054 | 0.0072 | 0.0073 | 25.3468 | 0.0265 | 0.025 | 24.5063 | 0.2971 | 0.019 | 0.01 | 0.0027 | 0 | 99.9998 | 0.93824
JL98-1C-22 | Bt quartzite (impure) | 4 | Diss | Metasediments. | DS-SED | Slightly |  |  | 33250 N | 2480 | 10650 | 33243 | 574772.1038 | 6176821.073 | 1C22 | 1C | cp | 1158 | 1C2204cp1 | 32 | 34.9864 | 0.0001 | 0.0133 | 0.0001 | 0.004 | 0.0001 | 30.3212 | 0.0299 | 0.0452 | 34.8249 | 0.0001 | 0.0003 | 0.0003 | 0.0001 | 0.0001 | 100.2261 | 34.9075 | 9.9774e-05 | 0.01327 | 9.9774e-05 | 0.003991 | 9.9774e-05 | 30.2528 | 0.029833 | 0.045098 | 34.7463 | 9.9774e-05 | 0.00029932 | 0.00029932 | 9.9774e-05 | 9.9774e-05 | 100 | 49.9653 | 0.0001 | 0.0128 | 0.0001 | 0.0035 | 0.0001 | 24.8618 | 0.0233 | 0.0353 | 25.0974 | 0.0001 | 0.0002 | 0.0001 | 0 | 0 | 100.0001 | 1.5117
JL98-1C-22 | Bt quartzite (impure) | 4 | Diss | Metasediments. | DS-SED | Slightly |  |  | 33250 N | 2480 | 10650 | 33243 | 574772.1038 | 6176821.073 | 1C22 | 1C | po | 1147 | 1C2201po1 | 21 | 39.6973 | 0.0038 | 0.0118 | 0.0112 | 0.0001 | 0.0088 | 60.2315 | 0.0721 | 0.1178 | 0.0001 | 0.0072 | 0.0002 | 0.0167 | 0.0001 | 0.0001 | 100.1788 | 39.6264 | 0.0037932 | 0.011779 | 0.01118 | 9.9822e-05 | 0.0087843 | 60.124 | 0.071971 | 0.11759 | 9.9822e-05 | 0.0071871 | 0.00019964 | 0.01667 | 9.9822e-05 | 9.9822e-05 | 100 | 53.3455 | 0.0036 | 0.0106 | 0.0094 | 0.0001 | 0.0069 | 46.4706 | 0.0527 | 0.0864 | 0.0001 | 0.0048 | 0.0001 | 0.0091 | 0 | 0 | 99.9999 | 1.6338 | 46.6544 | 0.87457 | mono
JL98-1C-22 | Bt quartzite (impure) | 4 | Diss | Metasediments. | DS-SED | Slightly |  |  | 33250 N | 2480 | 10650 | 33243 | 574772.1038 | 6176821.073 | 1C22 | 1C | po | 1148 | 1C2201po2 | 22 | 39.444 | 0.0001 | 0.0091 | 0.0001 | 0.0001 | 0.0411 | 59.8412 | 0.0926 | 0.1506 | 0.0001 | 0.0001 | 0.018 | 0.0017 | 0.0001 | 0.0001 | 99.599 | 39.6028 | 0.0001004 | 0.0091366 | 0.0001004 | 0.0001004 | 0.041265 | 60.0821 | 0.092973 | 0.15121 | 0.0001004 | 0.0001004 | 0.018072 | 0.0017068 | 0.0001004 | 0.0001004 | 100 | 53.3224 | 0.0001 | 0.0082 | 0.0001 | 0.0001 | 0.0324 | 46.4458 | 0.0681 | 0.1112 | 0.0001 | 0.0001 | 0.0104 | 0.0009 | 0 | 0 | 99.9999 | 1.6263 | 46.6775 | 0.87538 | mono
JL98-1C-22 | Bt quartzite (impure) | 4 | Diss | Metasediments. | DS-SED | Slightly |  |  | 33250 N | 2480 | 10650 | 33243 | 574772.1038 | 6176821.073 | 1C22 | 1C | po | 1150 | 1C2202po1 | 24 | 39.4859 | 0.0001 | 0.0068 | 0.0001 | 0.022 | 0.0001 | 60.1237 | 0.1018 | 0.1248 | 0.0213 | 0.0001 | 0.0187 | 0.0002 | 0.0001 | 0.0001 | 99.9058 | 39.5231 | 0.00010009 | 0.0068064 | 0.00010009 | 0.022021 | 0.00010009 | 60.1804 | 0.1019 | 0.12492 | 0.02132 | 0.00010009 | 0.018718 | 0.00020019 | 0.00010009 | 0.00010009 | 100 | 53.2398 | 0.0001 | 0.0061 | 0.0001 | 0.0183 | 0.0001 | 46.5433 | 0.0747 | 0.0919 | 0.0145 | 0.0001 | 0.0108 | 0.0001 | 0 | 0 | 99.9999 | 1.2259 | 46.7601 | 0.87829 | mono
JL98-1C-22 | Bt quartzite (impure) | 4 | Diss | Metasediments. | DS-SED | Slightly |  |  | 33250 N | 2480 | 10650 | 33243 | 574772.1038 | 6176821.073 | 1C22 | 1C | po | 1152 | 1C2202po2 | 26 | 39.3833 | 0.0001 | 0.0074 | 0.0001 | 0.0092 | 0.0254 | 60.0223 | 0.1048 | 0.1528 | 0.0001 | 0.0001 | 0.0002 | 0.0098 | 0.0001 | 0.0001 | 99.7158 | 39.4955 | 0.00010029 | 0.0074211 | 0.00010029 | 0.0092262 | 0.025472 | 60.1934 | 0.1051 | 0.15324 | 0.00010029 | 0.00010029 | 0.00020057 | 0.0098279 | 0.00010029 | 0.00010029 | 100 | 53.21 | 0.0001 | 0.0067 | 0.0001 | 0.0076 | 0.02 | 46.5599 | 0.077 | 0.1128 | 0.0001 | 0.0001 | 0.0001 | 0.0054 | 0 | 0 | 99.9999 | 1.458 | 46.7899 | 0.87934 | mono
JL98-1C-22 | Bt quartzite (impure) | 4 | Diss | Metasediments. | DS-SED | Slightly |  |  | 33250 N | 2480 | 10650 | 33243 | 574772.1038 | 6176821.073 | 1C22 | 1C | po | 1154 | 1C2203po1 | 28 | 39.601 | 0.0001 | 0.0264 | 0.0001 | 0.0122 | 0.0001 | 59.7486 | 0.1111 | 0.3042 | 0.0001 | 0.2847 | 0.0043 | 0.0002 | 0.0202 | 0.0001 | 100.1134 | 39.5561 | 9.9887e-05 | 0.02637 | 9.9887e-05 | 0.012186 | 9.9887e-05 | 59.6809 | 0.11097 | 0.30386 | 9.9887e-05 | 0.28438 | 0.0042951 | 0.00019977 | 0.020177 | 9.9887e-05 | 100 | 53.2959 | 0.0001 | 0.0237 | 0.0001 | 0.0101 | 0.0001 | 46.1671 | 0.0814 | 0.2236 | 0.0001 | 0.188 | 0.0025 | 0.0001 | 0.0072 | 0 | 100 | 2.7381 | 46.7041 | 0.87632 | mono
JL98-1C-22 | Bt quartzite (impure) | 4 | Diss | Metasediments. | DS-SED | Slightly |  |  | 33250 N | 2480 | 10650 | 33243 | 574772.1038 | 6176821.073 | 1C22 | 1C | po | 1159 | 1C2204po1 | 33 | 39.5252 | 0.0001 | 0.0176 | 0.0001 | 0.0001 | 0.0001 | 59.9579 | 0.1004 | 0.1085 | 0.0182 | 0.0087 | 0.0002 | 0.0002 | 0.0066 | 0.0001 | 99.744 | 39.6266 | 0.00010026 | 0.017645 | 0.00010026 | 0.00010026 | 0.00010026 | 60.1118 | 0.10066 | 0.10878 | 0.018247 | 0.0087223 | 0.00020051 | 0.00020051 | 0.0066169 | 0.00010026 | 100 | 53.347 | 0.0001 | 0.0159 | 0.0001 | 0.0001 | 0.0001 | 46.4623 | 0.0737 | 0.0799 | 0.0124 | 0.0057 | 0.0001 | 0.0001 | 0.0023 | 0 | 99.9998 | 1.0807 | 46.6528 | 0.87452 | mono
JL98-1C-22 | Bt quartzite (impure) | 4 | Diss | Metasediments. | DS-SED | Slightly |  |  | 33250 N | 2480 | 10650 | 33243 | 574772.1038 | 6176821.073 | 1C22 | 1C | sp | 1155 | 1C2203sp1 | 29 | 33.1805 | 0.0109 | 0.0423 | 0.0073 | 0.016 | 0.0426 | 6.6654 | 0.0359 | 0.0001 | 0.0431 | 61.8818 | 0.0003 | 0.0332 | 0.0001 | 0.0001 | 101.9596 | 32.5428 | 0.010691 | 0.041487 | 0.0071597 | 0.015692 | 0.041781 | 6.5373 | 0.03521 | 9.8078e-05 | 0.042272 | 60.6925 | 0.00029423 | 0.032562 | 9.8078e-05 | 9.8078e-05 | 100 | 49.163 | 0.0115 | 0.0419 | 0.0068 | 0.0146 | 0.0369 | 5.6702 | 0.0289 | 0.0001 | 0.0322 | 44.9735 | 0.0002 | 0.02 | 0.0001 | 0 | 99.9999 | 0.0027855
JL98-1C-22 | Bt quartzite (impure) | 4 | Diss | Metasediments. | DS-SED | Slightly |  |  | 33250 N | 2480 | 10650 | 33243 | 574772.1038 | 6176821.073 | 1C22 | 1C | sp | 1156 | 1C2203sp2 | 30 | 32.5115 | 0.0001 | 0.0328 | 0.0001 | 0.0001 | 0.0491 | 6.6559 | 0.0623 | 0.0001 | 0.0526 | 61.1405 | 0.0003 | 0.0294 | 0.0001 | 0.0001 | 100.535 | 32.3385 | 9.9468e-05 | 0.032625 | 9.9468e-05 | 9.9468e-05 | 0.048839 | 6.6205 | 0.061968 | 9.9468e-05 | 0.05232 | 60.8151 | 0.0002984 | 0.029244 | 9.9468e-05 | 9.9468e-05 | 100 | 48.9293 | 0.0001 | 0.033 | 0.0001 | 0.0001 | 0.0431 | 5.7512 | 0.051 | 0.0001 | 0.04 | 45.1336 | 0.0002 | 0.018 | 0.0001 | 0.0001 | 100 | 0.0016051
JL98-1C-22 | Bt quartzite (impure) | 4 | Diss | Metasediments. | DS-SED | Slightly |  |  | 33250 N | 2480 | 10650 | 33243 | 574772.1038 | 6176821.073 | 1C22 | 1C | sp | 1157 | 1C2203sp3 | 31 | 32.7989 | 0.0001 | 0.0001 | 0.0266 | 0.0195 | 0.0487 | 6.6749 | 0.0392 | 0.033 | 0.1029 | 62.0768 | 0.0003 | 0.0698 | 0.0001 | 0.0001 | 101.891 | 32.1902 | 9.8144e-05 | 9.8144e-05 | 0.026106 | 0.019138 | 0.047796 | 6.551 | 0.038472 | 0.032388 | 0.10099 | 60.9247 | 0.00029443 | 0.068505 | 9.8144e-05 | 9.8144e-05 | 100 | 48.7664 | 0.0001 | 0.0001 | 0.0249 | 0.0179 | 0.0423 | 5.698 | 0.0317 | 0.0268 | 0.0772 | 45.2721 | 0.0002 | 0.0421 | 0.0001 | 0 | 99.9999 | 0.84184
JL98-1C-23 | Grt-Bt schist | 2 | Diss | Metasediments. | DS-SED | Slightly |  |  | 33250 N | 2480 | 10617 | 33242 | 574763.4578 | 6176826.2218 | 1C23 | 1C | cp | 1193 | 1C2302cp1 | 12 | 34.9463 | 0.0001 | 0.0031 | 0.0086 | 0.0009 | 0.0029 | 30.1425 | 0.0325 | 0.0157 | 34.4067 | 0.0546 | 0.0134 | 0.0126 | 0.051 | 0.0001 | 99.691 | 35.0546 | 0.00010031 | 0.0031096 | 0.0086267 | 0.00090279 | 0.002909 | 30.2359 | 0.032601 | 0.015749 | 34.5133 | 0.054769 | 0.013442 | 0.012639 | 0.051158 | 0.00010031 | 100 | 50.1367 | 0.0001 | 0.003 | 0.0077 | 0.0008 | 0.0024 | 24.8286 | 0.0254 | 0.0123 | 24.9097 | 0.0384 | 0.0082 | 0.0073 | 0.0193 | 0 | 99.9999 | 0.48308
JL98-1C-23 | Grt-Bt schist | 2 | Diss | Metasediments. | DS-SED | Slightly |  |  | 33250 N | 2480 | 10617 | 33242 | 574763.4578 | 6176826.2218 | 1C23 | 1C | cp | 1197 | 1C2304cp1 | 16 | 35.0392 | 0.0001 | 0.0208 | 0.0059 | 0.0001 | 0.0001 | 30.3944 | 0.0619 | 0.0288 | 34.4352 | 0.0373 | 0.0003 | 0.0002 | 0.0333 | 0.0001 | 100.0577 | 35.019 | 9.9942e-05 | 0.020788 | 0.0058966 | 9.9942e-05 | 9.9942e-05 | 30.3769 | 0.061864 | 0.028783 | 34.4153 | 0.037278 | 0.00029983 | 0.00019988 | 0.033281 | 9.9942e-05 | 100 | 50.0836 | 0.0001 | 0.0199 | 0.0053 | 0.0001 | 0.0001 | 24.9432 | 0.0482 | 0.0225 | 24.8379 | 0.0262 | 0.0002 | 0.0001 | 0.0125 | 0 | 99.9999 | 0.46527
JL98-1C-23 | Grt-Bt schist | 2 | Diss | Metasediments. | DS-SED | Slightly |  |  | 33250 N | 2480 | 10617 | 33242 | 574763.4578 | 6176826.2218 | 1C23 | 1C | cp | 1199 | 1C2305cp1 | 18 | 34.7693 | 0.0001 | 0.0148 | 0.0079 | 0.0002 | 0.0067 | 30.3334 | 0.0408 | 0.0466 | 34.3269 | 0.0297 | 0.0175 | 0.0002 | 0.0001 | 0.0001 | 99.5943 | 34.9109 | 0.00010041 | 0.01486 | 0.0079322 | 0.00020081 | 0.0067273 | 30.457 | 0.040966 | 0.04679 | 34.4667 | 0.029821 | 0.017571 | 0.00020081 | 0.00010041 | 0.00010041 | 100 | 49.9587 | 0.0001 | 0.0142 | 0.0071 | 0.0002 | 0.0056 | 25.0239 | 0.0319 | 0.0366 | 24.8898 | 0.0209 | 0.0108 | 0.0001 | 0 | 0 | 99.9999 | 1.1422
JL98-1C-23 | Grt-Bt schist | 2 | Diss | Metasediments. | DS-SED | Slightly |  |  | 33250 N | 2480 | 10617 | 33242 | 574763.4578 | 6176826.2218 | 1C23 | 1C | po | 1194 | 1C2302po1 | 13 | 38.9147 | 0.0001 | 0.0089 | 0.0072 | 0.0248 | 0.0042 | 60.1343 | 0.0707 | 0.5165 | 0.033 | 0.0043 | 0.0043 | 0.0231 | 0.0461 | 0.0001 | 99.7923 | 38.9957 | 0.00010021 | 0.0089185 | 0.007215 | 0.024852 | 0.0042087 | 60.2595 | 0.070847 | 0.51758 | 0.033069 | 0.0043089 | 0.0043089 | 0.023148 | 0.046196 | 0.00010021 | 100 | 52.7076 | 0.0001 | 0.008 | 0.0061 | 0.0207 | 0.0033 | 46.7627 | 0.0521 | 0.3821 | 0.0226 | 0.0029 | 0.0025 | 0.0127 | 0.0164 | 0 | 99.9998 | 7.3055 | 47.2922 | 0.89726 | mono
JL98-1C-23 | Grt-Bt schist | 2 | Diss | Metasediments. | DS-SED | Slightly |  |  | 33250 N | 2480 | 10617 | 33242 | 574763.4578 | 6176826.2218 | 1C23 | 1C | po | 1196 | 1C2303po1 | 15 | 39.7113 | 0.0001 | 0.0001 | 0.0001 | 0.0001 | 0.0372 | 59.261 | 0.0954 | 0.276 | 0.0128 | 0.031 | 0.0093 | 0.0002 | 0.0447 | 0.0001 | 99.4794 | 39.9191 | 0.00010052 | 0.00010052 | 0.00010052 | 0.00010052 | 0.037395 | 59.5711 | 0.095899 | 0.27744 | 0.012867 | 0.031162 | 0.0093487 | 0.00020105 | 0.044934 | 0.00010052 | 100 | 53.6656 | 0.0001 | 0.0001 | 0.0001 | 0.0001 | 0.0293 | 45.98 | 0.0702 | 0.2037 | 0.0088 | 0.0206 | 0.0054 | 0.0001 | 0.0159 | 0 | 100 | 2.8931 | 46.3344 | 0.86339 | mono
JL98-1C-23 | Grt-Bt schist | 2 | Diss | Metasediments. | DS-SED | Slightly |  |  | 33250 N | 2480 | 10617 | 33242 | 574763.4578 | 6176826.2218 | 1C23 | 1C | po | 1198 | 1C2304po1 | 17 | 39.758 | 0.0001 | 0.0128 | 0.0065 | 0.0007 | 0.0204 | 60.4677 | 0.0539 | 0.2241 | 0.0001 | 0.0001 | 0.0252 | 0.0104 | 0.0001 | 0.0001 | 100.5802 | 39.5287 | 9.9423e-05 | 0.012726 | 0.0064625 | 0.00069596 | 0.020282 | 60.1189 | 0.053589 | 0.22281 | 9.9423e-05 | 9.9423e-05 | 0.025055 | 0.01034 | 9.9423e-05 | 9.9423e-05 | 100 | 53.2471 | 0.0001 | 0.0114 | 0.0055 | 0.0006 | 0.0159 | 46.4958 | 0.0393 | 0.1639 | 0.0001 | 0.0001 | 0.0145 | 0.0056 | 0 | 0 | 99.9999 | 4.1577 | 46.7528 | 0.87803 | mono
JL98-1C-23 | Grt-Bt schist | 2 | Diss | Metasediments. | DS-SED | Slightly |  |  | 33250 N | 2480 | 10617 | 33242 | 574763.4578 | 6176826.2218 | 1C23 | 1C | po | 1200 | 1C2305po1 | 19 | 39.6689 | 0.0001 | 0.0272 | 0.0079 | 0.0034 | 0.038 | 59.4468 | 0.053 | 0.3182 | 0.0458 | 0.044 | 0.0194 | 0.0086 | 0.0001 | 0.0001 | 99.6815 | 39.7956 | 0.00010032 | 0.027287 | 0.0079252 | 0.0034109 | 0.038121 | 59.6367 | 0.053169 | 0.31922 | 0.045946 | 0.044141 | 0.019462 | 0.0086275 | 0.00010032 | 0.00010032 | 100 | 53.5297 | 0.0001 | 0.0245 | 0.0067 | 0.0028 | 0.0299 | 46.0565 | 0.0389 | 0.2345 | 0.0312 | 0.0291 | 0.0112 | 0.0047 | 0 | 0 | 99.9998 | 6.0038 | 46.4701 | 0.86812 | mono
JL98-1C-23 | Grt-Bt schist | 2 | Diss | Metasediments. | DS-SED | Slightly |  |  | 33250 N | 2480 | 10617 | 33242 | 574763.4578 | 6176826.2218 | 1C23 | 1C | py | 1190 | 1C2301py1 | 9 | 53.9106 | 0.0001 | 0.0001 | 0.0001 | 0.0087 | 0.0001 | 47.4327 | 0.1475 | 0.0157 | 0.0001 | 0.0044 | 0.0147 | 0.0242 | 0.0001 | 0.0001 | 101.5592 | 53.0829 | 9.8465e-05 | 9.8465e-05 | 9.8465e-05 | 0.0085664 | 9.8465e-05 | 46.7045 | 0.14524 | 0.015459 | 9.8465e-05 | 0.0043324 | 0.014474 | 0.023828 | 9.8465e-05 | 9.8465e-05 | 100 | 66.3462 | 0.0001 | 0.0001 | 0.0001 | 0.0066 | 0.0001 | 33.5149 | 0.0988 | 0.0106 | 0.0001 | 0.0026 | 0.0077 | 0.0121 | 0 | 0 | 100 | 0.10644
JL98-1C-23 | Grt-Bt schist | 2 | Diss | Metasediments. | DS-SED | Slightly |  |  | 33250 N | 2480 | 10617 | 33242 | 574763.4578 | 6176826.2218 | 1C23 | 1C | py | 1191 | 1C2301py2 | 10 | 53.5686 | 0.0001 | 0.0283 | 0.0001 | 0.0139 | 0.0052 | 47.19 | 0.1514 | 0.0616 | 0.0062 | 0.0001 | 0.0051 | 0.0002 | 0.0096 | 0.0001 | 101.0405 | 53.017 | 9.897e-05 | 0.028009 | 9.897e-05 | 0.013757 | 0.0051465 | 46.704 | 0.14984 | 0.060966 | 0.0061362 | 9.897e-05 | 0.0050475 | 0.00019794 | 0.0095011 | 9.897e-05 | 100 | 66.2838 | 0.0001 | 0.0235 | 0.0001 | 0.0106 | 0.0038 | 33.5247 | 0.1019 | 0.0417 | 0.0038 | 0.0001 | 0.0027 | 0.0001 | 0.0031 | 0 | 100 | 0.40687
JL98-1C-23 | Grt-Bt schist | 2 | Diss | Metasediments. | DS-SED | Slightly |  |  | 33250 N | 2480 | 10617 | 33242 | 574763.4578 | 6176826.2218 | 1C23 | 1C | py | 1192 | 1C2301py3 | 11 | 53.92 | 0.0001 | 0.018 | 0.0001 | 0.0117 | 0.0001 | 47.5773 | 0.0001 | 0.0001 | 0.0074 | 0.0233 | 0.0002 | 0.0002 | 0.016 | 0.0001 | 101.5747 | 53.0841 | 9.845e-05 | 0.017721 | 9.845e-05 | 0.011519 | 9.845e-05 | 46.8397 | 9.845e-05 | 9.845e-05 | 0.0072853 | 0.022939 | 0.0001969 | 0.0001969 | 0.015752 | 9.845e-05 | 100 | 66.3425 | 0.0001 | 0.0148 | 0.0001 | 0.0088 | 0.0001 | 33.6093 | 0.0001 | 0.0001 | 0.0046 | 0.0141 | 0.0001 | 0.0001 | 0.0052 | 0 | 100 | 1
JL98-1C-24A | MS horizon in graphitic Bt gneiss | 80 | Massive | Remobilized sulfides in metasediments. | MS-SED | Strongly |  |  | 33250 N | 2480 | 10577 | 33243 | 574753.3401 | 6176833.0314 | 1C24A | 1C | cp | 1201 | 1C24A01cp1 | 20 | 34.5985 | 0.0001 | 0.0001 | 0.0001 | 0.0001 | 0.0001 | 30.4047 | 0.0069 | 0.012 | 34.8109 | 0.0159 | 0.0075 | 0.0003 | 0.0001 | 0.0001 | 99.8574 | 34.6479 | 0.00010014 | 0.00010014 | 0.00010014 | 0.00010014 | 0.00010014 | 30.4481 | 0.0069099 | 0.012017 | 34.8606 | 0.015923 | 0.0075107 | 0.00030043 | 0.00010014 | 0.00010014 | 100 | 49.6795 | 0.0001 | 0.0001 | 0.0001 | 0.0001 | 0.0001 | 25.0656 | 0.0054 | 0.0094 | 25.2235 | 0.0112 | 0.0046 | 0.0001 | 0 | 0 | 99.9998 | 1.7391
JL98-1C-24A | MS horizon in graphitic Bt gneiss | 80 | Massive | Remobilized sulfides in metasediments. | MS-SED | Strongly |  |  | 33250 N | 2480 | 10577 | 33243 | 574753.3401 | 6176833.0314 | 1C24A | 1C | cp | 1204 | 1C24A02cp1 | 23 | 34.5316 | 0.0038 | 0.0013 | 0.0001 | 0.0001 | 0.0001 | 30.4661 | 0.0364 | 0.0094 | 34.4649 | 0.0001 | 0.0003 | 0.0003 | 0.0001 | 0.0485 | 99.5631 | 34.6831 | 0.0038167 | 0.0013057 | 0.00010044 | 0.00010044 | 0.00010044 | 30.5998 | 0.03656 | 0.0094412 | 34.6161 | 0.00010044 | 0.00030132 | 0.00030132 | 0.00010044 | 0.048713 | 100 | 49.7169 | 0.0039 | 0.0013 | 0.0001 | 0.0001 | 0.0001 | 25.1838 | 0.0285 | 0.0074 | 25.04 | 0.0001 | 0.0002 | 0.0001 | 0 | 0.0175 | 100 | 0.25824
JL98-1C-24A | MS horizon in graphitic Bt gneiss | 80 | Massive | Remobilized sulfides in metasediments. | MS-SED | Strongly |  |  | 33250 N | 2480 | 10577 | 33243 | 574753.3401 | 6176833.0314 | 1C24A | 1C | cp | 1207 | 1C24A02cp2 | 26 | 34.9536 | 0.0296 | 0.0063 | 0.007 | 0.0011 | 0.0054 | 30.6693 | 0.0364 | 0.0518 | 34.3557 | 0.096 | 0.0217 | 0.0185 | 0.0001 | 0.0001 | 100.2526 | 34.8655 | 0.029525 | 0.0062841 | 0.0069824 | 0.0010972 | 0.0053864 | 30.592 | 0.036308 | 0.051669 | 34.2691 | 0.095758 | 0.021645 | 0.018453 | 9.9748e-05 | 9.9748e-05 | 100 | 49.9019 | 0.0302 | 0.0061 | 0.0063 | 0.001 | 0.0045 | 25.139 | 0.0282 | 0.0404 | 24.7511 | 0.0672 | 0.0133 | 0.0107 | 0 | 0 | 99.9999 | 1.4231
JL98-1C-24A | MS horizon in graphitic Bt gneiss | 80 | Massive | Remobilized sulfides in metasediments. | MS-SED | Strongly |  |  | 33250 N | 2480 | 10577 | 33243 | 574753.3401 | 6176833.0314 | 1C24A | 1C | pn | 1202 | 1C24A01pn1 | 21 | 33.55 | 0.0001 | 0.0209 | 0.0001 | 0.0001 | 0.0146 | 30.8863 | 0.3487 | 35.1205 | 0.0201 | 0.0001 | 0.0249 | 0.0079 | 0.0309 | 0.0001 | 100.0253 | 33.5415 | 9.9975e-05 | 0.020895 | 9.9975e-05 | 9.9975e-05 | 0.014596 | 30.8785 | 0.34861 | 35.1116 | 0.020095 | 9.9975e-05 | 0.024894 | 0.007898 | 0.030892 | 9.9975e-05 | 100 | 47.4483 | 0.0001 | 0.0198 | 0.0001 | 0.0001 | 0.012 | 25.0791 | 0.2683 | 27.1265 | 0.0143 | 0.0001 | 0.0151 | 0.0045 | 0.0115 | 0 | 99.9998 | 100.7184
JL98-1C-24A | MS horizon in graphitic Bt gneiss | 80 | Massive | Remobilized sulfides in metasediments. | MS-SED | Strongly |  |  | 33250 N | 2480 | 10577 | 33243 | 574753.3401 | 6176833.0314 | 1C24A | 1C | pn | 1205 | 1C24A02pn1 | 24 | 33.3869 | 0.0001 | 0.0001 | 0.003 | 0.0001 | 0.0001 | 30.9007 | 0.3726 | 36.2018 | 0.0171 | 0.0196 | 0.0209 | 0.0529 | 0.0533 | 0.0001 | 101.0293 | 33.0467 | 9.8981e-05 | 9.8981e-05 | 0.0029694 | 9.8981e-05 | 9.8981e-05 | 30.5859 | 0.3688 | 35.833 | 0.016926 | 0.0194 | 0.020687 | 0.052361 | 0.052757 | 9.8981e-05 | 100 | 46.9133 | 0.0001 | 0.0001 | 0.0026 | 0.0001 | 0.0001 | 24.9291 | 0.2849 | 27.7815 | 0.0121 | 0.0135 | 0.0125 | 0.0302 | 0.0197 | 0 | 99.9998 | 97.16
JL98-1C-24A | MS horizon in graphitic Bt gneiss | 80 | Massive | Remobilized sulfides in metasediments. | MS-SED | Strongly |  |  | 33250 N | 2480 | 10577 | 33243 | 574753.3401 | 6176833.0314 | 1C24A | 1C | pn | 1208 | 1C24A02pn2 | 27 | 33.1302 | 0.0001 | 0.0064 | 0.0001 | 0.0001 | 0.0001 | 30.8068 | 0.3926 | 36.3285 | 0.0283 | 0.0254 | 0.0234 | 0.0351 | 0.0001 | 0.0001 | 100.7773 | 32.8747 | 9.9229e-05 | 0.0063506 | 9.9229e-05 | 9.9229e-05 | 9.9229e-05 | 30.5692 | 0.38957 | 36.0483 | 0.028082 | 0.025204 | 0.02322 | 0.034829 | 9.9229e-05 | 9.9229e-05 | 100 | 46.7101 | 0.0001 | 0.006 | 0.0001 | 0.0001 | 0.0001 | 24.9374 | 0.3012 | 27.973 | 0.0202 | 0.0175 | 0.0141 | 0.0201 | 0 | 0 | 100 | 92.5331
JL98-1C-24A | MS horizon in graphitic Bt gneiss | 80 | Massive | Remobilized sulfides in metasediments. | MS-SED | Strongly |  |  | 33250 N | 2480 | 10577 | 33243 | 574753.3401 | 6176833.0314 | 1C24A | 1C | pn | 1210 | 1C24A03pn1 | 29 | 33.3389 | 0.0001 | 0.0001 | 0.0051 | 0.0001 | 0.0001 | 31.0475 | 0.3814 | 35.8909 | 0.003 | 0.0001 | 0.0003 | 0.0086 | 0.0001 | 0.0001 | 100.6764 | 33.1149 | 9.9328e-05 | 9.9328e-05 | 0.0050657 | 9.9328e-05 | 9.9328e-05 | 30.8389 | 0.37884 | 35.6498 | 0.0029798 | 9.9328e-05 | 0.00029798 | 0.0085422 | 9.9328e-05 | 9.9328e-05 | 100 | 46.968 | 0.0001 | 0.0001 | 0.0045 | 0.0001 | 0.0001 | 25.1128 | 0.2923 | 27.6147 | 0.0021 | 0.0001 | 0.0002 | 0.0049 | 0 | 0 | 100 | 94.103
JL98-1C-24A | MS horizon in graphitic Bt gneiss | 80 | Massive | Remobilized sulfides in metasediments. | MS-SED | Strongly |  |  | 33250 N | 2480 | 10577 | 33243 | 574753.3401 | 6176833.0314 | 1C24A | 1C | po | 1203 | 1C24A01po1 | 22 | 39.068 | 0.0001 | 0.011 | 0.0001 | 0.0102 | 0.0001 | 60.4181 | 0.0021 | 0.5705 | 0.0001 | 0.0001 | 0.013 | 0.0002 | 0.0001 | 0.0001 | 100.0938 | 39.0314 | 9.9906e-05 | 0.01099 | 9.9906e-05 | 0.01019 | 9.9906e-05 | 60.3615 | 0.002098 | 0.56997 | 9.9906e-05 | 9.9906e-05 | 0.012988 | 0.00019981 | 9.9906e-05 | 9.9906e-05 | 100 | 52.7313 | 0.0001 | 0.0099 | 0.0001 | 0.0085 | 0.0001 | 46.8201 | 0.0016 | 0.4205 | 0.0001 | 0.0001 | 0.0075 | 0.0001 | 0 | 0 | 100 | 271.6667 | 47.2687 | 0.89641 | mono
JL98-1C-24A | MS horizon in graphitic Bt gneiss | 80 | Massive | Remobilized sulfides in metasediments. | MS-SED | Strongly |  |  | 33250 N | 2480 | 10577 | 33243 | 574753.3401 | 6176833.0314 | 1C24A | 1C | po | 1206 | 1C24A02po1 | 25 | 39.8617 | 0.0001 | 0.0018 | 0.0001 | 0.0189 | 0.0299 | 60.1819 | 0.0483 | 0.2396 | 0.0055 | 0.031 | 0.0002 | 0.0002 | 0.0129 | 0.0001 | 100.4322 | 39.6902 | 9.957e-05 | 0.0017923 | 9.957e-05 | 0.018819 | 0.029771 | 59.9229 | 0.048092 | 0.23857 | 0.0054763 | 0.030867 | 0.00019914 | 0.00019914 | 0.012844 | 9.957e-05 | 100 | 53.4169 | 0.0001 | 0.0016 | 0.0001 | 0.0156 | 0.0234 | 46.3028 | 0.0352 | 0.1754 | 0.0037 | 0.0204 | 0.0001 | 0.0001 | 0.0046 | 0 | 100 | 4.9607 | 46.5831 | 0.87207 | mono
JL98-1C-24A | MS horizon in graphitic Bt gneiss | 80 | Massive | Remobilized sulfides in metasediments. | MS-SED | Strongly |  |  | 33250 N | 2480 | 10577 | 33243 | 574753.3401 | 6176833.0314 | 1C24A | 1C | po | 1209 | 1C24A02po2 | 28 | 39.1089 | 0.0001 | 0.0011 | 0.0089 | 0.0211 | 0.0001 | 60.134 | 0.043 | 0.5829 | 0.0001 | 0.0274 | 0.0137 | 0.0002 | 0.0046 | 0.0001 | 99.9462 | 39.13 | 0.00010005 | 0.0011006 | 0.0089048 | 0.021111 | 0.00010005 | 60.1664 | 0.043023 | 0.58321 | 0.00010005 | 0.027415 | 0.013707 | 0.00020011 | 0.0046025 | 0.00010005 | 100 | 52.8383 | 0.0001 | 0.001 | 0.0076 | 0.0176 | 0.0001 | 46.6457 | 0.0316 | 0.4301 | 0.0001 | 0.0181 | 0.0079 | 0.0001 | 0.0016 | 0 | 99.9999 | 13.5558 | 47.1616 | 0.89256 | mono
JL98-1C-24A | MS horizon in graphitic Bt gneiss | 80 | Massive | Remobilized sulfides in metasediments. | MS-SED | Strongly |  |  | 33250 N | 2480 | 10577 | 33243 | 574753.3401 | 6176833.0314 | 1C24A | 1C | po | 1211 | 1C24A03po1 | 30 | 39.3022 | 0.0138 | 0.0002 | 0.0026 | 0.0153 | 0.0001 | 60.7331 | 0.0199 | 0.5173 | 0.0001 | 0.0022 | 0.0002 | 0.0081 | 0.0001 | 0.0001 | 100.6153 | 39.0619 | 0.013716 | 0.00019878 | 0.0025841 | 0.015206 | 9.9388e-05 | 60.3617 | 0.019778 | 0.51414 | 9.9388e-05 | 0.0021865 | 0.00019878 | 0.0080505 | 9.9388e-05 | 9.9388e-05 | 100 | 52.7614 | 0.0132 | 0.0001 | 0.0022 | 0.0127 | 0.0001 | 46.8104 | 0.0145 | 0.3793 | 0.0001 | 0.0014 | 0.0001 | 0.0044 | 0 | 0 | 99.9999 | 25.995 | 47.2385 | 0.89532 | mono
JL98-1C-25B | MS horizon in Sil-Bt schist | 85 | Massive | Remobilized sulfides in metasediments. | MS-SED | Strongly |  |  | 33250 N | 2480 | 10556 | 33243 | 574747.9423 | 6176836.4714 | 1C25B | 1C | cp | 1213 | 1C25B01cp1 | 12 | 34.6821 | 0.0001 | 0.0023 | 0.0001 | 0.017 | 0.008 | 30.4351 | 0.0001 | 0.0303 | 35.1013 | 0.052 | 0.0197 | 0.0003 | 0.0001 | 0.0001 | 100.3486 | 34.5616 | 9.9653e-05 | 0.002292 | 9.9653e-05 | 0.016941 | 0.0079722 | 30.3294 | 9.9653e-05 | 0.030195 | 34.9794 | 0.051819 | 0.019632 | 0.00029896 | 9.9653e-05 | 9.9653e-05 | 100 | 49.5907 | 0.0001 | 0.0022 | 0.0001 | 0.015 | 0.0067 | 24.9855 | 0.0001 | 0.0236 | 25.3273 | 0.0365 | 0.012 | 0.0001 | 0 | 0 | 99.9999 | 303
JL98-1C-25B | MS horizon in Sil-Bt schist | 85 | Massive | Remobilized sulfides in metasediments. | MS-SED | Strongly |  |  | 33250 N | 2480 | 10556 | 33243 | 574747.9423 | 6176836.4714 | 1C25B | 1C | cp | 1217 | 1C25B02cp1 | 16 | 34.6305 | 0.0001 | 0.0001 | 0.0001 | 0.1633 | 0.0033 | 30.2862 | 0.0141 | 0.0355 | 34.6751 | 0.0865 | 0.0003 | 0.0007 | 0.0185 | 0.0001 | 99.9144 | 34.6602 | 0.00010009 | 0.00010009 | 0.00010009 | 0.16344 | 0.0033028 | 30.3121 | 0.014112 | 0.03553 | 34.7048 | 0.086574 | 0.00030026 | 0.0007006 | 0.018516 | 0.00010009 | 100 | 49.6888 | 0.0001 | 0.0001 | 0.0001 | 0.1445 | 0.0028 | 24.9496 | 0.011 | 0.0278 | 25.1066 | 0.0609 | 0.0002 | 0.0004 | 0.007 | 0 | 99.9999 | 2.5177
JL98-1C-25B | MS horizon in Sil-Bt schist | 85 | Massive | Remobilized sulfides in metasediments. | MS-SED | Strongly |  |  | 33250 N | 2480 | 10556 | 33243 | 574747.9423 | 6176836.4714 | 1C25B | 1C | cp | 1218 | 1C25B02cp2 | 17 | 35.0891 | 0.0001 | 0.0031 | 0.0001 | 0.136 | 0.001 | 30.5664 | 0.0467 | 0.0904 | 34.7601 | 0.0704 | 0.0264 | 0.0003 | 0.0001 | 0.0001 | 100.7903 | 34.814 | 9.9216e-05 | 0.0030757 | 9.9216e-05 | 0.13493 | 0.00099216 | 30.3267 | 0.046334 | 0.089691 | 34.4875 | 0.069848 | 0.026193 | 0.00029765 | 9.9216e-05 | 9.9216e-05 | 100 | 49.8517 | 0.0001 | 0.003 | 0.0001 | 0.1192 | 0.0009 | 24.9328 | 0.0361 | 0.0701 | 24.9207 | 0.049 | 0.0161 | 0.0001 | 0 | 0 | 99.9999 | 1.9358
JL98-1C-25B | MS horizon in Sil-Bt schist | 85 | Massive | Remobilized sulfides in metasediments. | MS-SED | Strongly |  |  | 33250 N | 2480 | 10556 | 33243 | 574747.9423 | 6176836.4714 | 1C25B | 1C | cp | 1222 | 1C25B03cp1 | 21 | 34.4231 | 0.0001 | 0.0045 | 0.0001 | 0.0717 | 0.0085 | 30.2256 | 0.0517 | 0.2634 | 33.7906 | 0.0908 | 0.0003 | 0.0431 | 0.028 | 0.0001 | 99.0016 | 34.7702 | 0.00010101 | 0.0045454 | 0.00010101 | 0.072423 | 0.0085857 | 30.5304 | 0.052221 | 0.26606 | 34.1314 | 0.091716 | 0.00030303 | 0.043535 | 0.028282 | 0.00010101 | 100 | 49.8003 | 0.0001 | 0.0043 | 0.0001 | 0.064 | 0.0072 | 25.1058 | 0.0407 | 0.2081 | 24.6689 | 0.0644 | 0.0002 | 0.0253 | 0.0107 | 0 | 100.0001 | 5.0948
JL98-1C-25B | MS horizon in Sil-Bt schist | 85 | Massive | Remobilized sulfides in metasediments. | MS-SED | Strongly |  |  | 33250 N | 2480 | 10556 | 33243 | 574747.9423 | 6176836.4714 | 1C25B | 1C | cp | 1226 | 1C25B04cp1 | 25 | 34.7847 | 0.0001 | 0.0058 | 0.0001 | 0.0024 | 0.0198 | 29.3495 | 0.0379 | 0.0882 | 34.754 | 0.0295 | 0.0094 | 0.0003 | 0.0001 | 0.0001 | 99.0819 | 35.107 | 0.00010093 | 0.0058537 | 0.00010093 | 0.0024222 | 0.019983 | 29.6215 | 0.038251 | 0.089017 | 35.076 | 0.029773 | 0.0094871 | 0.00030278 | 0.00010093 | 0.00010093 | 100 | 50.2105 | 0.0001 | 0.0056 | 0.0001 | 0.0021 | 0.0167 | 24.3234 | 0.0298 | 0.0695 | 25.3152 | 0.0209 | 0.0058 | 0.0001 | 0 | 0 | 99.9998 | 2.3272
JL98-1C-25B | MS horizon in Sil-Bt schist | 85 | Massive | Remobilized sulfides in metasediments. | MS-SED | Strongly |  |  | 33250 N | 2480 | 10556 | 33243 | 574747.9423 | 6176836.4714 | 1C25B | 1C | cp | 1230 | 1C25B05cp1 | 29 | 34.7383 | 0.0001 | 0.0017 | 0.0001 | 0.0001 | 0.0205 | 30.0111 | 0.0215 | 0.3186 | 34.3654 | 0.0725 | 0.0043 | 0.0003 | 0.0001 | 0.0001 | 99.5547 | 34.8937 | 0.00010045 | 0.0017076 | 0.00010045 | 0.00010045 | 0.020592 | 30.1453 | 0.021596 | 0.32003 | 34.5191 | 0.072824 | 0.0043192 | 0.00030134 | 0.00010045 | 0.00010045 | 100 | 49.9493 | 0.0001 | 0.0016 | 0.0001 | 0.0001 | 0.0172 | 24.7754 | 0.0168 | 0.2502 | 24.9352 | 0.0511 | 0.0026 | 0.0001 | 0 | 0 | 99.9998 | 14.8186
JL98-1C-25B | MS horizon in Sil-Bt schist | 85 | Massive | Remobilized sulfides in metasediments. | MS-SED | Strongly |  |  | 33250 N | 2480 | 10556 | 33243 | 574747.9423 | 6176836.4714 | 1C25B | 1C | cp | 1236 | 1C25B06cp1 | 35 | 34.9979 | 0.0482 | 0.0209 | 0.0069 | 0.015 | 0.0102 | 30.7076 | 0.0445 | 0.1807 | 34.5933 | 0.0281 | 0.0043 | 0.0003 | 0.0137 | 0.0001 | 100.6717 | 34.7644 | 0.047878 | 0.020761 | 0.006854 | 0.0149 | 0.010132 | 30.5027 | 0.044203 | 0.17949 | 34.3625 | 0.027913 | 0.0042713 | 0.000298 | 0.013609 | 9.9333e-05 | 100 | 49.7871 | 0.0489 | 0.0199 | 0.0062 | 0.0131 | 0.0085 | 25.0806 | 0.0345 | 0.1404 | 24.8334 | 0.0196 | 0.0026 | 0.0001 | 0.0051 | 0 | 100 | 4.0607
JL98-1C-25B | MS horizon in Sil-Bt schist | 85 | Massive | Remobilized sulfides in metasediments. | MS-SED | Strongly |  |  | 33250 N | 2480 | 10556 | 33243 | 574747.9423 | 6176836.4714 | 1C25B | 1C | cp | 1240 | 1C25B07cp1 | 39 | 35.0423 | 0.0001 | 0.0094 | 0.0001 | 0.0001 | 0.0001 | 30.3556 | 0.0001 | 0.0569 | 35.1021 | 0.0387 | 0.0349 | 0.0003 | 0.0151 | 0.0001 | 100.6559 | 34.814 | 9.9348e-05 | 0.0093387 | 9.9348e-05 | 9.9348e-05 | 9.9348e-05 | 30.1578 | 9.9348e-05 | 0.056529 | 34.8734 | 0.038448 | 0.034673 | 0.00029805 | 0.015002 | 9.9348e-05 | 100 | 49.8752 | 0.0001 | 0.009 | 0.0001 | 0.0001 | 0.0001 | 24.8056 | 0.0001 | 0.0442 | 25.2114 | 0.027 | 0.0213 | 0.0001 | 0.0057 | 0 | 100 | 569
JL98-1C-25B | MS horizon in Sil-Bt schist | 85 | Massive | Remobilized sulfides in metasediments. | MS-SED | Strongly |  |  | 33250 N | 2480 | 10556 | 33243 | 574747.9423 | 6176836.4714 | 1C25B | 1C | gd | 1225 | 1C25B04gd1 | 24 | 18.529 | 0.0001 | 0.0001 | 0.0121 | 0.0005 | 0.0002 | 6.1081 | 8.7457 | 20.0301 | 0.1335 | 0.0001 | 46.3297 | 0.2459 | 0.0453 | 0.0001 | 100.1805 | 18.4956 | 9.982e-05 | 9.982e-05 | 0.012078 | 0.0004991 | 0.00019964 | 6.0971 | 8.7299 | 19.994 | 0.13326 | 9.982e-05 | 46.2462 | 0.24546 | 0.045218 | 9.982e-05 | 100 | 32.0857 | 0.0001 | 0.0001 | 0.0131 | 0.0006 | 0.0002 | 6.0728 | 8.2397 | 18.943 | 0.1166 | 0.0001 | 34.3343 | 0.1729 | 0.0206 | 0.0001 | 99.9999 | 2.2903
JL98-1C-25B | MS horizon in Sil-Bt schist | 85 | Massive | Remobilized sulfides in metasediments. | MS-SED | Strongly |  |  | 33250 N | 2480 | 10556 | 33243 | 574747.9423 | 6176836.4714 | 1C25B | 1C | gd | 1229 | 1C25B05gd1 | 28 | 18.2155 | 0.0001 | 0.0018 | 0.0001 | 0.0001 | 0.0001 | 6.2434 | 8.0387 | 20.8085 | 0.0825 | 0.017 | 46.687 | 0.2307 | 0.032 | 0.0001 | 100.3576 | 18.1506 | 9.9644e-05 | 0.0017936 | 9.9644e-05 | 9.9644e-05 | 9.9644e-05 | 6.2212 | 8.0101 | 20.7344 | 0.082206 | 0.016939 | 46.5206 | 0.22988 | 0.031886 | 9.9644e-05 | 100 | 31.5846 | 0.0001 | 0.0021 | 0.0001 | 0.0001 | 0.0001 | 6.2154 | 7.5837 | 19.7052 | 0.0722 | 0.0145 | 34.6448 | 0.1624 | 0.0146 | 0.0001 | 100 | 2.5885
JL98-1C-25B | MS horizon in Sil-Bt schist | 85 | Massive | Remobilized sulfides in metasediments. | MS-SED | Strongly |  |  | 33250 N | 2480 | 10556 | 33243 | 574747.9423 | 6176836.4714 | 1C25B | 1C | gd | 1233 | 1C25B06gd1 | 32 | 17.8255 | 0.0001 | 0.0001 | 0.0001 | 0.0033 | 0.0092 | 5.6315 | 7.5513 | 21.8961 | 0.01 | 0.0498 | 47.1628 | 0.2533 | 0.062 | 0.0001 | 100.4552 | 17.7447 | 9.9547e-05 | 9.9547e-05 | 9.9547e-05 | 0.003285 | 0.0091583 | 5.606 | 7.5171 | 21.7969 | 0.0099547 | 0.049574 | 46.9491 | 0.25215 | 0.061719 | 9.9547e-05 | 100 | 31.0193 | 0.0001 | 0.0001 | 0.0001 | 0.0035 | 0.0093 | 5.6264 | 7.1494 | 20.8095 | 0.0088 | 0.0425 | 35.1234 | 0.179 | 0.0284 | 0.0001 | 99.9999 | 2.8996
JL98-1C-25B | MS horizon in Sil-Bt schist | 85 | Massive | Remobilized sulfides in metasediments. | MS-SED | Strongly |  |  | 33250 N | 2480 | 10556 | 33243 | 574747.9423 | 6176836.4714 | 1C25B | 1C | pn | 1214 | 1C25B01pn1 | 13 | 33.2443 | 0.0001 | 0.0001 | 0.0001 | 0.0107 | 0.0001 | 29.5903 | 0.8101 | 36.6045 | 0.0331 | 0.0546 | 0.0051 | 0.0431 | 0.0001 | 0.0001 | 100.3964 | 33.113 | 9.9605e-05 | 9.9605e-05 | 9.9605e-05 | 0.010658 | 9.9605e-05 | 29.4735 | 0.8069 | 36.46 | 0.032969 | 0.054384 | 0.0050799 | 0.04293 | 9.9605e-05 | 9.9605e-05 | 100 | 46.9981 | 0.0001 | 0.0001 | 0.0001 | 0.0093 | 0.0001 | 24.0176 | 0.6231 | 28.262 | 0.0236 | 0.0379 | 0.0031 | 0.0248 | 0 | 0 | 99.9999 | 45.1852
JL98-1C-25B | MS horizon in Sil-Bt schist | 85 | Massive | Remobilized sulfides in metasediments. | MS-SED | Strongly |  |  | 33250 N | 2480 | 10556 | 33243 | 574747.9423 | 6176836.4714 | 1C25B | 1C | pn | 1219 | 1C25B02pn1 | 18 | 33.3011 | 0.0001 | 0.002 | 0.008 | 0.0009 | 0.0178 | 29.3051 | 0.8607 | 36.8365 | 0.0084 | 0.014 | 0.0003 | 0.0196 | 0.0107 | 0.0001 | 100.3853 | 33.1733 | 9.9616e-05 | 0.0019923 | 0.0079693 | 0.00089655 | 0.017732 | 29.1926 | 0.8574 | 36.6951 | 0.0083678 | 0.013946 | 0.00029885 | 0.019525 | 0.010659 | 9.9616e-05 | 100 | 47.0674 | 0.0001 | 0.0019 | 0.0071 | 0.0008 | 0.0147 | 23.7806 | 0.6619 | 28.4344 | 0.006 | 0.0097 | 0.0002 | 0.0112 | 0.004 | 0 | 100 | 42.7983
JL98-1C-25B | MS horizon in Sil-Bt schist | 85 | Massive | Remobilized sulfides in metasediments. | MS-SED | Strongly |  |  | 33250 N | 2480 | 10556 | 33243 | 574747.9423 | 6176836.4714 | 1C25B | 1C | pn | 1223 | 1C25B03pn1 | 22 | 33.4045 | 0.0019 | 0.0092 | 0.0001 | 0.0392 | 0.0019 | 28.3507 | 0.8667 | 37.252 | 0.0307 | 0.034 | 0.0187 | 0.0003 | 0.0316 | 0.0001 | 100.0416 | 33.3906 | 0.0018992 | 0.0091962 | 9.9958e-05 | 0.039184 | 0.0018992 | 28.3389 | 0.86634 | 37.2365 | 0.030687 | 0.033986 | 0.018692 | 0.00029988 | 0.031587 | 9.9958e-05 | 100 | 47.3288 | 0.002 | 0.0087 | 0.0001 | 0.0343 | 0.0016 | 23.0622 | 0.6681 | 28.8254 | 0.0219 | 0.0236 | 0.0114 | 0.0001 | 0.0118 | 0 | 100 | 42.9814
JL98-1C-25B | MS horizon in Sil-Bt schist | 85 | Massive | Remobilized sulfides in metasediments. | MS-SED | Strongly |  |  | 33250 N | 2480 | 10556 | 33243 | 574747.9423 | 6176836.4714 | 1C25B | 1C | pn | 1227 | 1C25B04pn1 | 26 | 33.3742 | 0.0119 | 0.0001 | 0.0001 | 0.0001 | 0.0017 | 29.0957 | 0.7525 | 36.5486 | 0.0001 | 0.0001 | 0.0263 | 0.0471 | 0.0001 | 0.0001 | 99.8587 | 33.4214 | 0.011917 | 0.00010014 | 0.00010014 | 0.00010014 | 0.0017024 | 29.1369 | 0.75356 | 36.6003 | 0.00010014 | 0.00010014 | 0.026337 | 0.047167 | 0.00010014 | 0.00010014 | 100 | 47.3462 | 0.0121 | 0.0001 | 0.0001 | 0.0001 | 0.0014 | 23.6985 | 0.5808 | 28.3173 | 0.0001 | 0.0001 | 0.016 | 0.0271 | 0 | 0 | 99.9999 | 48.5696
JL98-1C-25B | MS horizon in Sil-Bt schist | 85 | Massive | Remobilized sulfides in metasediments. | MS-SED | Strongly |  |  | 33250 N | 2480 | 10556 | 33243 | 574747.9423 | 6176836.4714 | 1C25B | 1C | pn | 1231 | 1C25B05pn1 | 30 | 33.2321 | 0.0184 | 0.0001 | 0.0001 | 0.0137 | 0.0001 | 29.7641 | 0.7371 | 36.4482 | 0.0223 | 0.0044 | 0.0187 | 0.0377 | 0.0001 | 0.0001 | 100.2972 | 33.1336 | 0.018345 | 9.9704e-05 | 9.9704e-05 | 0.013659 | 9.9704e-05 | 29.6759 | 0.73492 | 36.3402 | 0.022234 | 0.004387 | 0.018645 | 0.037588 | 9.9704e-05 | 9.9704e-05 | 100 | 47.0135 | 0.0185 | 0.0001 | 0.0001 | 0.0119 | 0.0001 | 24.1755 | 0.5673 | 28.1609 | 0.0159 | 0.0031 | 0.0113 | 0.0217 | 0 | 0 | 99.9999 | 49.4481
JL98-1C-25B | MS horizon in Sil-Bt schist | 85 | Massive | Remobilized sulfides in metasediments. | MS-SED | Strongly |  |  | 33250 N | 2480 | 10556 | 33243 | 574747.9423 | 6176836.4714 | 1C25B | 1C | pn | 1235 | 1C25B06pn1 | 34 | 33.1915 | 0.0039 | 0.0015 | 0.0001 | 0.0173 | 0.0224 | 29.651 | 0.8283 | 36.493 | 0.0319 | 0.0001 | 0.0017 | 0.0027 | 0.0001 | 0.0001 | 100.2456 | 33.1102 | 0.0038904 | 0.0014963 | 9.9755e-05 | 0.017258 | 0.022345 | 29.5784 | 0.82627 | 36.4036 | 0.031822 | 9.9755e-05 | 0.0016958 | 0.0026934 | 9.9755e-05 | 9.9755e-05 | 100 | 46.9855 | 0.0039 | 0.0014 | 0.0001 | 0.0151 | 0.0185 | 24.0988 | 0.6379 | 28.2132 | 0.0228 | 0.0001 | 0.001 | 0.0015 | 0 | 0 | 99.9998 | 44.0577
JL98-1C-25B | MS horizon in Sil-Bt schist | 85 | Massive | Remobilized sulfides in metasediments. | MS-SED | Strongly |  |  | 33250 N | 2480 | 10556 | 33243 | 574747.9423 | 6176836.4714 | 1C25B | 1C | pn | 1238 | 1C25B06pn2 | 37 | 33.2346 | 0.0001 | 0.0106 | 0.0001 | 0.0367 | 0.0076 | 30.3033 | 0.7763 | 36.5307 | 0.0102 | 0.0162 | 0.0003 | 0.0189 | 0.0177 | 0.0001 | 100.9634 | 32.9175 | 9.9046e-05 | 0.010499 | 9.9046e-05 | 0.03635 | 0.0075275 | 30.0141 | 0.76889 | 36.1821 | 0.010103 | 0.016045 | 0.00029714 | 0.01872 | 0.017531 | 9.9046e-05 | 100 | 46.7657 | 0.0001 | 0.01 | 0.0001 | 0.0318 | 0.0063 | 24.4819 | 0.5943 | 28.0738 | 0.0073 | 0.0112 | 0.0002 | 0.0108 | 0.0066 | 0 | 100.0001 | 47.0575
JL98-1C-25B | MS horizon in Sil-Bt schist | 85 | Massive | Remobilized sulfides in metasediments. | MS-SED | Strongly |  |  | 33250 N | 2480 | 10556 | 33243 | 574747.9423 | 6176836.4714 | 1C25B | 1C | pn | 1241 | 1C25B07pn1 | 40 | 33.2107 | 0.0001 | 0.0078 | 0.0078 | 0.0001 | 0.0103 | 29.729 | 0.7516 | 37.108 | 0.0001 | 0.0001 | 0.0003 | 0.0371 | 0.0078 | 0.0001 | 100.8709 | 32.924 | 9.9137e-05 | 0.0077327 | 0.0077327 | 9.9137e-05 | 0.010211 | 29.4723 | 0.74511 | 36.7876 | 9.9137e-05 | 9.9137e-05 | 0.00029741 | 0.03678 | 0.0077327 | 9.9137e-05 | 100 | 46.7834 | 0.0001 | 0.0074 | 0.0069 | 0.0001 | 0.0085 | 24.0443 | 0.5761 | 28.5487 | 0.0001 | 0.0001 | 0.0002 | 0.0212 | 0.0029 | 0 | 100 | 49.372
JL98-1C-25B | MS horizon in Sil-Bt schist | 85 | Massive | Remobilized sulfides in metasediments. | MS-SED | Strongly |  |  | 33250 N | 2480 | 10556 | 33243 | 574747.9423 | 6176836.4714 | 1C25B | 1C | po | 1215 | 1C25B01po1 | 14 | 39.6096 | 0.0001 | 0.0001 | 0.0005 | 0.0001 | 0.0153 | 59.3878 | 0.0398 | 0.9055 | 0.0001 | 0.0001 | 0.0002 | 0.0002 | 0.0001 | 0.0001 | 99.9596 | 39.6256 | 0.00010004 | 0.00010004 | 0.0005002 | 0.00010004 | 0.015306 | 59.4118 | 0.039816 | 0.90587 | 0.00010004 | 0.00010004 | 0.00020008 | 0.00020008 | 0.00010004 | 0.00010004 | 100 | 53.3588 | 0.0001 | 0.0001 | 0.0004 | 0.0001 | 0.012 | 45.9326 | 0.0292 | 0.6662 | 0.0001 | 0.0001 | 0.0001 | 0.0001 | 0 | 0 | 99.9999 | 22.7513 | 46.6411 | 0.8741 | mono
JL98-1C-25B | MS horizon in Sil-Bt schist | 85 | Massive | Remobilized sulfides in metasediments. | MS-SED | Strongly |  |  | 33250 N | 2480 | 10556 | 33243 | 574747.9423 | 6176836.4714 | 1C25B | 1C | po | 1220 | 1C25B02po1 | 19 | 39.672 | 0.0001 | 0.0007 | 0.0001 | 0.0196 | 0.0001 | 58.9313 | 0.0538 | 0.8716 | 0.0001 | 0.014 | 0.0125 | 0.0002 | 0.0001 | 0.0001 | 99.5763 | 39.8408 | 0.00010043 | 0.00070298 | 0.00010043 | 0.019683 | 0.00010043 | 59.1821 | 0.054029 | 0.87531 | 0.00010043 | 0.01406 | 0.012553 | 0.00020085 | 0.00010043 | 0.00010043 | 100 | 53.5839 | 0.0001 | 0.0006 | 0.0001 | 0.0163 | 0.0001 | 45.6997 | 0.0395 | 0.6429 | 0.0001 | 0.0092 | 0.0072 | 0.0001 | 0 | 0 | 99.9998 | 16.2007 | 46.4159 | 0.86623 | mono
JL98-1C-25B | MS horizon in Sil-Bt schist | 85 | Massive | Remobilized sulfides in metasediments. | MS-SED | Strongly |  |  | 33250 N | 2480 | 10556 | 33243 | 574747.9423 | 6176836.4714 | 1C25B | 1C | po | 1224 | 1C25B03po1 | 23 | 39.2369 | 0.0001 | 0.0001 | 0.0001 | 0.0001 | 0.0001 | 58.2538 | 0.0344 | 0.7956 | 0.0001 | 0.0001 | 0.0002 | 0.0047 | 0.0384 | 0.0001 | 98.3648 | 39.8892 | 0.00010166 | 0.00010166 | 0.00010166 | 0.00010166 | 0.00010166 | 59.2222 | 0.034972 | 0.80883 | 0.00010166 | 0.00010166 | 0.00020332 | 0.0047781 | 0.039038 | 0.00010166 | 100 | 53.64 | 0.0001 | 0.0001 | 0.0001 | 0.0001 | 0.0001 | 45.7231 | 0.0256 | 0.594 | 0.0001 | 0.0001 | 0.0001 | 0.0026 | 0.0138 | 0 | 99.9999 | 23.1279 | 46.3599 | 0.86428 | mono
JL98-1C-25B | MS horizon in Sil-Bt schist | 85 | Massive | Remobilized sulfides in metasediments. | MS-SED | Strongly |  |  | 33250 N | 2480 | 10556 | 33243 | 574747.9423 | 6176836.4714 | 1C25B | 1C | po | 1228 | 1C25B04po1 | 27 | 39.384 | 0.0001 | 0.0001 | 0.0001 | 0.0001 | 0.0001 | 58.902 | 0.024 | 0.8346 | 0.0031 | 0.0001 | 0.0249 | 0.0152 | 0.0079 | 0.0001 | 99.1964 | 39.7031 | 0.00010081 | 0.00010081 | 0.00010081 | 0.00010081 | 0.00010081 | 59.3792 | 0.024194 | 0.84136 | 0.0031251 | 0.00010081 | 0.025102 | 0.015323 | 0.007964 | 0.00010081 | 100 | 53.4442 | 0.0001 | 0.0001 | 0.0001 | 0.0001 | 0.0001 | 45.8911 | 0.0178 | 0.6185 | 0.0021 | 0.0001 | 0.0145 | 0.0084 | 0.0028 | 0 | 100 | 34.775 | 46.5558 | 0.87111 | mono
JL98-1C-25B | MS horizon in Sil-Bt schist | 85 | Massive | Remobilized sulfides in metasediments. | MS-SED | Strongly |  |  | 33250 N | 2480 | 10556 | 33243 | 574747.9423 | 6176836.4714 | 1C25B | 1C | po | 1232 | 1C25B05po1 | 31 | 39.1685 | 0.0001 | 0.0122 | 0.0001 | 0.0043 | 0.0062 | 59.3791 | 0.0437 | 0.7488 | 0.0001 | 0.0191 | 0.0015 | 0.0264 | 0.0158 | 0.0001 | 99.426 | 39.3946 | 0.00010058 | 0.01227 | 0.00010058 | 0.0043248 | 0.0062358 | 59.7219 | 0.043952 | 0.75312 | 0.00010058 | 0.01921 | 0.0015087 | 0.026552 | 0.015891 | 0.00010058 | 100 | 53.1223 | 0.0001 | 0.011 | 0.0001 | 0.0036 | 0.0049 | 46.2373 | 0.0322 | 0.5546 | 0.0001 | 0.0127 | 0.0009 | 0.0145 | 0.0056 | 0 | 99.9999 | 17.135 | 46.8776 | 0.88245 | mono
JL98-1C-25B | MS horizon in Sil-Bt schist | 85 | Massive | Remobilized sulfides in metasediments. | MS-SED | Strongly |  |  | 33250 N | 2480 | 10556 | 33243 | 574747.9423 | 6176836.4714 | 1C25B | 1C | po | 1234 | 1C25B06po1 | 33 | 39.404 | 0.0001 | 0.0115 | 0.0001 | 0.2366 | 0.0096 | 59.7008 | 0.0317 | 0.5776 | 0.0037 | 0.0095 | 0.0002 | 0.0094 | 0.0278 | 0.0001 | 100.0227 | 39.3951 | 9.9977e-05 | 0.011497 | 9.9977e-05 | 0.23655 | 0.0095978 | 59.6873 | 0.031693 | 0.57747 | 0.0036992 | 0.0094978 | 0.00019995 | 0.0093979 | 0.027794 | 9.9977e-05 | 100 | 53.1119 | 0.0001 | 0.0104 | 0.0001 | 0.1967 | 0.0075 | 46.2008 | 0.0232 | 0.4252 | 0.0025 | 0.0063 | 0.0001 | 0.0051 | 0.0099 | 0 | 99.9998 | 18.2208 | 46.8879 | 0.88281 | mono
JL98-1C-25B | MS horizon in Sil-Bt schist | 85 | Massive | Remobilized sulfides in metasediments. | MS-SED | Strongly |  |  | 33250 N | 2480 | 10556 | 33243 | 574747.9423 | 6176836.4714 | 1C25B | 1C | po | 1237 | 1C25B06po2 | 36 | 39.2979 | 0.0208 | 0.0312 | 0.0044 | 0.0009 | 0.0001 | 59.6675 | 0.0672 | 0.646 | 0.005 | 0.0001 | 0.011 | 0.0002 | 0.0001 | 0.0001 | 99.7525 | 39.3954 | 0.020852 | 0.031277 | 0.0044109 | 0.00090223 | 0.00010025 | 59.8155 | 0.067367 | 0.6476 | 0.0050124 | 0.00010025 | 0.011027 | 0.0002005 | 0.00010025 | 0.00010025 | 100 | 53.1114 | 0.0201 | 0.0283 | 0.0037 | 0.0007 | 0.0001 | 46.2993 | 0.0494 | 0.4768 | 0.0034 | 0.0001 | 0.0064 | 0.0001 | 0 | 0 | 99.9998 | 9.6131 | 46.8884 | 0.88283 | mono
JL98-1C-25B | MS horizon in Sil-Bt schist | 85 | Massive | Remobilized sulfides in metasediments. | MS-SED | Strongly |  |  | 33250 N | 2480 | 10556 | 33243 | 574747.9423 | 6176836.4714 | 1C25B | 1C | po | 1239 | 1C25B07po1 | 38 | 39.5173 | 0.0001 | 0.0001 | 0.0001 | 0.0001 | 0.0001 | 59.2797 | 0.0338 | 1.0492 | 0.0001 | 0.0001 | 0.0147 | 0.0117 | 0.0426 | 0.0365 | 99.9862 | 39.5228 | 0.00010001 | 0.00010001 | 0.00010001 | 0.00010001 | 0.00010001 | 59.2879 | 0.033805 | 1.0493 | 0.00010001 | 0.00010001 | 0.014702 | 0.011702 | 0.042606 | 0.036505 | 100 | 53.2754 | 0.0001 | 0.0001 | 0.0001 | 0.0001 | 0.0001 | 45.8843 | 0.0248 | 0.7725 | 0.0001 | 0.0001 | 0.0085 | 0.0064 | 0.0151 | 0.0124 | 100.0001 | 31.0414 | 46.7247 | 0.87704 | mono
JL98-1C-25D | MS horizon in Sil-Bt schist | 85 | Massive | Remobilized sulfides in metasediments. | MS-SED | Strongly |  |  | 33250 N | 2480 | 10558 | 33243 | 574748.4564 | 6176836.1438 | 1C25D | 1C | cp | 1254 | 1C25D05cp1 | 53 | 35.1494 | 0.0218 | 0.0017 | 0.0107 | 0.1031 | 0.0134 | 30.2985 | 0.0665 | 0.1551 | 34.1917 | 0.0598 | 0.0221 | 0.0002 | 0.023 | 0.0001 | 100.1171 | 35.1083 | 0.021775 | 0.001698 | 0.010687 | 0.10298 | 0.013384 | 30.2631 | 0.066422 | 0.15492 | 34.1517 | 0.05973 | 0.022074 | 0.00019977 | 0.022973 | 9.9883e-05 | 100 | 50.1707 | 0.0222 | 0.0016 | 0.0096 | 0.0908 | 0.0112 | 24.8296 | 0.0516 | 0.1209 | 24.6276 | 0.0419 | 0.0135 | 0.0001 | 0.0086 | 0 | 99.9999 | 2.3323
JL98-1C-25D | MS horizon in Sil-Bt schist | 85 | Massive | Remobilized sulfides in metasediments. | MS-SED | Strongly |  |  | 33250 N | 2480 | 10558 | 33243 | 574748.4564 | 6176836.1438 | 1C25D | 1C | gd | 1244 | 1C25D02gd1 | 43 | 18.2908 | 0.0264 | 0.0042 | 0.0001 | 0.0001 | 0.0115 | 6.5068 | 8.839 | 20.2876 | 0.0328 | 0.0158 | 46.7598 | 0.2303 | 0.0544 | 0.0001 | 101.0597 | 18.099 | 0.026123 | 0.004156 | 9.8951e-05 | 9.8951e-05 | 0.011379 | 6.4386 | 8.7463 | 20.0749 | 0.032456 | 0.015634 | 46.2695 | 0.22789 | 0.05383 | 9.8951e-05 | 100 | 31.4883 | 0.0324 | 0.0049 | 0.0001 | 0.0001 | 0.0115 | 6.4313 | 8.279 | 19.0744 | 0.0285 | 0.0133 | 34.4505 | 0.161 | 0.0247 | 0.0001 | 100.0001 | 2.2952
JL98-1C-25D | MS horizon in Sil-Bt schist | 85 | Massive | Remobilized sulfides in metasediments. | MS-SED | Strongly |  |  | 33250 N | 2480 | 10558 | 33243 | 574748.4564 | 6176836.1438 | 1C25D | 1C | gd | 1247 | 1C25D03gd1 | 46 | 17.8468 | 0.0001 | 0.0213 | 0.0001 | 0.0143 | 0.0122 | 5.7384 | 7.4626 | 20.8212 | 0.0353 | 0.0409 | 46.8782 | 0.1879 | 0.0755 | 0.0001 | 99.1349 | 18.0025 | 0.00010087 | 0.021486 | 0.00010087 | 0.014425 | 0.012306 | 5.7885 | 7.5277 | 21.0029 | 0.035608 | 0.041257 | 47.2873 | 0.18954 | 0.076159 | 0.00010087 | 100 | 31.4206 | 0.0001 | 0.0251 | 0.0001 | 0.0155 | 0.0126 | 5.8005 | 7.1483 | 20.0201 | 0.0314 | 0.0353 | 35.321 | 0.1343 | 0.035 | 0.0001 | 100 | 2.7901
JL98-1C-25D | MS horizon in Sil-Bt schist | 85 | Massive | Remobilized sulfides in metasediments. | MS-SED | Strongly |  |  | 33250 N | 2480 | 10558 | 33243 | 574748.4564 | 6176836.1438 | 1C25D | 1C | gd | 1249 | 1C25D04gd1 | 48 | 18.0598 | 0.0091 | 0.0016 | 0.0001 | 0.0042 | 0.0133 | 6.3392 | 8.3407 | 20.8241 | 0.0386 | 0.0486 | 46.9541 | 0.2488 | 0.0249 | 0.0001 | 100.9072 | 17.8974 | 0.0090182 | 0.0015856 | 9.9101e-05 | 0.0041622 | 0.01318 | 6.2822 | 8.2657 | 20.6369 | 0.038253 | 0.048163 | 46.532 | 0.24656 | 0.024676 | 9.9101e-05 | 100 | 31.2055 | 0.0112 | 0.0019 | 0.0001 | 0.0045 | 0.0134 | 6.2888 | 7.8411 | 19.6512 | 0.0336 | 0.0412 | 34.7216 | 0.1746 | 0.0113 | 0.0001 | 100.0001 | 2.4967
JL98-1C-25D | MS horizon in Sil-Bt schist | 85 | Massive | Remobilized sulfides in metasediments. | MS-SED | Strongly |  |  | 33250 N | 2480 | 10558 | 33243 | 574748.4564 | 6176836.1438 | 1C25D | 1C | pn | 1245 | 1C25D02pn1 | 44 | 33.2862 | 0.0001 | 0.0001 | 0.0001 | 0.0109 | 0.0001 | 29.4711 | 0.703 | 37.1727 | 0.0132 | 0.0273 | 0.0349 | 0.0351 | 0.0001 | 0.0001 | 100.755 | 33.0368 | 9.9251e-05 | 9.9251e-05 | 9.9251e-05 | 0.010818 | 9.9251e-05 | 29.2503 | 0.69773 | 36.8941 | 0.013101 | 0.027095 | 0.034638 | 0.034837 | 9.9251e-05 | 9.9251e-05 | 100 | 46.917 | 0.0001 | 0.0001 | 0.0001 | 0.0095 | 0.0001 | 23.8495 | 0.5391 | 28.6151 | 0.0094 | 0.0189 | 0.0211 | 0.0201 | 0 | 0 | 100.0001 | 52.8772
JL98-1C-25D | MS horizon in Sil-Bt schist | 85 | Massive | Remobilized sulfides in metasediments. | MS-SED | Strongly |  |  | 33250 N | 2480 | 10558 | 33243 | 574748.4564 | 6176836.1438 | 1C25D | 1C | pn | 1250 | 1C25D04pn1 | 49 | 33.4342 | 0.0001 | 0.0001 | 0.0155 | 0.0078 | 0.0001 | 29.193 | 0.9008 | 37.2888 | 0.0001 | 0.0001 | 0.0003 | 0.0755 | 0.0001 | 0.0001 | 100.9166 | 33.1305 | 9.9092e-05 | 9.9092e-05 | 0.015359 | 0.0077292 | 9.9092e-05 | 28.9278 | 0.89262 | 36.9501 | 9.9092e-05 | 9.9092e-05 | 0.00029728 | 0.074814 | 9.9092e-05 | 9.9092e-05 | 100 | 47.0269 | 0.0001 | 0.0001 | 0.0137 | 0.0067 | 0.0001 | 23.575 | 0.6894 | 28.6444 | 0.0001 | 0.0001 | 0.0002 | 0.0431 | 0 | 0 | 99.9999 | 41.3952
JL98-1C-25D | MS horizon in Sil-Bt schist | 85 | Massive | Remobilized sulfides in metasediments. | MS-SED | Strongly |  |  | 33250 N | 2480 | 10558 | 33243 | 574748.4564 | 6176836.1438 | 1C25D | 1C | pn | 1255 | 1C25D05pn1 | 54 | 33.6283 | 0.0001 | 0.0001 | 0.0001 | 0.0277 | 0.0297 | 29.8621 | 0.8117 | 36.997 | 0.0463 | 0.059 | 0.0043 | 0.0003 | 0.0001 | 0.0001 | 101.4669 | 33.1421 | 9.8554e-05 | 9.8554e-05 | 9.8554e-05 | 0.0273 | 0.029271 | 29.4304 | 0.79997 | 36.4621 | 0.045631 | 0.058147 | 0.0042378 | 0.00029566 | 9.8554e-05 | 9.8554e-05 | 100 | 47.0263 | 0.0001 | 0.0001 | 0.0001 | 0.0239 | 0.0242 | 23.9759 | 0.6176 | 28.2559 | 0.0327 | 0.0405 | 0.0025 | 0.0001 | 0 | 0 | 99.9999 | 45.5796
JL98-1C-25D | MS horizon in Sil-Bt schist | 85 | Massive | Remobilized sulfides in metasediments. | MS-SED | Strongly |  |  | 33250 N | 2480 | 10558 | 33243 | 574748.4564 | 6176836.1438 | 1C25D | 1C | po | 1246 | 1C25D02po1 | 45 | 39.7463 | 0.0001 | 0.0001 | 0.0037 | 0.0034 | 0.0001 | 59.3972 | 0.0665 | 0.9833 | 0.0181 | 0.0001 | 0.0002 | 0.0002 | 0.0175 | 0.0001 | 100.2369 | 39.6524 | 9.9764e-05 | 9.9764e-05 | 0.0036913 | 0.003392 | 9.9764e-05 | 59.2568 | 0.066343 | 0.98098 | 0.018057 | 9.9764e-05 | 0.00019953 | 0.00019953 | 0.017459 | 9.9764e-05 | 100 | 53.3934 | 0.0001 | 0.0001 | 0.0031 | 0.0028 | 0.0001 | 45.8115 | 0.0486 | 0.7214 | 0.0122 | 0.0001 | 0.0001 | 0.0001 | 0.0062 | 0 | 99.9998 | 14.7865 | 46.6064 | 0.87289 | mono
JL98-1C-25D | MS horizon in Sil-Bt schist | 85 | Massive | Remobilized sulfides in metasediments. | MS-SED | Strongly |  |  | 33250 N | 2480 | 10558 | 33243 | 574748.4564 | 6176836.1438 | 1C25D | 1C | po | 1248 | 1C25D03po1 | 47 | 39.6541 | 0.0218 | 0.0001 | 0.0001 | 0.0113 | 0.0039 | 59.8123 | 0.0284 | 0.791 | 0.0001 | 0.0352 | 0.014 | 0.0002 | 0.0164 | 0.0001 | 100.389 | 39.5004 | 0.021716 | 9.9613e-05 | 9.9613e-05 | 0.011256 | 0.0038849 | 59.5805 | 0.02829 | 0.78793 | 9.9613e-05 | 0.035064 | 0.013946 | 0.00019923 | 0.016336 | 9.9613e-05 | 100 | 53.2306 | 0.0209 | 0.0001 | 0.0001 | 0.0094 | 0.003 | 46.098 | 0.0207 | 0.5799 | 0.0001 | 0.0232 | 0.008 | 0.0001 | 0.0058 | 0 | 99.9999 | 27.8521 | 46.7693 | 0.87862 | mono
JL98-1C-25D | MS horizon in Sil-Bt schist | 85 | Massive | Remobilized sulfides in metasediments. | MS-SED | Strongly |  |  | 33250 N | 2480 | 10558 | 33243 | 574748.4564 | 6176836.1438 | 1C25D | 1C | po | 1251 | 1C25D04po1 | 50 | 39.6738 | 0.0001 | 0.0178 | 0.0001 | 0.0018 | 0.0071 | 59.3569 | 0.0093 | 0.8945 | 0.0001 | 0.0059 | 0.0002 | 0.0187 | 0.0204 | 0.0001 | 100.0068 | 39.6711 | 9.9993e-05 | 0.017799 | 9.9993e-05 | 0.0017999 | 0.0070995 | 59.3529 | 0.0092994 | 0.89444 | 9.9993e-05 | 0.0058996 | 0.00019999 | 0.018699 | 0.020399 | 9.9993e-05 | 100 | 53.4112 | 0.0001 | 0.016 | 0.0001 | 0.0015 | 0.0056 | 45.8794 | 0.0068 | 0.6577 | 0.0001 | 0.0039 | 0.0001 | 0.0102 | 0.0072 | 0 | 99.9999 | 96.1828 | 46.5887 | 0.87226 | mono
JL98-1C-25D | MS horizon in Sil-Bt schist | 85 | Massive | Remobilized sulfides in metasediments. | MS-SED | Strongly |  |  | 33250 N | 2480 | 10558 | 33243 | 574748.4564 | 6176836.1438 | 1C25D | 1C | po | 1252 | 1C25D03po2 | 51 | 39.6299 | 0.0001 | 0.0204 | 0.0119 | 0.0001 | 0.0106 | 59.1728 | 0.0432 | 0.9017 | 0.0001 | 0.0374 | 0.0002 | 0.0088 | 0.0001 | 0.0001 | 99.8374 | 39.6944 | 0.00010016 | 0.020433 | 0.011919 | 0.00010016 | 0.010617 | 59.2692 | 0.04327 | 0.90317 | 0.00010016 | 0.037461 | 0.00020033 | 0.0088143 | 0.00010016 | 0.00010016 | 100 | 53.4319 | 0.0001 | 0.0184 | 0.0101 | 0.0001 | 0.0083 | 45.8055 | 0.0317 | 0.664 | 0.0001 | 0.0247 | 0.0001 | 0.0048 | 0 | 0 | 99.9998 | 20.8727 | 46.5679 | 0.87154 | mono
JL98-1C-25D | MS horizon in Sil-Bt schist | 85 | Massive | Remobilized sulfides in metasediments. | MS-SED | Strongly |  |  | 33250 N | 2480 | 10558 | 33243 | 574748.4564 | 6176836.1438 | 1C25D | 1C | po | 1256 | 1C25D05po1 | 55 | 39.5565 | 0.0001 | 0.0105 | 0.003 | 0.0135 | 0.0001 | 59.2532 | 0.0296 | 0.9628 | 0.0031 | 0.0279 | 0.0002 | 0.0258 | 0.0001 | 0.0001 | 99.8865 | 39.6014 | 0.00010011 | 0.010512 | 0.0030034 | 0.013515 | 0.00010011 | 59.3205 | 0.029634 | 0.96389 | 0.0031035 | 0.027932 | 0.00020023 | 0.025829 | 0.00010011 | 0.00010011 | 100 | 53.3385 | 0.0001 | 0.0095 | 0.0025 | 0.0112 | 0.0001 | 45.8725 | 0.0217 | 0.709 | 0.0021 | 0.0184 | 0.0001 | 0.0141 | 0 | 0 | 99.9998 | 32.527 | 46.6613 | 0.87481 | mono
JL98-1C-28A | Grt-hornblende gneiss | 10 | Diss and stringer | sulfidic ferruginous metasediments. | DS-SED | Strongly |  |  | 33250 N | 2480 | 10508 | 33210 | 574730.1987 | 6176835.8523 | 1C28A | 1C | cp | 1306 | 1C28A02cp1 | 18 | 34.9825 | 0.0122 | 0.0171 | 0.0021 | 0.007 | 0.0001 | 30.8396 | 0.0001 | 0.0164 | 34.5636 | 0.0514 | 0.006 | 0.0067 | 0.0001 | 0.0001 | 100.505 | 34.8067 | 0.012139 | 0.017014 | 0.0020894 | 0.0069648 | 9.9498e-05 | 30.6846 | 9.9498e-05 | 0.016318 | 34.3899 | 0.051142 | 0.0059699 | 0.0066663 | 9.9498e-05 | 9.9498e-05 | 100 | 49.8355 | 0.0124 | 0.0163 | 0.0019 | 0.0062 | 0.0001 | 25.224 | 0.0001 | 0.0128 | 24.8472 | 0.0359 | 0.0036 | 0.0039 | 0 | 0 | 99.9999 | 164
JL98-1C-28A | Grt-hornblende gneiss | 10 | Diss and stringer | sulfidic ferruginous metasediments. | DS-SED | Strongly |  |  | 33250 N | 2480 | 10508 | 33210 | 574730.1987 | 6176835.8523 | 1C28A | 1C | cp | 1307 | 1C28A03cp1 | 19 | 34.7562 | 0.0001 | 0.0127 | 0.0101 | 0.0001 | 0.0024 | 31.5611 | 0.0252 | 0.0175 | 35.1727 | 0.0627 | 0.0003 | 0.0003 | 0.0126 | 0.0001 | 101.6341 | 34.1974 | 9.8392e-05 | 0.012496 | 0.0099376 | 9.8392e-05 | 0.0023614 | 31.0537 | 0.024795 | 0.017219 | 34.6072 | 0.061692 | 0.00029518 | 0.00029518 | 0.012397 | 9.8392e-05 | 100 | 49.1602 | 0.0001 | 0.0121 | 0.009 | 0.0001 | 0.002 | 25.6302 | 0.0194 | 0.0135 | 25.1049 | 0.0435 | 0.0002 | 0.0001 | 0.0047 | 0 | 100 | 0.69444
JL98-1C-28A | Grt-hornblende gneiss | 10 | Diss and stringer | sulfidic ferruginous metasediments. | DS-SED | Strongly |  |  | 33250 N | 2480 | 10508 | 33210 | 574730.1987 | 6176835.8523 | 1C28A | 1C | po | 1302 | 1C28A01po1 | 14 | 38.7408 | 0.0001 | 0.0141 | 0.0001 | 0.0161 | 0.0327 | 62.4177 | 0.0238 | 0.0629 | 0.0001 | 0.0001 | 0.0252 | 0.0002 | 0.0136 | 0.0001 | 101.3476 | 38.2257 | 9.867e-05 | 0.013913 | 9.867e-05 | 0.015886 | 0.032265 | 61.5877 | 0.023484 | 0.062064 | 9.867e-05 | 9.867e-05 | 0.024865 | 0.00019734 | 0.013419 | 9.867e-05 | 100 | 51.8773 | 0.0001 | 0.0126 | 0.0001 | 0.0133 | 0.0255 | 47.9881 | 0.0174 | 0.046 | 0.0001 | 0.0001 | 0.0145 | 0.0001 | 0.0048 | 0 | 100 | 2.6429 | 48.1227 | 0.92763 | hex
JL98-1C-28A | Grt-hornblende gneiss | 10 | Diss and stringer | sulfidic ferruginous metasediments. | DS-SED | Strongly |  |  | 33250 N | 2480 | 10508 | 33210 | 574730.1987 | 6176835.8523 | 1C28A | 1C | po | 1305 | 1C28A02po1 | 17 | 39.1747 | 0.0001 | 0.0001 | 0.0084 | 0.0001 | 0.0001 | 62.2466 | 0.0781 | 0.0641 | 0.0163 | 0.0001 | 0.0074 | 0.0006 | 0.0051 | 0.0001 | 101.6019 | 38.5571 | 9.8423e-05 | 9.8423e-05 | 0.0082676 | 9.8423e-05 | 9.8423e-05 | 61.2652 | 0.076869 | 0.063089 | 0.016043 | 9.8423e-05 | 0.0072833 | 0.00059054 | 0.0050196 | 9.8423e-05 | 100 | 52.2266 | 0.0001 | 0.0001 | 0.007 | 0.0001 | 0.0001 | 47.6453 | 0.0567 | 0.0466 | 0.011 | 0.0001 | 0.0042 | 0.0003 | 0.0018 | 0 | 100 | 0.82074 | 47.7734 | 0.91473 | hex
JL98-1C-28C | Grt-hornblende gneiss | 5 | Diss | sulfidic ferruginous metasediments. | DS-SED | Moderately |  |  | 33250 N | 2480 | 10494 | 33210 | 574726.6002 | 6176838.1457 | 1C28C | 1C | cp | 1297 | 1C28C02cp1 | 9 | 34.9115 | 0.0001 | 0.0001 | 0.0001 | 0.0094 | 0.0396 | 32.1718 | 0.0432 | 0.0001 | 34.6684 | 0.0578 | 0.0103 | 0.0003 | 0.0001 | 0.0001 | 101.9129 | 34.2562 | 9.8123e-05 | 9.8123e-05 | 9.8123e-05 | 0.0092236 | 0.038857 | 31.5679 | 0.042389 | 9.8123e-05 | 34.0177 | 0.056715 | 0.010107 | 0.00029437 | 9.8123e-05 | 9.8123e-05 | 100 | 49.1969 | 0.0001 | 0.0001 | 0.0001 | 0.0082 | 0.0326 | 26.0293 | 0.0331 | 0.0001 | 24.6532 | 0.0399 | 0.0062 | 0.0001 | 0 | 0 | 99.9999 | 0.0023148
JL98-1C-28C | Grt-hornblende gneiss | 5 | Diss | sulfidic ferruginous metasediments. | DS-SED | Moderately |  |  | 33250 N | 2480 | 10494 | 33210 | 574726.6002 | 6176838.1457 | 1C28C | 1C | cp | 1299 | 1C28C03cp1 | 11 | 34.6354 | 0.0001 | 0.002 | 0.0001 | 0.0199 | 0.0001 | 31.0799 | 0.0001 | 0.0213 | 35.1826 | 0.0577 | 0.0214 | 0.0088 | 0.0204 | 0.0001 | 101.0499 | 34.2755 | 9.8961e-05 | 0.0019792 | 9.8961e-05 | 0.019693 | 9.8961e-05 | 30.757 | 9.8961e-05 | 0.021079 | 34.8171 | 0.057101 | 0.021178 | 0.0087086 | 0.020188 | 9.8961e-05 | 100 | 49.264 | 0.0001 | 0.0019 | 0.0001 | 0.0175 | 0.0001 | 25.3809 | 0.0001 | 0.0166 | 25.2527 | 0.0403 | 0.013 | 0.0051 | 0.0077 | 0 | 100.0001 | 213
JL98-1C-28C | Grt-hornblende gneiss | 5 | Diss | sulfidic ferruginous metasediments. | DS-SED | Moderately |  |  | 33250 N | 2480 | 10494 | 33210 | 574726.6002 | 6176838.1457 | 1C28C | 1C | po | 1298 | 1C28C02po1 | 10 | 39.2876 | 0.0001 | 0.0246 | 0.0001 | 0.0001 | 0.0001 | 61.6498 | 0.0946 | 0.1404 | 0.0001 | 0.0001 | 0.014 | 0.0018 | 0.0001 | 0.0001 | 101.2136 | 38.8165 | 9.8801e-05 | 0.024305 | 9.8801e-05 | 9.8801e-05 | 9.8801e-05 | 60.9106 | 0.093466 | 0.13872 | 9.8801e-05 | 9.8801e-05 | 0.013832 | 0.0017784 | 9.8801e-05 | 9.8801e-05 | 100 | 52.499 | 0.0001 | 0.022 | 0.0001 | 0.0001 | 0.0001 | 47.2982 | 0.0688 | 0.1024 | 0.0001 | 0.0001 | 0.008 | 0.001 | 0 | 0 | 100 | 1.4841 | 47.501 | 0.9048 | hex
JL98-1C-28C | Grt-hornblende gneiss | 5 | Diss | sulfidic ferruginous metasediments. | DS-SED | Moderately |  |  | 33250 N | 2480 | 10494 | 33210 | 574726.6002 | 6176838.1457 | 1C28C | 1C | po | 1300 | 1C28C03po1 | 12 | 38.689 | 0.0001 | 0.0067 | 0.0001 | 0.0009 | 0.0001 | 61.9116 | 0.0772 | 0.0565 | 0.0652 | 0.0001 | 0.023 | 0.0018 | 0.0001 | 0.0001 | 100.8325 | 38.3696 | 9.9174e-05 | 0.0066447 | 9.9174e-05 | 0.00089257 | 9.9174e-05 | 61.4004 | 0.076563 | 0.056034 | 0.064662 | 9.9174e-05 | 0.02281 | 0.0017851 | 9.9174e-05 | 9.9174e-05 | 100 | 52.0317 | 0.0001 | 0.0061 | 0.0001 | 0.0007 | 0.0001 | 47.8047 | 0.0565 | 0.0415 | 0.0442 | 0.0001 | 0.0132 | 0.001 | 0 | 0 | 100 | 0.73187 | 47.9683 | 0.92191 | hex
JL98-1C-29 | Bt gneiss | 1 | Diss | Metasediments. | DS-SED | Slightly |  |  | 33250 N | 2480 | 10658 | 33243 | 574774.1601 | 6176819.7625 | 1C29 | 1C | cp | 1310 | 1C2901cp1 | 9 | 34.8667 | 0.0001 | 0.0073 | 0.0001 | 0.0093 | 0.0001 | 29.8032 | 0.0281 | 0.0104 | 34.5974 | 0.0176 | 0.0003 | 0.0054 | 0.0452 | 0.0001 | 99.3913 | 35.0802 | 0.00010061 | 0.0073447 | 0.00010061 | 0.009357 | 0.00010061 | 29.9857 | 0.028272 | 0.010464 | 34.8093 | 0.017708 | 0.00030184 | 0.0054331 | 0.045477 | 0.00010061 | 100 | 50.1742 | 0.0001 | 0.007 | 0.0001 | 0.0082 | 0.0001 | 24.6235 | 0.022 | 0.0082 | 25.1237 | 0.0124 | 0.0002 | 0.0032 | 0.0171 | 0 | 100 | 0.37011
JL98-1C-29 | Bt gneiss | 1 | Diss | Metasediments. | DS-SED | Slightly |  |  | 33250 N | 2480 | 10658 | 33243 | 574774.1601 | 6176819.7625 | 1C29 | 1C | cp | 1312 | 1C2901cp2 | 11 | 35.0091 | 0.0093 | 0.0179 | 0.0001 | 0.0243 | 0.0395 | 29.6737 | 0.0001 | 0.0001 | 34.8577 | 0.0127 | 0.0273 | 0.0135 | 0.0001 | 0.0001 | 99.6855 | 35.1196 | 0.0093293 | 0.017956 | 0.00010032 | 0.024377 | 0.039625 | 29.7673 | 0.00010032 | 0.00010032 | 34.9677 | 0.01274 | 0.027386 | 0.013543 | 0.00010032 | 0.00010032 | 100 | 50.2164 | 0.0096 | 0.0172 | 0.0001 | 0.0215 | 0.0331 | 24.4374 | 0.0001 | 0.0001 | 25.231 | 0.0089 | 0.0167 | 0.0079 | 0 | 0 | 100 | 1
JL98-1C-29 | Bt gneiss | 1 | Diss | Metasediments. | DS-SED | Slightly |  |  | 33250 N | 2480 | 10658 | 33243 | 574774.1601 | 6176819.7625 | 1C29 | 1C | cp | 1316 | 1C2902cp1 | 15 | 34.9838 | 0.0001 | 0.0033 | 0.0001 | 0.003 | 0.0001 | 30.197 | 0.0146 | 0.0259 | 34.7651 | 0.0655 | 0.0003 | 0.0493 | 0.0001 | 0.0001 | 100.1083 | 34.946 | 9.9892e-05 | 0.0032964 | 9.9892e-05 | 0.0029968 | 9.9892e-05 | 30.1643 | 0.014584 | 0.025872 | 34.7275 | 0.065429 | 0.00029968 | 0.049247 | 9.9892e-05 | 9.9892e-05 | 100 | 50.0175 | 0.0001 | 0.0032 | 0.0001 | 0.0026 | 0.0001 | 24.7877 | 0.0113 | 0.0202 | 25.0823 | 0.046 | 0.0002 | 0.0286 | 0 | 0 | 99.9999 | 1.774
JL98-1C-29 | Bt gneiss | 1 | Diss | Metasediments. | DS-SED | Slightly |  |  | 33250 N | 2480 | 10658 | 33243 | 574774.1601 | 6176819.7625 | 1C29 | 1C | cp | 1323 | 1C2903cp1 | 22 | 34.7468 | 0.0001 | 0.0191 | 0.0055 | 0.023 | 0.0001 | 29.3525 | 0.0217 | 0.0041 | 34.6832 | 0.2675 | 0.0239 | 0.0003 | 0.0001 | 0.0001 | 99.148 | 35.0454 | 0.00010086 | 0.019264 | 0.0055473 | 0.023198 | 0.00010086 | 29.6047 | 0.021886 | 0.0041352 | 34.9812 | 0.2698 | 0.024105 | 0.00030258 | 0.00010086 | 0.00010086 | 100 | 50.1487 | 0.0001 | 0.0184 | 0.005 | 0.0204 | 0.0001 | 24.3225 | 0.017 | 0.0033 | 25.2601 | 0.1894 | 0.0148 | 0.0001 | 0 | 0 | 99.9999 | 0.18894
JL98-1C-29 | Bt gneiss | 1 | Diss | Metasediments. | DS-SED | Slightly |  |  | 33250 N | 2480 | 10658 | 33243 | 574774.1601 | 6176819.7625 | 1C29 | 1C | po | 1311 | 1C2901po1 | 10 | 38.9945 | 0.0001 | 0.0059 | 0.0001 | 0.0001 | 0.028 | 60.0165 | 0.0727 | 0.2211 | 0.0001 | 0.0001 | 0.0002 | 0.01 | 0.0001 | 0.0001 | 99.3496 | 39.2498 | 0.00010065 | 0.0059386 | 0.00010065 | 0.00010065 | 0.028183 | 60.4094 | 0.073176 | 0.22255 | 0.00010065 | 0.00010065 | 0.00020131 | 0.010065 | 0.00010065 | 0.00010065 | 100 | 52.9547 | 0.0001 | 0.0054 | 0.0001 | 0.0001 | 0.0222 | 46.7939 | 0.0537 | 0.164 | 0.0001 | 0.0001 | 0.0001 | 0.0055 | 0 | 0 | 100 | 3.0413 | 47.0453 | 0.88841 | mono
JL98-1C-29 | Bt gneiss | 1 | Diss | Metasediments. | DS-SED | Slightly |  |  | 33250 N | 2480 | 10658 | 33243 | 574774.1601 | 6176819.7625 | 1C29 | 1C | po | 1313 | 1C2901po2 | 12 | 38.8053 | 0.0064 | 0.0062 | 0.0114 | 0.0136 | 0.0359 | 60.3013 | 0.1061 | 0.1701 | 0.0001 | 0.061 | 0.0184 | 0.0002 | 0.0001 | 0.0001 | 99.5362 | 38.9861 | 0.0064298 | 0.0062289 | 0.011453 | 0.013663 | 0.036067 | 60.5823 | 0.10659 | 0.17089 | 0.00010047 | 0.061284 | 0.018486 | 0.00020093 | 0.00010047 | 0.00010047 | 100 | 52.6812 | 0.0062 | 0.0057 | 0.0097 | 0.0114 | 0.0285 | 47.0012 | 0.0784 | 0.1261 | 0.0001 | 0.0406 | 0.0107 | 0.0001 | 0 | 0 | 99.9999 | 1.6032 | 47.3187 | 0.89821 | mono
JL98-1C-29 | Bt gneiss | 1 | Diss | Metasediments. | DS-SED | Slightly |  |  | 33250 N | 2480 | 10658 | 33243 | 574774.1601 | 6176819.7625 | 1C29 | 1C | po | 1317 | 1C2902po1 | 16 | 39.4144 | 0.0001 | 0.0084 | 0.0001 | 0.0207 | 0.0116 | 59.8528 | 0.1157 | 0.1011 | 0.0001 | 0.0001 | 0.0066 | 0.0002 | 0.0001 | 0.0001 | 99.5321 | 39.5997 | 0.00010047 | 0.0084395 | 0.00010047 | 0.020797 | 0.011655 | 60.1342 | 0.11624 | 0.10158 | 0.00010047 | 0.00010047 | 0.006631 | 0.00020094 | 0.00010047 | 0.00010047 | 100 | 53.3169 | 0.0001 | 0.0076 | 0.0001 | 0.0173 | 0.0091 | 46.4849 | 0.0851 | 0.0747 | 0.0001 | 0.0001 | 0.0038 | 0.0001 | 0 | 0 | 99.9999 | 0.87381 | 46.683 | 0.87558 | mono
JL98-1C-29 | Bt gneiss | 1 | Diss | Metasediments. | DS-SED | Slightly |  |  | 33250 N | 2480 | 10658 | 33243 | 574774.1601 | 6176819.7625 | 1C29 | 1C | py | 1318 | 1C2903py1 | 17 | 53.4594 | 0.0001 | 0.008 | 0.0001 | 0.0157 | 0.0059 | 46.762 | 0.0513 | 0.0001 | 0.0001 | 0.0341 | 0.0046 | 0.0194 | 0.0001 | 0.0135 | 100.3744 | 53.26 | 9.9627e-05 | 0.0079702 | 9.9627e-05 | 0.015641 | 0.005878 | 46.5876 | 0.051109 | 9.9627e-05 | 9.9627e-05 | 0.033973 | 0.0045828 | 0.019328 | 9.9627e-05 | 0.01345 | 100 | 66.505 | 0.0001 | 0.0066 | 0.0001 | 0.0121 | 0.0043 | 33.3996 | 0.0348 | 0.0001 | 0.0001 | 0.0208 | 0.0024 | 0.0098 | 0 | 0.0042 | 100 | 0.0019493
JL98-1C-29 | Bt gneiss | 1 | Diss | Metasediments. | DS-SED | Slightly |  |  | 33250 N | 2480 | 10658 | 33243 | 574774.1601 | 6176819.7625 | 1C29 | 1C | py | 1319 | 1C2903py2 | 18 | 53.5136 | 0.0001 | 0.0047 | 0.0001 | 0.0001 | 0.0191 | 47.0411 | 0.0076 | 0.0001 | 0.0001 | 0.0475 | 0.0384 | 0.0199 | 0.0001 | 0.0001 | 100.6926 | 53.1455 | 9.9312e-05 | 0.0046677 | 9.9312e-05 | 9.9312e-05 | 0.018969 | 46.7175 | 0.0075477 | 9.9312e-05 | 9.9312e-05 | 0.047173 | 0.038136 | 0.019763 | 9.9312e-05 | 9.9312e-05 | 100 | 66.4036 | 0.0001 | 0.0039 | 0.0001 | 0.0001 | 0.0139 | 33.5137 | 0.0051 | 0.0001 | 0.0001 | 0.0289 | 0.0204 | 0.01 | 0 | 0 | 100 | 0.013158
JL98-1C-29 | Bt gneiss | 1 | Diss | Metasediments. | DS-SED | Slightly |  |  | 33250 N | 2480 | 10658 | 33243 | 574774.1601 | 6176819.7625 | 1C29 | 1C | py | 1320 | 1C2903py3 | 19 | 53.8848 | 0.0001 | 0.0024 | 0.0001 | 0.0035 | 0.0085 | 47.0344 | 0.0374 | 0.0167 | 0.0147 | 0.0001 | 0.0002 | 0.0162 | 0.0001 | 0.0001 | 101.0193 | 53.3411 | 9.8991e-05 | 0.0023758 | 9.8991e-05 | 0.0034647 | 0.0084142 | 46.5598 | 0.037023 | 0.016531 | 0.014552 | 9.8991e-05 | 0.00019798 | 0.016037 | 9.8991e-05 | 9.8991e-05 | 100 | 66.5724 | 0.0001 | 0.002 | 0.0001 | 0.0026 | 0.0061 | 33.3627 | 0.0251 | 0.0112 | 0.0092 | 0.0001 | 0.0001 | 0.0081 | 0 | 0 | 99.9998 | 0.44652
JL98-1C-29 | Bt gneiss | 1 | Diss | Metasediments. | DS-SED | Slightly |  |  | 33250 N | 2480 | 10658 | 33243 | 574774.1601 | 6176819.7625 | 1C29 | 1C | sp | 1314 | 1C2901sp1 | 13 | 33.461 | 0.0001 | 0.0001 | 0.0001 | 0.013 | 0.0726 | 6.4036 | 0.0195 | 0.0237 | 0.2849 | 59.7217 | 0.0308 | 0.0156 | 0.0001 | 0.0001 | 100.0469 | 33.4453 | 9.9953e-05 | 9.9953e-05 | 9.9953e-05 | 0.012994 | 0.072566 | 6.4006 | 0.019491 | 0.023689 | 0.28477 | 59.6937 | 0.030786 | 0.015593 | 9.9953e-05 | 9.9953e-05 | 100 | 50.19 | 0.0001 | 0.0001 | 0.0001 | 0.0121 | 0.0636 | 5.5147 | 0.0159 | 0.0194 | 0.2157 | 43.9389 | 0.0198 | 0.0095 | 0.0001 | 0.0001 | 100.0001 | 1.2154
JL98-1C-29 | Bt gneiss | 1 | Diss | Metasediments. | DS-SED | Slightly |  |  | 33250 N | 2480 | 10658 | 33243 | 574774.1601 | 6176819.7625 | 1C29 | 1C | sp | 1321 | 1C2903sp1 | 20 | 33.0944 | 0.0001 | 0.012 | 0.0001 | 0.0001 | 0.07 | 4.6029 | 0.0235 | 0.0001 | 0.3657 | 61.0013 | 0.025 | 0.0003 | 0.0193 | 0.0001 | 99.2149 | 33.3563 | 0.00010079 | 0.012095 | 0.00010079 | 0.00010079 | 0.070554 | 4.6393 | 0.023686 | 0.00010079 | 0.36859 | 61.484 | 0.025198 | 0.00030237 | 0.019453 | 0.00010079 | 100 | 50.2034 | 0.0001 | 0.0122 | 0.0001 | 0.0001 | 0.062 | 4.0089 | 0.0194 | 0.0001 | 0.2799 | 45.3896 | 0.0162 | 0.0002 | 0.0077 | 0.0001 | 100 | 0.0042553
JL98-1C-29 | Bt gneiss | 1 | Diss | Metasediments. | DS-SED | Slightly |  |  | 33250 N | 2480 | 10658 | 33243 | 574774.1601 | 6176819.7625 | 1C29 | 1C | sp | 1322 | 1C2903sp2 | 21 | 33.0943 | 0.0001 | 0.0001 | 0.0016 | 0.014 | 0.0001 | 3.1163 | 0.0001 | 0.0062 | 0.1577 | 62.8672 | 0.0353 | 0.0071 | 0.0368 | 0.0001 | 99.337 | 33.3152 | 0.00010067 | 0.00010067 | 0.0016107 | 0.014093 | 0.00010067 | 3.1371 | 0.00010067 | 0.0062414 | 0.15875 | 63.2868 | 0.035536 | 0.0071474 | 0.037046 | 0.00010067 | 100 | 50.2643 | 0.0001 | 0.0001 | 0.0016 | 0.0131 | 0.0001 | 2.7175 | 0.0001 | 0.0051 | 0.1209 | 46.835 | 0.0229 | 0.0044 | 0.0147 | 0.0001 | 100 | 62
JL98-1C-30 | SMS breccia in Grt-Bt schist | 50 | Semi-massive breccia | Remobilized sulfides in metasediments. | SMS-SED | Strongly |  |  | 33250 N | 2480 | 10671 | 33243 | 574777.5016 | 6176817.6329 | 1C30 | 1C | cp | 1343 | 1C3001cp1 | 13 | 35.0033 | 0.0001 | 0.0174 | 0.0001 | 0.0001 | 0.0122 | 30.3483 | 0.0306 | 0.0062 | 35.4443 | 0.0641 | 0.0068 | 0.0003 | 0.0246 | 0.0001 | 100.9585 | 34.671 | 9.9051e-05 | 0.017235 | 9.9051e-05 | 9.9051e-05 | 0.012084 | 30.0602 | 0.030309 | 0.0061411 | 35.1078 | 0.063491 | 0.0067354 | 0.00029715 | 0.024366 | 9.9051e-05 | 100 | 49.7251 | 0.0001 | 0.0166 | 0.0001 | 0.0001 | 0.0101 | 24.7525 | 0.0236 | 0.0048 | 25.4087 | 0.0447 | 0.0042 | 0.0001 | 0.0092 | 0 | 99.9999 | 0.20261
JL98-1C-30 | SMS breccia in Grt-Bt schist | 50 | Semi-massive breccia | Remobilized sulfides in metasediments. | SMS-SED | Strongly |  |  | 33250 N | 2480 | 10671 | 33243 | 574777.5016 | 6176817.6329 | 1C30 | 1C | cp | 1345 | 1C3002cp1 | 15 | 34.8937 | 0.0206 | 0.0043 | 0.0001 | 0.0001 | 0.024 | 30.5472 | 0.0411 | 0.0213 | 34.733 | 0.0261 | 0.0003 | 0.0003 | 0.0001 | 0.0001 | 100.3123 | 34.7851 | 0.020536 | 0.0042866 | 9.9689e-05 | 9.9689e-05 | 0.023925 | 30.4521 | 0.040972 | 0.021234 | 34.6249 | 0.026019 | 0.00029907 | 0.00029907 | 9.9689e-05 | 9.9689e-05 | 100 | 49.821 | 0.021 | 0.0041 | 0.0001 | 0.0001 | 0.02 | 25.0412 | 0.0319 | 0.0166 | 25.0252 | 0.0183 | 0.0002 | 0.0001 | 0 | 0 | 99.9998 | 0.51825
JL98-1C-30 | SMS breccia in Grt-Bt schist | 50 | Semi-massive breccia | Remobilized sulfides in metasediments. | SMS-SED | Strongly |  |  | 33250 N | 2480 | 10671 | 33243 | 574777.5016 | 6176817.6329 | 1C30 | 1C | cp | 1346 | 1C3002cp2 | 16 | 34.8184 | 0.0001 | 0.0001 | 0.0001 | 0.0094 | 0.0092 | 30.7618 | 0.0671 | 0.0104 | 34.8487 | 0.0001 | 0.0003 | 0.0237 | 0.0001 | 0.0001 | 100.5496 | 34.6281 | 9.9453e-05 | 9.9453e-05 | 9.9453e-05 | 0.0093486 | 0.0091497 | 30.5937 | 0.066733 | 0.010343 | 34.6582 | 9.9453e-05 | 0.00029836 | 0.02357 | 9.9453e-05 | 9.9453e-05 | 100 | 49.6491 | 0.0001 | 0.0001 | 0.0001 | 0.0083 | 0.0076 | 25.1844 | 0.052 | 0.0081 | 25.0761 | 0.0001 | 0.0002 | 0.0137 | 0 | 0 | 99.9999 | 0.15499
JL98-1C-30 | SMS breccia in Grt-Bt schist | 50 | Semi-massive breccia | Remobilized sulfides in metasediments. | SMS-SED | Strongly |  |  | 33250 N | 2480 | 10671 | 33243 | 574777.5016 | 6176817.6329 | 1C30 | 1C | cp | 1352 | 1C3003cp1 | 22 | 34.7948 | 0.0001 | 0.0035 | 0.0001 | 0.0001 | 0.0001 | 29.8499 | 0.0596 | 0.0259 | 34.6798 | 0.0218 | 0.0003 | 0.0074 | 0.0001 | 0.0001 | 99.4436 | 34.9895 | 0.00010056 | 0.0035196 | 0.00010056 | 0.00010056 | 0.00010056 | 30.0169 | 0.059933 | 0.026045 | 34.8738 | 0.021922 | 0.00030168 | 0.0074414 | 0.00010056 | 0.00010056 | 100 | 50.0671 | 0.0001 | 0.0034 | 0.0001 | 0.0001 | 0.0001 | 24.6603 | 0.0466 | 0.0204 | 25.1817 | 0.0154 | 0.0002 | 0.0043 | 0 | 0 | 99.9998 | 0.43456
JL98-1C-30 | SMS breccia in Grt-Bt schist | 50 | Semi-massive breccia | Remobilized sulfides in metasediments. | SMS-SED | Strongly |  |  | 33250 N | 2480 | 10671 | 33243 | 574777.5016 | 6176817.6329 | 1C30 | 1C | cp | 1362 | 1C3005cp1 | 32 | 34.7087 | 0.0001 | 0.0371 | 0.0001 | 0.0139 | 0.0039 | 29.7094 | 0.0001 | 0.0161 | 33.9854 | 0.0001 | 0.0094 | 0.0002 | 0.0363 | 0.0001 | 98.5209 | 35.2298 | 0.0001015 | 0.037657 | 0.0001015 | 0.014109 | 0.0039586 | 30.1554 | 0.0001015 | 0.016342 | 34.4956 | 0.0001015 | 0.0095411 | 0.000203 | 0.036845 | 0.0001015 | 100 | 50.3211 | 0.0001 | 0.036 | 0.0001 | 0.0124 | 0.0033 | 24.7299 | 0.0001 | 0.0127 | 24.8642 | 0.0001 | 0.0058 | 0.0001 | 0.0139 | 0 | 99.9998 | 161
JL98-1C-30 | SMS breccia in Grt-Bt schist | 50 | Semi-massive breccia | Remobilized sulfides in metasediments. | SMS-SED | Strongly |  |  | 33250 N | 2480 | 10671 | 33243 | 574777.5016 | 6176817.6329 | 1C30 | 1C | pn | 1340 | 1C3001pn1 | 10 | 33.2035 | 0.0001 | 0.0148 | 0.0012 | 0.015 | 0.0384 | 31.3402 | 0.6474 | 34.3324 | 0.0043 | 0.0244 | 0.0003 | 0.0002 | 0.0001 | 0.0001 | 99.6224 | 33.3294 | 0.00010038 | 0.014856 | 0.0012045 | 0.015057 | 0.038546 | 31.459 | 0.64985 | 34.4625 | 0.0043163 | 0.024492 | 0.00030114 | 0.00020076 | 0.00010038 | 0.00010038 | 100 | 47.1931 | 0.0001 | 0.0141 | 0.0011 | 0.0131 | 0.0318 | 25.575 | 0.5007 | 26.6505 | 0.0031 | 0.017 | 0.0002 | 0.0001 | 0 | 0 | 99.9999 | 53.0312
JL98-1C-30 | SMS breccia in Grt-Bt schist | 50 | Semi-massive breccia | Remobilized sulfides in metasediments. | SMS-SED | Strongly |  |  | 33250 N | 2480 | 10671 | 33243 | 574777.5016 | 6176817.6329 | 1C30 | 1C | pn | 1342 | 1C3001pn2 | 12 | 33.46 | 0.0001 | 0.0001 | 0.0001 | 0.0001 | 0.0081 | 31.2883 | 0.6923 | 33.9936 | 0.1377 | 0.0422 | 0.0003 | 0.0402 | 0.0444 | 0.0001 | 99.7076 | 33.5581 | 0.00010029 | 0.00010029 | 0.00010029 | 0.00010029 | 0.0081238 | 31.3801 | 0.69433 | 34.0933 | 0.1381 | 0.042324 | 0.00030088 | 0.040318 | 0.04453 | 0.00010029 | 100 | 47.4683 | 0.0001 | 0.0001 | 0.0001 | 0.0001 | 0.0067 | 25.4846 | 0.5344 | 26.3379 | 0.0986 | 0.0293 | 0.0002 | 0.0232 | 0.0166 | 0 | 100.0002 | 49.1024
JL98-1C-30 | SMS breccia in Grt-Bt schist | 50 | Semi-massive breccia | Remobilized sulfides in metasediments. | SMS-SED | Strongly |  |  | 33250 N | 2480 | 10671 | 33243 | 574777.5016 | 6176817.6329 | 1C30 | 1C | pn | 1344 | 1C3001pn3 | 14 | 33.4612 | 0.0001 | 0.0005 | 0.0023 | 0.0076 | 0.0097 | 30.9674 | 0.695 | 34.338 | 0.3077 | 0.0067 | 0.0003 | 0.0396 | 0.043 | 0.0001 | 99.8792 | 33.5017 | 0.00010012 | 0.0005006 | 0.0023028 | 0.0076092 | 0.0097117 | 31.0049 | 0.69584 | 34.3795 | 0.30807 | 0.0067081 | 0.00030036 | 0.039648 | 0.043052 | 0.00010012 | 100 | 47.4152 | 0.0001 | 0.0005 | 0.0021 | 0.0066 | 0.008 | 25.1941 | 0.5358 | 26.574 | 0.22 | 0.0046 | 0.0002 | 0.0228 | 0.016 | 0 | 100 | 49.4072
JL98-1C-30 | SMS breccia in Grt-Bt schist | 50 | Semi-massive breccia | Remobilized sulfides in metasediments. | SMS-SED | Strongly |  |  | 33250 N | 2480 | 10671 | 33243 | 574777.5016 | 6176817.6329 | 1C30 | 1C | pn | 1350 | 1C3002pn1 | 20 | 33.487 | 0.0001 | 0.0038 | 0.0001 | 0.0065 | 0.0134 | 30.0644 | 0.7188 | 34.6444 | 0.0147 | 0.0163 | 0.0003 | 0.0281 | 0.0001 | 0.0001 | 98.9981 | 33.8259 | 0.00010101 | 0.0038385 | 0.00010101 | 0.0065658 | 0.013536 | 30.3687 | 0.72607 | 34.995 | 0.014849 | 0.016465 | 0.00030304 | 0.028384 | 0.00010101 | 0.00010101 | 100 | 47.7692 | 0.0001 | 0.0037 | 0.0001 | 0.0057 | 0.0112 | 24.6231 | 0.5579 | 26.9905 | 0.0106 | 0.0114 | 0.0002 | 0.0163 | 0 | 0 | 100 | 48.1976
JL98-1C-30 | SMS breccia in Grt-Bt schist | 50 | Semi-massive breccia | Remobilized sulfides in metasediments. | SMS-SED | Strongly |  |  | 33250 N | 2480 | 10671 | 33243 | 574777.5016 | 6176817.6329 | 1C30 | 1C | pn | 1351 | 1C3002pn2 | 21 | 33.3655 | 0.0123 | 0.0123 | 0.0086 | 0.0001 | 0.0506 | 30.0089 | 0.5957 | 34.6255 | 0.0025 | 0.0001 | 0.0003 | 0.0013 | 0.0586 | 0.0001 | 98.7424 | 33.7904 | 0.012457 | 0.012457 | 0.0087095 | 0.00010127 | 0.051244 | 30.3911 | 0.60329 | 35.0665 | 0.0025318 | 0.00010127 | 0.00030382 | 0.0013166 | 0.059346 | 0.00010127 | 100 | 47.734 | 0.0125 | 0.0118 | 0.0077 | 0.0001 | 0.0423 | 24.6489 | 0.4637 | 27.054 | 0.0018 | 0.0001 | 0.0002 | 0.0008 | 0.0221 | 0 | 100 | 58.1257
JL98-1C-30 | SMS breccia in Grt-Bt schist | 50 | Semi-massive breccia | Remobilized sulfides in metasediments. | SMS-SED | Strongly |  |  | 33250 N | 2480 | 10671 | 33243 | 574777.5016 | 6176817.6329 | 1C30 | 1C | pn | 1354 | 1C3003pn1 | 24 | 33.2832 | 0.0001 | 0.0286 | 0.0032 | 0.0109 | 0.0001 | 30.2735 | 0.7334 | 34.7073 | 0.1738 | 0.0001 | 0.0161 | 0.0557 | 0.0001 | 0.0001 | 99.2862 | 33.5225 | 0.00010072 | 0.028806 | 0.003223 | 0.010978 | 0.00010072 | 30.4911 | 0.73867 | 34.9568 | 0.17505 | 0.00010072 | 0.016216 | 0.0561 | 0.00010072 | 0.00010072 | 100 | 47.4363 | 0.0001 | 0.0273 | 0.0029 | 0.0096 | 0.0001 | 24.7723 | 0.5687 | 27.0154 | 0.125 | 0.0001 | 0.0098 | 0.0322 | 0 | 0 | 99.9998 | 47.3238
JL98-1C-30 | SMS breccia in Grt-Bt schist | 50 | Semi-massive breccia | Remobilized sulfides in metasediments. | SMS-SED | Strongly |  |  | 33250 N | 2480 | 10671 | 33243 | 574777.5016 | 6176817.6329 | 1C30 | 1C | pn | 1355 | 1C3003pn2 | 25 | 33.2709 | 0.0001 | 0.0068 | 0.0001 | 0.003 | 0.0001 | 30.3613 | 0.7105 | 35.213 | 0.0338 | 0.0001 | 0.0093 | 0.0558 | 0.0001 | 0.0001 | 99.665 | 33.3827 | 0.00010034 | 0.0068229 | 0.00010034 | 0.0030101 | 0.00010034 | 30.4634 | 0.71289 | 35.3314 | 0.033914 | 0.00010034 | 0.0093313 | 0.055988 | 0.00010034 | 0.00010034 | 100 | 47.2794 | 0.0001 | 0.0065 | 0.0001 | 0.0026 | 0.0001 | 24.7711 | 0.5493 | 27.3285 | 0.0242 | 0.0001 | 0.0057 | 0.0322 | 0 | 0 | 99.9999 | 49.5609
JL98-1C-30 | SMS breccia in Grt-Bt schist | 50 | Semi-massive breccia | Remobilized sulfides in metasediments. | SMS-SED | Strongly |  |  | 33250 N | 2480 | 10671 | 33243 | 574777.5016 | 6176817.6329 | 1C30 | 1C | pn | 1358 | 1C3004pn1 | 28 | 33.3571 | 0.0001 | 0.0206 | 0.0001 | 0.0001 | 0.0001 | 31.1467 | 0.6164 | 34.4948 | 0.0184 | 0.0001 | 0.0025 | 0.0114 | 0.0431 | 0.0001 | 99.7116 | 33.4536 | 0.00010029 | 0.02066 | 0.00010029 | 0.00010029 | 0.00010029 | 31.2368 | 0.61818 | 34.5946 | 0.018453 | 0.00010029 | 0.0025072 | 0.011433 | 0.043225 | 0.00010029 | 100 | 47.3455 | 0.0001 | 0.0196 | 0.0001 | 0.0001 | 0.0001 | 25.3817 | 0.476 | 26.7393 | 0.0132 | 0.0001 | 0.0015 | 0.0066 | 0.0161 | 0 | 100 | 55.9617
JL98-1C-30 | SMS breccia in Grt-Bt schist | 50 | Semi-massive breccia | Remobilized sulfides in metasediments. | SMS-SED | Strongly |  |  | 33250 N | 2480 | 10671 | 33243 | 574777.5016 | 6176817.6329 | 1C30 | 1C | pn | 1360 | 1C3004pn2 | 30 | 33.2637 | 0.0001 | 0.0062 | 0.0001 | 0.008 | 0.0001 | 30.2256 | 0.636 | 35.4366 | 0.027 | 0.0244 | 0.0195 | 0.0377 | 0.0043 | 0.0001 | 99.6894 | 33.3673 | 0.00010031 | 0.0062193 | 0.00010031 | 0.0080249 | 0.00010031 | 30.3198 | 0.63798 | 35.547 | 0.027084 | 0.024476 | 0.019561 | 0.037817 | 0.0043134 | 0.00010031 | 100 | 47.2654 | 0.0001 | 0.0059 | 0.0001 | 0.007 | 0.0001 | 24.6583 | 0.4917 | 27.4998 | 0.0194 | 0.017 | 0.0119 | 0.0217 | 0.0016 | 0 | 100 | 55.7179
JL98-1C-30 | SMS breccia in Grt-Bt schist | 50 | Semi-massive breccia | Remobilized sulfides in metasediments. | SMS-SED | Strongly |  |  | 33250 N | 2480 | 10671 | 33243 | 574777.5016 | 6176817.6329 | 1C30 | 1C | pn | 1363 | 1C3005pn1 | 33 | 33.2305 | 0.0001 | 0.0265 | 0.0016 | 0.0238 | 0.0001 | 30.8596 | 0.6355 | 34.6784 | 0.0375 | 0.0592 | 0.0003 | 0.0383 | 0.0279 | 0.0001 | 99.6194 | 33.3575 | 0.00010038 | 0.026601 | 0.0016061 | 0.023891 | 0.00010038 | 30.9775 | 0.63793 | 34.8109 | 0.037643 | 0.059426 | 0.00030115 | 0.038446 | 0.028007 | 0.00010038 | 100 | 47.2441 | 0.0001 | 0.0252 | 0.0014 | 0.0209 | 0.0001 | 25.1895 | 0.4916 | 26.9263 | 0.0269 | 0.0413 | 0.0002 | 0.0221 | 0.0104 | 0 | 100.0001 | 54.5687
JL98-1C-30 | SMS breccia in Grt-Bt schist | 50 | Semi-massive breccia | Remobilized sulfides in metasediments. | SMS-SED | Strongly |  |  | 33250 N | 2480 | 10671 | 33243 | 574777.5016 | 6176817.6329 | 1C30 | 1C | po | 1341 | 1C3001po1 | 11 | 39.5336 | 0.0001 | 0.0001 | 0.006 | 0.0155 | 0.0001 | 60.2601 | 0.0674 | 0.3144 | 0.0038 | 0.0257 | 0.0002 | 0.0147 | 0.0408 | 0.0001 | 100.2826 | 39.4222 | 9.9718e-05 | 9.9718e-05 | 0.0059831 | 0.015456 | 9.9718e-05 | 60.0903 | 0.06721 | 0.31351 | 0.0037893 | 0.025628 | 0.00019944 | 0.014659 | 0.040685 | 9.9718e-05 | 100 | 53.1475 | 0.0001 | 0.0001 | 0.005 | 0.0128 | 0.0001 | 46.512 | 0.0493 | 0.2309 | 0.0026 | 0.017 | 0.0001 | 0.008 | 0.0145 | 0 | 100 | 4.6647 | 46.8525 | 0.88156 | mono
JL98-1C-30 | SMS breccia in Grt-Bt schist | 50 | Semi-massive breccia | Remobilized sulfides in metasediments. | SMS-SED | Strongly |  |  | 33250 N | 2480 | 10671 | 33243 | 574777.5016 | 6176817.6329 | 1C30 | 1C | po | 1349 | 1C3002po1 | 19 | 39.4325 | 0.0029 | 0.0001 | 0.0001 | 0.0011 | 0.0001 | 58.195 | 0.0533 | 0.3229 | 0.0001 | 0.0184 | 0.0029 | 0.0002 | 0.0186 | 0.0001 | 98.0483 | 40.2174 | 0.0029577 | 0.00010199 | 0.00010199 | 0.0011219 | 0.00010199 | 59.3534 | 0.054361 | 0.32933 | 0.00010199 | 0.018766 | 0.0029577 | 0.00020398 | 0.01897 | 0.00010199 | 100 | 53.9667 | 0.0028 | 0.0001 | 0.0001 | 0.0009 | 0.0001 | 45.7272 | 0.0397 | 0.2413 | 0.0001 | 0.0123 | 0.0017 | 0.0001 | 0.0067 | 0 | 99.9998 | 6.0582 | 46.0331 | 0.85299
JL98-1C-30 | SMS breccia in Grt-Bt schist | 50 | Semi-massive breccia | Remobilized sulfides in metasediments. | SMS-SED | Strongly |  |  | 33250 N | 2480 | 10671 | 33243 | 574777.5016 | 6176817.6329 | 1C30 | 1C | po | 1356 | 1C3003po1 | 26 | 39.5717 | 0.0093 | 0.0046 | 0.0044 | 0.0001 | 0.0001 | 59.0604 | 0.0456 | 0.4039 | 0.0044 | 0.0001 | 0.0227 | 0.0002 | 0.0001 | 0.0001 | 99.1277 | 39.9199 | 0.0093818 | 0.0046405 | 0.0044387 | 0.00010088 | 0.00010088 | 59.5801 | 0.046001 | 0.40745 | 0.0044387 | 0.00010088 | 0.0229 | 0.00020176 | 0.00010088 | 0.00010088 | 100 | 53.6559 | 0.009 | 0.0042 | 0.0037 | 0.0001 | 0.0001 | 45.9777 | 0.0336 | 0.2991 | 0.003 | 0.0001 | 0.0132 | 0.0001 | 0 | 0 | 99.9998 | 8.8575 | 46.3439 | 0.86372 | mono
JL98-1C-30 | SMS breccia in Grt-Bt schist | 50 | Semi-massive breccia | Remobilized sulfides in metasediments. | SMS-SED | Strongly |  |  | 33250 N | 2480 | 10671 | 33243 | 574777.5016 | 6176817.6329 | 1C30 | 1C | po | 1357 | 1C3004po1 | 27 | 39.3525 | 0.0039 | 0.021 | 0.0111 | 0.007 | 0.0001 | 59.1649 | 0.0318 | 0.3322 | 0.0001 | 0.0257 | 0.0169 | 0.0002 | 0.0001 | 0.0001 | 98.9676 | 39.763 | 0.0039407 | 0.021219 | 0.011216 | 0.007073 | 0.00010104 | 59.7821 | 0.032132 | 0.33567 | 0.00010104 | 0.025968 | 0.017076 | 0.00020209 | 0.00010104 | 0.00010104 | 100 | 53.4911 | 0.0037 | 0.0191 | 0.0095 | 0.0059 | 0.0001 | 46.1733 | 0.0235 | 0.2466 | 0.0001 | 0.0172 | 0.0098 | 0.0001 | 0 | 0 | 100 | 10.4465 | 46.5089 | 0.86947 | mono
JL98-1C-30 | SMS breccia in Grt-Bt schist | 50 | Semi-massive breccia | Remobilized sulfides in metasediments. | SMS-SED | Strongly |  |  | 33250 N | 2480 | 10671 | 33243 | 574777.5016 | 6176817.6329 | 1C30 | 1C | po | 1359 | 1C3004po2 | 29 | 39.4796 | 0.0103 | 0.0001 | 0.0001 | 0.0096 | 0.0001 | 59.0655 | 0.0339 | 0.3306 | 0.0001 | 0.0001 | 0.0002 | 0.0064 | 0.0001 | 0.0001 | 98.9368 | 39.9039 | 0.010411 | 0.00010107 | 0.00010107 | 0.0097032 | 0.00010107 | 59.7002 | 0.034264 | 0.33415 | 0.00010107 | 0.00010107 | 0.00020215 | 0.0064688 | 0.00010107 | 0.00010107 | 100 | 53.6358 | 0.01 | 0.0001 | 0.0001 | 0.008 | 0.0001 | 46.0717 | 0.0251 | 0.2453 | 0.0001 | 0.0001 | 0.0001 | 0.0036 | 0 | 0 | 100.0001 | 9.7522 | 46.3643 | 0.86443 | mono
JL98-1C-30 | SMS breccia in Grt-Bt schist | 50 | Semi-massive breccia | Remobilized sulfides in metasediments. | SMS-SED | Strongly |  |  | 33250 N | 2480 | 10671 | 33243 | 574777.5016 | 6176817.6329 | 1C30 | 1C | po | 1361 | 1C3005po1 | 31 | 39.5561 | 0.0001 | 0.0001 | 0.0039 | 0.0171 | 0.0311 | 59.1656 | 0.0571 | 0.3701 | 0.0508 | 0.0235 | 0.0007 | 0.0002 | 0.0001 | 0.0001 | 99.2766 | 39.8443 | 0.00010073 | 0.00010073 | 0.0039284 | 0.017225 | 0.031327 | 59.5967 | 0.057516 | 0.3728 | 0.05117 | 0.023671 | 0.0007051 | 0.00020146 | 0.00010073 | 0.00010073 | 100 | 53.579 | 0.0001 | 0.0001 | 0.0033 | 0.0143 | 0.0246 | 46.0117 | 0.0421 | 0.2738 | 0.0347 | 0.0156 | 0.0004 | 0.0001 | 0 | 0 | 99.9998 | 6.4816 | 46.4208 | 0.8664 | mono
JL98-1C-30 | SMS breccia in Grt-Bt schist | 50 | Semi-massive breccia | Remobilized sulfides in metasediments. | SMS-SED | Strongly |  |  | 33250 N | 2480 | 10671 | 33243 | 574777.5016 | 6176817.6329 | 1C30 | 1C | py (symp) | 1347 | 1C3002py1 | 17 | 53.711 | 0.0001 | 0.0055 | 0.0048 | 0.0001 | 0.0033 | 45.8183 | 0.1903 | 1.7851 | 0.0001 | 0.0052 | 0.0269 | 0.0002 | 0.0001 | 0.0001 | 101.5511 | 52.8906 | 9.8473e-05 | 0.005416 | 0.0047267 | 9.8473e-05 | 0.0032496 | 45.1185 | 0.18739 | 1.7578 | 9.8473e-05 | 0.0051206 | 0.026489 | 0.00019695 | 9.8473e-05 | 9.8473e-05 | 100 | 66.2129 | 0.0001 | 0.0046 | 0.0037 | 0.0001 | 0.0024 | 32.4292 | 0.1276 | 1.2019 | 0.0001 | 0.0031 | 0.0142 | 0.0001 | 0 | 0 | 100 | 9.3805
JL98-1C-30 | SMS breccia in Grt-Bt schist | 50 | Semi-massive breccia | Remobilized sulfides in metasediments. | SMS-SED | Strongly |  |  | 33250 N | 2480 | 10671 | 33243 | 574777.5016 | 6176817.6329 | 1C30 | 1C | py (symp) | 1348 | 1C3002py2 | 18 | 53.56 | 0.0001 | 0.005 | 0.0024 | 0.0142 | 0.0001 | 46.7607 | 0.6367 | 0.4937 | 0.0358 | 0.0267 | 0.017 | 0.0002 | 0.051 | 0.0058 | 101.6094 | 52.7117 | 9.8416e-05 | 0.0049208 | 0.002362 | 0.013975 | 9.8416e-05 | 46.0201 | 0.62662 | 0.48588 | 0.035233 | 0.026277 | 0.016731 | 0.00019683 | 0.050192 | 0.0057081 | 100 | 66.0497 | 0.0001 | 0.0041 | 0.0019 | 0.0108 | 0.0001 | 33.1077 | 0.4272 | 0.3325 | 0.0223 | 0.0162 | 0.009 | 0.0001 | 0.0166 | 0.0018 | 100.0001 | 0.7754
JL98-1C-30 | SMS breccia in Grt-Bt schist | 50 | Semi-massive breccia | Remobilized sulfides in metasediments. | SMS-SED | Strongly |  |  | 33250 N | 2480 | 10671 | 33243 | 574777.5016 | 6176817.6329 | 1C30 | 1C | py (symp) | 1353 | 1C3003py1 | 23 | 53.7665 | 0.0001 | 0.0113 | 0.0045 | 0.004 | 0.0001 | 43.5936 | 1.6872 | 0.6267 | 0.0288 | 0.0001 | 0.0143 | 0.0089 | 0.0171 | 0.0001 | 99.7633 | 53.8941 | 0.00010024 | 0.011327 | 0.0045107 | 0.0040095 | 0.00010024 | 43.697 | 1.6912 | 0.62819 | 0.028868 | 0.00010024 | 0.014334 | 0.0089211 | 0.017141 | 0.00010024 | 100 | 67.1264 | 0.0001 | 0.0094 | 0.0035 | 0.0031 | 0.0001 | 31.2479 | 1.1461 | 0.4273 | 0.0181 | 0.0001 | 0.0076 | 0.0045 | 0.0056 | 0 | 99.9998 | 0.37144
JL98-1C-31 | Bt gneiss | 5 | Foliated; stringer | sulfidic metasediments. | DS-SED | Strongly |  |  | 33250 N | 2480 | 10612 | 33242 | 574762.1726 | 6176827.0408 | 1C31 | 1C | po | 1339 | 1C3103po2 | 9 | 38.9814 | 0.0001 | 0.0036 | 0.0001 | 0.004 | 0.0005 | 58.887 | 0.0733 | 0.0885 | 0.014 | 0.0007 | 0.0002 | 0.0023 | 0.0001 | 0.0001 | 98.0559 | 39.7543 | 0.00010198 | 0.0036714 | 0.00010198 | 0.0040793 | 0.00050991 | 60.0545 | 0.074753 | 0.090255 | 0.014278 | 0.00071388 | 0.00020397 | 0.0023456 | 0.00010198 | 0.00010198 | 100 | 53.4777 | 0.0001 | 0.0033 | 0.0001 | 0.0034 | 0.0004 | 46.3823 | 0.0547 | 0.0663 | 0.0097 | 0.0005 | 0.0001 | 0.0013 | 0 | 0 | 99.9999 | 1.2074 | 46.5222 | 0.86994 | mono
JL98-1C-33 | Sil-Bt schist | tr | Diss | Metasediments. | DS-SED | Non |  |  | 33250 N | 2480 | 10567 | 33243 | 574750.7697 | 6176834.6695 | 1C33 | 1C | cp | 1324 | 1C3301cp1 | 23 | 35.0318 | 0.0001 | 0.0001 | 0.0001 | 0.0001 | 0.0001 | 30.2707 | 0.0233 | 0.0363 | 33.9217 | 0.0677 | 0.0003 | 0.0002 | 0.0001 | 0.0001 | 99.3527 | 35.26 | 0.00010065 | 0.00010065 | 0.00010065 | 0.00010065 | 0.00010065 | 30.4679 | 0.023452 | 0.036537 | 34.1427 | 0.068141 | 0.00030195 | 0.0002013 | 0.00010065 | 0.00010065 | 100 | 50.3362 | 0.0001 | 0.0001 | 0.0001 | 0.0001 | 0.0001 | 24.9723 | 0.0182 | 0.0285 | 24.5961 | 0.0477 | 0.0002 | 0.0001 | 0 | 0 | 99.9998 | 1.5579
JL98-1C-33 | Sil-Bt schist | tr | Diss | Metasediments. | DS-SED | Non |  |  | 33250 N | 2480 | 10567 | 33243 | 574750.7697 | 6176834.6695 | 1C33 | 1C | cp | 1327 | 1C3302cp1 | 26 | 34.7941 | 0.0001 | 0.0001 | 0.0009 | 0.0001 | 0.0167 | 30.0324 | 0.0138 | 0.0078 | 33.5785 | 0.0388 | 0.0003 | 0.0002 | 0.0001 | 0.0001 | 98.484 | 35.3297 | 0.00010154 | 0.00010154 | 0.00091385 | 0.00010154 | 0.016957 | 30.4947 | 0.014012 | 0.0079201 | 34.0954 | 0.039397 | 0.00030462 | 0.00020308 | 0.00010154 | 0.00010154 | 100 | 50.4093 | 0.0001 | 0.0001 | 0.0008 | 0.0001 | 0.0141 | 24.9812 | 0.0109 | 0.0062 | 24.5492 | 0.0276 | 0.0002 | 0.0001 | 0 | 0 | 99.9999 | 0.56522
JL98-1C-33 | Sil-Bt schist | tr | Diss | Metasediments. | DS-SED | Non |  |  | 33250 N | 2480 | 10567 | 33243 | 574750.7697 | 6176834.6695 | 1C33 | 1C | cp | 1329 | 1C3302cp2 | 28 | 34.7908 | 0.0001 | 0.0001 | 0.0001 | 0.0001 | 0.0213 | 30.2585 | 0.0221 | 0.0001 | 34.8546 | 0.0001 | 0.0003 | 0.0003 | 0.0001 | 0.0001 | 99.9487 | 34.8087 | 0.00010005 | 0.00010005 | 0.00010005 | 0.00010005 | 0.021311 | 30.274 | 0.022111 | 0.00010005 | 34.8725 | 0.00010005 | 0.00030015 | 0.00030015 | 0.00010005 | 0.00010005 | 100 | 49.8599 | 0.0001 | 0.0001 | 0.0001 | 0.0001 | 0.0178 | 24.8973 | 0.0172 | 0.0001 | 25.2068 | 0.0001 | 0.0002 | 0.0001 | 0 | 0 | 99.9999 | 0.0045249
JL98-1C-33 | Sil-Bt schist | tr | Diss | Metasediments. | DS-SED | Non |  |  | 33250 N | 2480 | 10567 | 33243 | 574750.7697 | 6176834.6695 | 1C33 | 1C | po | 1325 | 1C3301po1 | 24 | 38.8079 | 0.0001 | 0.0046 | 0.0005 | 0.0058 | 0.0021 | 58.9942 | 0.0965 | 0.3436 | 0.0108 | 0.0001 | 0.0002 | 0.0094 | 0.0001 | 0.0001 | 98.276 | 39.4887 | 0.00010175 | 0.0046807 | 0.00050877 | 0.0059017 | 0.0021368 | 60.0291 | 0.098193 | 0.34963 | 0.010989 | 0.00010175 | 0.00020351 | 0.0095649 | 0.00010175 | 0.00010175 | 100 | 53.2076 | 0.0001 | 0.0042 | 0.0005 | 0.0049 | 0.0016 | 46.4388 | 0.072 | 0.2573 | 0.0075 | 0.0001 | 0.0001 | 0.0052 | 0 | 0 | 99.9999 | 3.5606 | 46.7923 | 0.87943 | mono
JL98-1C-33 | Sil-Bt schist | tr | Diss | Metasediments. | DS-SED | Non |  |  | 33250 N | 2480 | 10567 | 33243 | 574750.7697 | 6176834.6695 | 1C33 | 1C | po | 1326 | 1C3301po2 | 25 | 38.6162 | 0.0001 | 0.0036 | 0.0001 | 0.0013 | 0.0001 | 59.4564 | 0.1037 | 0.338 | 0.0203 | 0.0059 | 0.0002 | 0.0094 | 0.0001 | 0.0001 | 98.5555 | 39.1822 | 0.00010147 | 0.0036528 | 0.00010147 | 0.0013191 | 0.00010147 | 60.3278 | 0.10522 | 0.34295 | 0.020598 | 0.0059865 | 0.00020293 | 0.0095378 | 0.00010147 | 0.00010147 | 100 | 52.8887 | 0.0001 | 0.0033 | 0.0001 | 0.0011 | 0.0001 | 46.753 | 0.0773 | 0.2528 | 0.014 | 0.0039 | 0.0001 | 0.0052 | 0 | 0 | 99.9997 | 3.2594 | 47.111 | 0.89076 | mono
JL98-1C-33 | Sil-Bt schist | tr | Diss | Metasediments. | DS-SED | Non |  |  | 33250 N | 2480 | 10567 | 33243 | 574750.7697 | 6176834.6695 | 1C33 | 1C | po | 1328 | 1C3302po1 | 27 | 38.6043 | 0.0254 | 0.0084 | 0.0126 | 0.0036 | 0.0236 | 59.1657 | 0.0556 | 0.4297 | 0.0197 | 0.0088 | 0.0002 | 0.0106 | 0.0001 | 0.0001 | 98.3684 | 39.2446 | 0.025821 | 0.0085393 | 0.012809 | 0.0036597 | 0.023991 | 60.1471 | 0.056522 | 0.43683 | 0.020027 | 0.008946 | 0.00020332 | 0.010776 | 0.00010166 | 0.00010166 | 100 | 52.9515 | 0.0248 | 0.0077 | 0.0109 | 0.003 | 0.0189 | 46.5941 | 0.0415 | 0.3219 | 0.0136 | 0.0059 | 0.0001 | 0.0059 | 0 | 0 | 99.9998 | 7.7284 | 47.0483 | 0.88852 | mono
JL98-1C-33 | Sil-Bt schist | tr | Diss | Metasediments. | DS-SED | Non |  |  | 33250 N | 2480 | 10567 | 33243 | 574750.7697 | 6176834.6695 | 1C33 | 1C | po | 1330 | 1C3302po2 | 29 | 38.7217 | 0.0001 | 0.0001 | 0.0014 | 0.0001 | 0.0277 | 60.8401 | 0.1084 | 0.2634 | 0.007 | 0.0198 | 0.0002 | 0.0002 | 0.0321 | 0.0001 | 100.0224 | 38.713 | 9.9978e-05 | 9.9978e-05 | 0.0013997 | 9.9978e-05 | 0.027694 | 60.8265 | 0.10838 | 0.26334 | 0.0069984 | 0.019796 | 0.00019996 | 0.00019996 | 0.032093 | 9.9978e-05 | 100 | 52.4014 | 0.0001 | 0.0001 | 0.0012 | 0.0001 | 0.0219 | 47.2711 | 0.0798 | 0.1947 | 0.0048 | 0.0132 | 0.0001 | 0.0001 | 0.0114 | 0 | 100 | 2.4299 | 47.5986 | 0.90835 | hex
JL99-1C-35 | MS ore | 85 | Massive, w/ c.g. pn eyes | Remobilized sulfide in metasediments | MS-SED | Strongly |  |  | 32900 N | 2650 | 10864 | 32893 | 574769.775 | 6176696.0538 | 1C35 | 1C | cp | 1566 | 1C3501cp1 | 23 | 35.412 | 0.0001 | 0.001 | 0.0041 | 0.0186 | 0.0001 | 29.2706 | 0.0361 | 0.0473 | 34.5778 | 0.0711 | 0.0026 | 0.0115 | 0.045 | 0.0167 | 99.5146 | 35.5847 | 0.00010049 | 0.0010049 | 0.00412 | 0.018691 | 0.00010049 | 29.4134 | 0.036276 | 0.047531 | 34.7465 | 0.071447 | 0.0026127 | 0.011556 | 0.045219 | 0.016781 | 100 | 50.7456 | 0.0001 | 0.001 | 0.0037 | 0.0164 | 0.0001 | 24.0823 | 0.0281 | 0.037 | 25.0044 | 0.05 | 0.0016 | 0.0067 | 0.017 | 0.006 | 100 | 1.3102
JL99-1C-35 | MS ore | 85 | Massive, w/ c.g. pn eyes | Remobilized sulfide in metasediments | MS-SED | Strongly |  |  | 32900 N | 2650 | 10864 | 32893 | 574769.775 | 6176696.0538 | 1C35 | 1C | cp | 1570 | 1C3501cp2 | 27 | 35.0684 | 0.0001 | 0.0188 | 0.0016 | 0.0202 | 0.0001 | 29.2306 | 0.0081 | 0.0378 | 34.5666 | 0.0605 | 0.0003 | 0.0002 | 0.0001 | 0.0001 | 99.0135 | 35.4178 | 0.000101 | 0.018987 | 0.0016159 | 0.020401 | 0.000101 | 29.5218 | 0.0081807 | 0.038177 | 34.911 | 0.061103 | 0.00030299 | 0.00020199 | 0.000101 | 0.000101 | 100 | 50.5488 | 0.0001 | 0.0182 | 0.0015 | 0.018 | 0.0001 | 24.1908 | 0.0064 | 0.0297 | 25.1433 | 0.0428 | 0.0002 | 0.0001 | 0 | 0 | 100 | 4.6667
JL99-1C-35 | MS ore | 85 | Massive, w/ c.g. pn eyes | Remobilized sulfide in metasediments | MS-SED | Strongly |  |  | 32900 N | 2650 | 10864 | 32893 | 574769.775 | 6176696.0538 | 1C35 | 1C | cp | 1573 | 1C3501cp3 | 30 | 34.7903 | 0.0001 | 0.0126 | 0.0088 | 0.0001 | 0.0001 | 29.5407 | 0.0056 | 0.0586 | 33.9923 | 0.0001 | 0.0003 | 0.0002 | 0.0001 | 0.0001 | 98.41 | 35.3524 | 0.00010162 | 0.012804 | 0.0089422 | 0.00010162 | 0.00010162 | 30.018 | 0.0056905 | 0.059547 | 34.5415 | 0.00010162 | 0.00030485 | 0.00020323 | 0.00010162 | 0.00010162 | 100 | 50.4546 | 0.0001 | 0.0122 | 0.0081 | 0.0001 | 0.0001 | 24.5969 | 0.0044 | 0.0464 | 24.8767 | 0.0001 | 0.0002 | 0.0001 | 0 | 0 | 100 | 10.4643
JL99-1C-35 | MS ore | 85 | Massive, w/ c.g. pn eyes | Remobilized sulfide in metasediments | MS-SED | Strongly |  |  | 32900 N | 2650 | 10864 | 32893 | 574769.775 | 6176696.0538 | 1C35 | 1C | pn | 1564 | 1C3501pn1 | 21 | 33.6291 | 0.0001 | 0.0116 | 0.0001 | 0.0017 | 0.0001 | 29.455 | 0.6515 | 36.2089 | 0.0241 | 0.0001 | 0.0197 | 0.0333 | 0.0329 | 0.0001 | 100.0683 | 33.6061 | 9.9932e-05 | 0.011592 | 9.9932e-05 | 0.0016988 | 9.9932e-05 | 29.4349 | 0.65106 | 36.1842 | 0.024084 | 9.9932e-05 | 0.019687 | 0.033277 | 0.032878 | 9.9932e-05 | 100 | 47.5511 | 0.0001 | 0.011 | 0.0001 | 0.0015 | 0.0001 | 23.9123 | 0.5012 | 27.9619 | 0.0172 | 0.0001 | 0.0119 | 0.0191 | 0.0122 | 0 | 99.9998 | 55.5777
JL99-1C-35 | MS ore | 85 | Massive, w/ c.g. pn eyes | Remobilized sulfide in metasediments | MS-SED | Strongly |  |  | 32900 N | 2650 | 10864 | 32893 | 574769.775 | 6176696.0538 | 1C35 | 1C | pn | 1567 | 1C3501pn2 | 24 | 33.3591 | 0.0001 | 0.0114 | 0.0001 | 0.0001 | 0.0117 | 28.9047 | 0.6524 | 36.7099 | 0.0229 | 0.0001 | 0.0003 | 0.0484 | 0.0001 | 0.0001 | 99.7214 | 33.4523 | 0.00010028 | 0.011432 | 0.00010028 | 0.00010028 | 0.011733 | 28.9855 | 0.65422 | 36.8125 | 0.022964 | 0.00010028 | 0.00030084 | 0.048535 | 0.00010028 | 0.00010028 | 100 | 47.3821 | 0.0001 | 0.0109 | 0.0001 | 0.0001 | 0.0097 | 23.5715 | 0.5042 | 28.4767 | 0.0164 | 0.0001 | 0.0002 | 0.0279 | 0 | 0 | 100 | 56.269
JL99-1C-35 | MS ore | 85 | Massive, w/ c.g. pn eyes | Remobilized sulfide in metasediments | MS-SED | Strongly |  |  | 32900 N | 2650 | 10864 | 32893 | 574769.775 | 6176696.0538 | 1C35 | 1C | pn | 1571 | 1C3501pn3 | 28 | 33.6626 | 0.0001 | 0.0219 | 0.0009 | 0.003 | 0.021 | 28.6725 | 0.5577 | 36.6115 | 0.0001 | 0.0388 | 0.0094 | 0.0544 | 0.0268 | 0.0001 | 99.6808 | 33.7704 | 0.00010032 | 0.02197 | 0.00090288 | 0.0030096 | 0.021067 | 28.7643 | 0.55949 | 36.7287 | 0.00010032 | 0.038924 | 0.0094301 | 0.054574 | 0.026886 | 0.00010032 | 100 | 47.7451 | 0.0001 | 0.0208 | 0.0008 | 0.0026 | 0.0174 | 23.3488 | 0.4304 | 28.3598 | 0.0001 | 0.027 | 0.0057 | 0.0313 | 0.01 | 0 | 99.9999 | 65.6473
JL99-1C-35 | MS ore | 85 | Massive, w/ c.g. pn eyes | Remobilized sulfide in metasediments | MS-SED | Strongly |  |  | 32900 N | 2650 | 10864 | 32893 | 574769.775 | 6176696.0538 | 1C35 | 1C | po | 1565 | 1C3501po1 | 22 | 39.654 | 0.0001 | 0.0001 | 0.0001 | 0.0075 | 0.0231 | 58.2406 | 0.0452 | 0.6238 | 0.0081 | 0.0527 | 0.0044 | 0.0002 | 0.0001 | 0.0139 | 98.6739 | 40.1869 | 0.00010134 | 0.00010134 | 0.00010134 | 0.0076008 | 0.02341 | 59.0233 | 0.045807 | 0.63218 | 0.0082089 | 0.053408 | 0.0044591 | 0.00020269 | 0.00010134 | 0.014087 | 100 | 53.9427 | 0.0001 | 0.0001 | 0.0001 | 0.0063 | 0.0183 | 45.4873 | 0.0334 | 0.4634 | 0.0056 | 0.0352 | 0.0026 | 0.0001 | 0 | 0.0048 | 100 | 13.8009 | 46.0573 | 0.85382
JL99-1C-35 | MS ore | 85 | Massive, w/ c.g. pn eyes | Remobilized sulfide in metasediments | MS-SED | Strongly |  |  | 32900 N | 2650 | 10864 | 32893 | 574769.775 | 6176696.0538 | 1C35 | 1C | po | 1568 | 1C3501po2 | 25 | 40.054 | 0.0052 | 0.0028 | 0.0001 | 0.0126 | 0.0001 | 58.0772 | 0.0989 | 0.6391 | 0.0001 | 0.0163 | 0.0192 | 0.0002 | 0.0257 | 0.0148 | 98.9663 | 40.4724 | 0.0052543 | 0.0028292 | 0.00010104 | 0.012732 | 0.00010104 | 58.6838 | 0.099933 | 0.64578 | 0.00010104 | 0.01647 | 0.019401 | 0.00020209 | 0.025968 | 0.014955 | 100 | 54.2431 | 0.005 | 0.0026 | 0.0001 | 0.0105 | 0.0001 | 45.1567 | 0.0728 | 0.4727 | 0.0001 | 0.0108 | 0.0111 | 0.0001 | 0.0092 | 0.005 | 99.9999 | 6.4621 | 45.7568 | 0.84355
JL99-1C-35 | MS ore | 85 | Massive, w/ c.g. pn eyes | Remobilized sulfide in metasediments | MS-SED | Strongly |  |  | 32900 N | 2650 | 10864 | 32893 | 574769.775 | 6176696.0538 | 1C35 | 1C | po | 1572 | 1C3501po3 | 29 | 39.6044 | 0.0001 | 0.0043 | 0.0044 | 0.0029 | 0.0276 | 58.3877 | 0.0474 | 0.6208 | 0.0025 | 0.003 | 0.0002 | 0.0254 | 0.0001 | 0.0001 | 98.7309 | 40.1135 | 0.00010129 | 0.0043553 | 0.0044566 | 0.0029373 | 0.027955 | 59.1382 | 0.048009 | 0.62878 | 0.0025321 | 0.0030386 | 0.00020257 | 0.025726 | 0.00010129 | 0.00010129 | 100 | 53.8624 | 0.0001 | 0.0039 | 0.0038 | 0.0024 | 0.0219 | 45.5913 | 0.035 | 0.4611 | 0.0017 | 0.002 | 0.0001 | 0.014 | 0 | 0 | 99.9997 | 13.097 | 46.1373 | 0.85658
JL99-1C-35 | MS ore | 85 | Massive, w/ c.g. pn eyes | Remobilized sulfide in metasediments | MS-SED | Strongly |  |  | 32900 N | 2650 | 10864 | 32893 | 574769.775 | 6176696.0538 | 1C35 | 1C | py | 1569 | 1C3501py1 | 26 | 53.9345 | 0.0001 | 0.0214 | 0.0001 | 0.0001 | 0.0001 | 44.5021 | 0.3836 | 0.9325 | 0.0617 | 0.0001 | 0.0072 | 0.0002 | 0.0001 | 0.0001 | 99.8439 | 54.0188 | 0.00010016 | 0.021433 | 0.00010016 | 0.00010016 | 0.00010016 | 44.5717 | 0.3842 | 0.93396 | 0.061796 | 0.00010016 | 0.0072113 | 0.00020031 | 0.00010016 | 0.00010016 | 100 | 67.2064 | 0.0001 | 0.0179 | 0.0001 | 0.0001 | 0.0001 | 31.8377 | 0.2601 | 0.6346 | 0.0388 | 0.0001 | 0.0038 | 0.0001 | 0 | 0 | 99.9999 | 2.4309
DM98-1C-02 | serpentinized peridotite | 25 | Interstitial | Magmatic sulfides in um. | IS-U | [5 empty] | 10829 | 32792 | 574744.2335 | 6176675.8265 | DM1C02 | 1C | pn | 1550 | DM981C02pn1 | 7 | 33.628 | 0.0001 | 0.0025 | 0.0095 | 0.0331 | 0.0001 | 32.5099 | 0.7159 | 33.9311 | 0.0393 | 0.0291 | 0.0003 | 0.0183 | 0.0001 | 0.0001 | 100.9174 | 33.3223 | 9.9091e-05 | 0.0024773 | 0.0094136 | 0.032799 | 9.9091e-05 | 32.2144 | 0.70939 | 33.6226 | 0.038943 | 0.028835 | 0.00029727 | 0.018134 | 9.9091e-05 | 9.9091e-05 | 100 | 47.1748 | 0.0001 | 0.0024 | 0.0084 | 0.0287 | 0.0001 | 26.1844 | 0.5464 | 25.9963 | 0.0278 | 0.02 | 0.0002 | 0.0104 | 0 | 0 | 100 | 47.3964
DM98-1C-02 | serpentinized peridotite | 25 | Interstitial | Magmatic sulfides in um. | IS-U | [5 empty] | 10829 | 32792 | 574744.2335 | 6176675.8265 | DM1C02 | 1C | pn | 1552 | DM981C02pn2 | 9 | 33.5557 | 0.0016 | 0.0034 | 0.0002 | 0.0001 | 0.0118 | 32.7563 | 0.6718 | 34.0652 | 0.0568 | 0.032 | 0.0171 | 0.0278 | 0.0001 | 0.0001 | 101.2 | 33.1578 | 0.001581 | 0.0033597 | 0.00019763 | 9.8814e-05 | 0.01166 | 32.3679 | 0.66383 | 33.6613 | 0.056126 | 0.031621 | 0.016897 | 0.02747 | 9.8814e-05 | 9.8814e-05 | 100 | 46.9929 | 0.0016 | 0.0031 | 0.0002 | 0.0001 | 0.0097 | 26.3378 | 0.5119 | 26.0545 | 0.0401 | 0.022 | 0.0103 | 0.0158 | 0 | 0 | 100 | 50.7074
DM98-1C-02 | serpentinized peridotite | 25 | Interstitial | Magmatic sulfides in um. | IS-U | [5 empty] | 10829 | 32792 | 574744.2335 | 6176675.8265 | DM1C02 | 1C | pn | 1554 | DM981C02pn3 | 11 | 33.3871 | 0.0001 | 0.0001 | 0.0001 | 0.0073 | 0.0127 | 32.5167 | 0.7098 | 33.5496 | 0.0103 | 0.0641 | 0.0003 | 0.0298 | 0.0262 | 0.0001 | 100.3143 | 33.2825 | 9.9687e-05 | 9.9687e-05 | 9.9687e-05 | 0.0072771 | 0.01266 | 32.4148 | 0.70758 | 33.4445 | 0.010268 | 0.063899 | 0.00029906 | 0.029707 | 0.026118 | 9.9687e-05 | 100 | 47.1349 | 0.0001 | 0.0001 | 0.0001 | 0.0063 | 0.0105 | 26.3565 | 0.5452 | 25.8676 | 0.0073 | 0.0444 | 0.0002 | 0.0171 | 0.0098 | 0 | 100.0001 | 47.2663
DM98-1C-02 | serpentinized peridotite | 25 | Interstitial | Magmatic sulfides in um. | IS-U | [5 empty] | 10829 | 32792 | 574744.2335 | 6176675.8265 | DM1C02 | 1C | pn | 1556 | DM981C02pn4 | 13 | 33.4204 | 0.0001 | 0.0111 | 0.0001 | 0.0001 | 0.011 | 32.2547 | 0.6444 | 33.5246 | 0.032 | 0.0001 | 0.0003 | 0.0257 | 0.0189 | 0.0001 | 99.9436 | 33.4393 | 0.00010006 | 0.011106 | 0.00010006 | 0.00010006 | 0.011006 | 32.2729 | 0.64476 | 33.5435 | 0.032018 | 0.00010006 | 0.00030017 | 0.025715 | 0.018911 | 0.00010006 | 100 | 47.3077 | 0.0001 | 0.0105 | 0.0001 | 0.0001 | 0.0091 | 26.2139 | 0.4963 | 25.9173 | 0.0229 | 0.0001 | 0.0002 | 0.0148 | 0.007 | 0 | 100.0001 | 52.0245
DM98-1C-02 | serpentinized peridotite | 25 | Interstitial | Magmatic sulfides in um. | IS-U | [5 empty] | 10829 | 32792 | 574744.2335 | 6176675.8265 | DM1C02 | 1C | pn | 1558 | DM981C02pn5 | 15 | 33.4888 | 0.0208 | 0.0121 | 0.0041 | 0.0165 | 0.0001 | 32.7104 | 0.6103 | 34.1552 | 0.0001 | 0.0001 | 0.0003 | 0.0359 | 0.0001 | 0.0001 | 101.0549 | 33.1392 | 0.020583 | 0.011974 | 0.0040572 | 0.016328 | 9.8956e-05 | 32.3689 | 0.60393 | 33.7987 | 9.8956e-05 | 9.8956e-05 | 0.00029687 | 0.035525 | 9.8956e-05 | 9.8956e-05 | 100 | 46.9653 | 0.0208 | 0.0113 | 0.0036 | 0.0143 | 0.0001 | 26.3379 | 0.4657 | 26.1602 | 0.0001 | 0.0001 | 0.0002 | 0.0204 | 0 | 0 | 100 | 55.9646
DM98-1C-02 | serpentinized peridotite | 25 | Interstitial | Magmatic sulfides in um. | IS-U | [5 empty] | 10829 | 32792 | 574744.2335 | 6176675.8265 | DM1C02 | 1C | pn | 1562 | DM981C02pn6 | 19 | 34.0877 | 0.0001 | 0.0064 | 0.0001 | 0.0132 | 0.011 | 32.7413 | 0.6058 | 33.5781 | 0.0557 | 0.0358 | 0.0034 | 0.0061 | 0.0001 | 0.0001 | 101.1449 | 33.7018 | 9.8868e-05 | 0.0063276 | 9.8868e-05 | 0.013051 | 0.010875 | 32.3707 | 0.59894 | 33.198 | 0.05507 | 0.035395 | 0.0033615 | 0.006031 | 9.8868e-05 | 9.8868e-05 | 100 | 47.5936 | 0.0001 | 0.006 | 0.0001 | 0.0114 | 0.009 | 26.2461 | 0.4602 | 25.6043 | 0.0392 | 0.0245 | 0.002 | 0.0034 | 0 | 0 | 99.9999 | 55.4277
DM98-1C-02 | serpentinized peridotite | 25 | Interstitial | Magmatic sulfides in um. | IS-U | [5 empty] | 10829 | 32792 | 574744.2335 | 6176675.8265 | DM1C02 | 1C | pn | 1563 | DM981C02pn7 | 20 | 33.4377 | 0.0001 | 0.0158 | 0.0001 | 0.0001 | 0.0216 | 32.9072 | 0.629 | 33.408 | 0.0175 | 0.0492 | 0.0239 | 0.0304 | 0.051 | 0.0001 | 100.5917 | 33.241 | 9.9412e-05 | 0.015707 | 9.9412e-05 | 9.9412e-05 | 0.021473 | 32.7136 | 0.6253 | 33.2115 | 0.017397 | 0.048911 | 0.023759 | 0.030221 | 0.0507 | 9.9412e-05 | 100 | 47.0879 | 0.0001 | 0.0149 | 0.0001 | 0.0001 | 0.0178 | 26.6061 | 0.482 | 25.6939 | 0.0125 | 0.034 | 0.0144 | 0.0174 | 0.0189 | 0 | 100.0001 | 53.1129
DM98-1C-02 | serpentinized peridotite | 25 | Interstitial | Magmatic sulfides in um. | IS-U | [5 empty] | 10829 | 32792 | 574744.2335 | 6176675.8265 | DM1C02 | 1C | po | 1551 | DM981C02po1 | 8 | 39.2459 | 0.0001 | 0.0065 | 0.0001 | 0.0091 | 0.0001 | 59.7327 | 0.0336 | 0.1495 | 0.0081 | 0.0001 | 0.0002 | 0.0053 | 0.0001 | 0.0001 | 99.1915 | 39.5658 | 0.00010082 | 0.006553 | 0.00010082 | 0.0091742 | 0.00010082 | 60.2196 | 0.033874 | 0.15072 | 0.008166 | 0.00010082 | 0.00020163 | 0.0053432 | 0.00010082 | 0.00010082 | 100 | 53.2817 | 0.0001 | 0.0059 | 0.0001 | 0.0076 | 0.0001 | 46.5601 | 0.0248 | 0.1108 | 0.0056 | 0.0001 | 0.0001 | 0.0029 | 0 | 0 | 99.9999 | 4.4494 | 46.7182 | 0.87682 | mono
DM98-1C-02 | serpentinized peridotite | 25 | Interstitial | Magmatic sulfides in um. | IS-U | [5 empty] | 10829 | 32792 | 574744.2335 | 6176675.8265 | DM1C02 | 1C | po | 1553 | DM981C02po2 | 10 | 39.2255 | 0.012 | 0.0115 | 0.0035 | 0.0205 | 0.0001 | 60.1879 | 0.0001 | 0.1202 | 0.0019 | 0.0001 | 0.0193 | 0.0154 | 0.0001 | 0.0001 | 99.6182 | 39.3758 | 0.012046 | 0.011544 | 0.0035134 | 0.020579 | 0.00010038 | 60.4186 | 0.00010038 | 0.12066 | 0.0019073 | 0.00010038 | 0.019374 | 0.015459 | 0.00010038 | 0.00010038 | 100 | 53.0833 | 0.0116 | 0.0104 | 0.003 | 0.0171 | 0.0001 | 46.7645 | 0.0001 | 0.0888 | 0.0013 | 0.0001 | 0.0112 | 0.0085 | 0 | 0 | 100 | 1202 | 46.9167 | 0.88383 | mono
DM98-1C-02 | serpentinized peridotite | 25 | Interstitial | Magmatic sulfides in um. | IS-U | [5 empty] | 10829 | 32792 | 574744.2335 | 6176675.8265 | DM1C02 | 1C | po | 1555 | DM981C02po3 | 12 | 39.1304 | 0.0001 | 0.0095 | 0.003 | 0.0183 | 0.0001 | 60.0508 | 0.0051 | 0.141 | 0.0281 | 0.0104 | 0.0002 | 0.0002 | 0.0035 | 0.0001 | 99.4008 | 39.3663 | 0.0001006 | 0.0095573 | 0.0030181 | 0.01841 | 0.0001006 | 60.4128 | 0.0051307 | 0.14185 | 0.028269 | 0.010463 | 0.00020121 | 0.00020121 | 0.0035211 | 0.0001006 | 100 | 53.0741 | 0.0001 | 0.0086 | 0.0026 | 0.0153 | 0.0001 | 46.7633 | 0.0038 | 0.1045 | 0.0192 | 0.0069 | 0.0001 | 0.0001 | 0.0013 | 0 | 100 | 27.6471 | 46.9259 | 0.88416 | mono
DM98-1C-02 | serpentinized peridotite | 25 | Interstitial | Magmatic sulfides in um. | IS-U | [5 empty] | 10829 | 32792 | 574744.2335 | 6176675.8265 | DM1C02 | 1C | po | 1557 | DM981C02po4 | 14 | 38.6371 | 0.0001 | 0.0001 | 0.0001 | 0.0001 | 0.0001 | 59.2856 | 0.0021 | 0.1768 | 0.0106 | 0.0001 | 0.0327 | 0.0024 | 0.0001 | 0.0001 | 98.1481 | 39.3661 | 0.00010189 | 0.00010189 | 0.00010189 | 0.00010189 | 0.00010189 | 60.4042 | 0.0021396 | 0.18014 | 0.0108 | 0.00010189 | 0.033317 | 0.0024453 | 0.00010189 | 0.00010189 | 100 | 53.0775 | 0.0001 | 0.0001 | 0.0001 | 0.0001 | 0.0001 | 46.7598 | 0.0016 | 0.1327 | 0.0074 | 0.0001 | 0.0192 | 0.0013 | 0 | 0 | 100.0001 | 84.1905 | 46.9226 | 0.88404 | mono
DM98-1C-02 | serpentinized peridotite | 25 | Interstitial | Magmatic sulfides in um. | IS-U | [5 empty] | 10829 | 32792 | 574744.2335 | 6176675.8265 | DM1C02 | 1C | po | 1559 | DM981C02po5 | 16 | 39.4592 | 0.0344 | 0.0078 | 0.0002 | 0.0242 | 0.0191 | 59.8696 | 0.0295 | 0.191 | 0.0175 | 0.0067 | 0.0282 | 0.0002 | 0.0001 | 0.0001 | 99.6878 | 39.5828 | 0.034508 | 0.0078244 | 0.00020063 | 0.024276 | 0.01916 | 60.0571 | 0.029592 | 0.1916 | 0.017555 | 0.006721 | 0.028288 | 0.00020063 | 0.00010031 | 0.00010031 | 100 | 53.2993 | 0.0331 | 0.0071 | 0.0002 | 0.0201 | 0.015 | 46.4298 | 0.0216 | 0.1409 | 0.0119 | 0.0044 | 0.0163 | 0.0001 | 0 | 0 | 99.9998 | 6.4746 | 46.7005 | 0.87619 | mono
DM98-1C-02 | serpentinized peridotite | 25 | Interstitial | Magmatic sulfides in um. | IS-U | [5 empty] | 10829 | 32792 | 574744.2335 | 6176675.8265 | DM1C02 | 1C | po | 1560 | DM981C02po6 | 17 | 38.8757 | 0.0001 | 0.0005 | 0.0001 | 0.0001 | 0.0092 | 60.0036 | 0.0001 | 0.3008 | 0.0001 | 0.0608 | 0.0002 | 0.0089 | 0.0001 | 0.0001 | 99.2604 | 39.1654 | 0.00010075 | 0.00050373 | 0.00010075 | 0.00010075 | 0.0092686 | 60.4507 | 0.00010075 | 0.30304 | 0.00010075 | 0.061253 | 0.00020149 | 0.0089663 | 0.00010075 | 0.00010075 | 100 | 52.8705 | 0.0001 | 0.0005 | 0.0001 | 0.0001 | 0.0073 | 46.8522 | 0.0001 | 0.2235 | 0.0001 | 0.0406 | 0.0001 | 0.0049 | 0 | 0 | 100.0001 | 3008 | 47.1296 | 0.89142 | mono
DM98-1C-02 | serpentinized peridotite | 25 | Interstitial | Magmatic sulfides in um. | IS-U | [5 empty] | 10829 | 32792 | 574744.2335 | 6176675.8265 | DM1C02 | 1C | po | 1561 | DM981C02po7 | 18 | 39.2301 | 0.0001 | 0.0001 | 0.0001 | 0.0044 | 0.0092 | 59.647 | 0.0681 | 0.191 | 0.0125 | 0.0215 | 0.0002 | 0.0002 | 0.0001 | 0.0081 | 99.1927 | 39.5494 | 0.00010081 | 0.00010081 | 0.00010081 | 0.0044358 | 0.0092749 | 60.1324 | 0.068654 | 0.19255 | 0.012602 | 0.021675 | 0.00020163 | 0.00020163 | 0.00010081 | 0.0081659 | 100 | 53.2696 | 0.0001 | 0.0001 | 0.0001 | 0.0036 | 0.0073 | 46.5014 | 0.0503 | 0.1416 | 0.0086 | 0.0143 | 0.0001 | 0.0001 | 0 | 0.0028 | 100 | 2.8047 | 46.7304 | 0.87724 | mono
DM98-1C-03 | serpentinized peridotite | 15 | Interstitial | Magmatic sulfides in um. | IS-U | [5 empty] | 10780 | 32792 | 574731.6387 | 6176683.8534 | DM1C03 | 1C | pn | 1499 | DM981C03pn1 | 22 | 33.9947 | 0.0001 | 0.0119 | 0.0001 | 0.0027 | 0.0105 | 32.5259 | 0.6976 | 34.0221 | 0.0269 | 0.0714 | 0.0223 | 0.0209 | 0.0292 | 0.0001 | 101.4364 | 33.5133 | 9.8584e-05 | 0.011731 | 9.8584e-05 | 0.0026618 | 0.010351 | 32.0653 | 0.68772 | 33.5403 | 0.026519 | 0.070389 | 0.021984 | 0.020604 | 0.028787 | 9.8584e-05 | 100 | 47.3993 | 0.0001 | 0.0111 | 0.0001 | 0.0023 | 0.0085 | 26.038 | 0.5292 | 25.9077 | 0.0189 | 0.0488 | 0.0133 | 0.0118 | 0.0107 | 0 | 99.9998 | 48.7702
DM98-1C-03 | serpentinized peridotite | 15 | Interstitial | Magmatic sulfides in um. | IS-U | [5 empty] | 10780 | 32792 | 574731.6387 | 6176683.8534 | DM1C03 | 1C | pn | 1502 | DM981C03pn2 | 25 | 34.0401 | 0.0041 | 0.0161 | 0.0001 | 0.0001 | 0.0001 | 32.8566 | 0.7126 | 33.9699 | 0.0001 | 0.0844 | 0.0003 | 0.0046 | 0.0001 | 0.0001 | 101.6893 | 33.4746 | 0.0040319 | 0.015833 | 9.8339e-05 | 9.8339e-05 | 9.8339e-05 | 32.3108 | 0.70076 | 33.4056 | 9.8339e-05 | 0.082998 | 0.00029502 | 0.0045236 | 9.8339e-05 | 9.8339e-05 | 100 | 47.3425 | 0.0041 | 0.015 | 0.0001 | 0.0001 | 0.0001 | 26.2362 | 0.5392 | 25.8023 | 0.0001 | 0.0576 | 0.0002 | 0.0026 | 0 | 0 | 100.0001 | 47.6704
DM98-1C-03 | serpentinized peridotite | 15 | Interstitial | Magmatic sulfides in um. | IS-U | [5 empty] | 10780 | 32792 | 574731.6387 | 6176683.8534 | DM1C03 | 1C | pn | 1504 | DM981C03pn3 | 27 | 33.8445 | 0.0001 | 0.0001 | 0.0001 | 0.0001 | 0.0049 | 33.0034 | 0.668 | 33.6684 | 0.0416 | 0.0001 | 0.0003 | 0.0523 | 0.0001 | 0.0001 | 101.2841 | 33.4154 | 9.8732e-05 | 9.8732e-05 | 9.8732e-05 | 9.8732e-05 | 0.0048379 | 32.585 | 0.65953 | 33.2415 | 0.041073 | 9.8732e-05 | 0.0002962 | 0.051637 | 9.8732e-05 | 9.8732e-05 | 100 | 47.2756 | 0.0001 | 0.0001 | 0.0001 | 0.0001 | 0.004 | 26.4683 | 0.5077 | 25.6848 | 0.0293 | 0.0001 | 0.0002 | 0.0297 | 0 | 0 | 100.0001 | 50.4018
DM98-1C-03 | serpentinized peridotite | 15 | Interstitial | Magmatic sulfides in um. | IS-U | [5 empty] | 10780 | 32792 | 574731.6387 | 6176683.8534 | DM1C03 | 1C | po | 1500 | DM981C03po1 | 23 | 39.9882 | 0.0001 | 0.0172 | 0.0001 | 0.0001 | 0.0251 | 60.3337 | 0.0726 | 0.114 | 0.0375 | 0.0488 | 0.0002 | 0.0002 | 0.0001 | 0.0001 | 100.638 | 39.7347 | 9.9366e-05 | 0.017091 | 9.9366e-05 | 9.9366e-05 | 0.024941 | 59.9512 | 0.07214 | 0.11328 | 0.037262 | 0.048491 | 0.00019873 | 0.00019873 | 9.9366e-05 | 9.9366e-05 | 100 | 53.4605 | 0.0001 | 0.0154 | 0.0001 | 0.0001 | 0.0196 | 46.3105 | 0.0528 | 0.0832 | 0.0253 | 0.032 | 0.0001 | 0.0001 | 0 | 0 | 99.9998 | 1.5702 | 46.5393 | 0.87054 | mono
DM98-1C-03 | serpentinized peridotite | 15 | Interstitial | Magmatic sulfides in um. | IS-U | [5 empty] | 10780 | 32792 | 574731.6387 | 6176683.8534 | DM1C03 | 1C | po | 1501 | DM981C03po2 | 24 | 39.7735 | 0.0001 | 0.0001 | 0.0147 | 0.0001 | 0.0164 | 59.965 | 0.0342 | 0.0947 | 0.0001 | 0.0151 | 0.0014 | 0.0002 | 0.0186 | 0.0001 | 99.9343 | 39.7996 | 0.00010007 | 0.00010007 | 0.01471 | 0.00010007 | 0.016411 | 60.0044 | 0.034222 | 0.094762 | 0.00010007 | 0.01511 | 0.0014009 | 0.00020013 | 0.018612 | 0.00010007 | 100 | 53.5279 | 0.0001 | 0.0001 | 0.0125 | 0.0001 | 0.0129 | 46.3342 | 0.0251 | 0.0696 | 0.0001 | 0.0099 | 0.0008 | 0.0001 | 0.0066 | 0 | 100 | 2.769 | 46.4721 | 0.86818 | mono
DM98-1C-03 | serpentinized peridotite | 15 | Interstitial | Magmatic sulfides in um. | IS-U | [5 empty] | 10780 | 32792 | 574731.6387 | 6176683.8534 | DM1C03 | 1C | po | 1503 | DM981C03po3 | 26 | 40.2301 | 0.0163 | 0.0001 | 0.0122 | 0.0001 | 0.0446 | 60.2946 | 0.04 | 0.1221 | 0.0012 | 0.0057 | 0.0002 | 0.0002 | 0.0001 | 0.0319 | 100.7994 | 39.9111 | 0.016171 | 9.9207e-05 | 0.012103 | 9.9207e-05 | 0.044246 | 59.8164 | 0.039683 | 0.12113 | 0.0011905 | 0.0056548 | 0.00019841 | 0.00019841 | 9.9207e-05 | 0.031647 | 100 | 53.645 | 0.0155 | 0.0001 | 0.0102 | 0.0001 | 0.0347 | 46.1609 | 0.029 | 0.089 | 0.0008 | 0.0038 | 0.0001 | 0.0001 | 0 | 0.0107 | 100 | 3.0525 | 46.355 | 0.86411 | mono
DM98-1C-04 | serpentinized peridotite | 7 | Diss | Magmatic sulfides in um. | DS-U | [5 empty] | 10787 | 32791 | 574733.2741 | 6176682.4497 | DM1C04 | 1C | pn | 1484 | DM981C04pn1 | 7 | 33.6121 | 0.0221 | 0.0054 | 0.0096 | 0.0001 | 0.0191 | 33.0727 | 0.598 | 33.1557 | 0.0076 | 0.0181 | 0.0033 | 0.0627 | 0.0001 | 0.0001 | 100.5867 | 33.416 | 0.021971 | 0.0053685 | 0.009544 | 9.9417e-05 | 0.018989 | 32.8798 | 0.59451 | 32.9623 | 0.0075557 | 0.017994 | 0.0032808 | 0.062334 | 9.9417e-05 | 9.9417e-05 | 100 | 47.2679 | 0.0221 | 0.005 | 0.0085 | 0.0001 | 0.0157 | 26.7029 | 0.4576 | 25.4645 | 0.0054 | 0.0125 | 0.002 | 0.0358 | 0 | 0 | 100 | 55.4443
DM98-1C-04 | serpentinized peridotite | 7 | Diss | Magmatic sulfides in um. | DS-U | [5 empty] | 10787 | 32791 | 574733.2741 | 6176682.4497 | DM1C04 | 1C | pn | 1486 | DM981C04pn2 | 9 | 33.647 | 0.0001 | 0.0001 | 0.0001 | 0.0001 | 0.0001 | 33.4666 | 0.6051 | 33.2504 | 0.0487 | 0.0001 | 0.0003 | 0.0451 | 0.023 | 0.0071 | 101.0939 | 33.2829 | 9.8918e-05 | 9.8918e-05 | 9.8918e-05 | 9.8918e-05 | 9.8918e-05 | 33.1045 | 0.59855 | 32.8906 | 0.048173 | 9.8918e-05 | 0.00029675 | 0.044612 | 0.022751 | 0.0070232 | 100 | 47.1238 | 0.0001 | 0.0001 | 0.0001 | 0.0001 | 0.0001 | 26.9105 | 0.4611 | 25.4329 | 0.0344 | 0.0001 | 0.0002 | 0.0257 | 0.0085 | 0.0025 | 100.0002 | 54.9503
DM98-1C-04 | serpentinized peridotite | 7 | Diss | Magmatic sulfides in um. | DS-U | [5 empty] | 10787 | 32791 | 574733.2741 | 6176682.4497 | DM1C04 | 1C | pn | 1488 | DM981C04pn3 | 11 | 33.5114 | 0.0001 | 0.0078 | 0.0144 | 0.0001 | 0.0001 | 33.2976 | 0.6555 | 32.9708 | 0.0498 | 0.0375 | 0.0003 | 0.0445 | 0.0001 | 0.0001 | 100.5901 | 33.3148 | 9.9413e-05 | 0.0077542 | 0.014316 | 9.9413e-05 | 9.9413e-05 | 33.1023 | 0.65165 | 32.7774 | 0.049508 | 0.03728 | 0.00029824 | 0.044239 | 9.9413e-05 | 9.9413e-05 | 100 | 47.1536 | 0.0001 | 0.0073 | 0.0128 | 0.0001 | 0.0001 | 26.9001 | 0.5018 | 25.3372 | 0.0354 | 0.0259 | 0.0002 | 0.0254 | 0 | 0 | 100 | 50.2987
DM98-1C-04 | serpentinized peridotite | 7 | Diss | Magmatic sulfides in um. | DS-U | [5 empty] | 10787 | 32791 | 574733.2741 | 6176682.4497 | DM1C04 | 1C | po | 1485 | DM981C04po1 | 8 | 38.9674 | 0.0001 | 0.0003 | 0.0041 | 0.014 | 0.0001 | 60.6145 | 0.0363 | 0.2245 | 0.0067 | 0.0431 | 0.0231 | 0.0002 | 0.0001 | 0.0021 | 99.9366 | 38.9921 | 0.00010006 | 0.00030019 | 0.0041026 | 0.014009 | 0.00010006 | 60.653 | 0.036323 | 0.22464 | 0.0067043 | 0.043127 | 0.023115 | 0.00020013 | 0.00010006 | 0.0021013 | 100 | 52.6889 | 0.0001 | 0.0003 | 0.0035 | 0.0117 | 0.0001 | 47.0556 | 0.0267 | 0.1658 | 0.0045 | 0.0286 | 0.0134 | 0.0001 | 0 | 0.0007 | 100 | 6.1846 | 47.3111 | 0.89793 | mono
DM98-1C-04 | serpentinized peridotite | 7 | Diss | Magmatic sulfides in um. | DS-U | [5 empty] | 10787 | 32791 | 574733.2741 | 6176682.4497 | DM1C04 | 1C | po | 1487 | DM981C04po2 | 10 | 39.059 | 0.0001 | 0.0016 | 0.0001 | 0.0001 | 0.0001 | 61.0675 | 0.0472 | 0.1287 | 0.0001 | 0.0001 | 0.0002 | 0.0002 | 0.0001 | 0.0001 | 100.3052 | 38.9402 | 9.9696e-05 | 0.0015951 | 9.9696e-05 | 9.9696e-05 | 9.9696e-05 | 60.8817 | 0.047056 | 0.12831 | 9.9696e-05 | 9.9696e-05 | 0.00019939 | 0.00019939 | 9.9696e-05 | 9.9696e-05 | 100 | 52.6274 | 0.0001 | 0.0014 | 0.0001 | 0.0001 | 0.0001 | 47.241 | 0.0346 | 0.0947 | 0.0001 | 0.0001 | 0.0001 | 0.0001 | 0 | 0 | 99.9999 | 2.7267 | 47.3725 | 0.90015 | hex
DM98-1C-04 | serpentinized peridotite | 7 | Diss | Magmatic sulfides in um. | DS-U | [5 empty] | 10787 | 32791 | 574733.2741 | 6176682.4497 | DM1C04 | 1C | po | 1489 | DM981C04po3 | 12 | 38.9687 | 0.0001 | 0.0042 | 0.0082 | 0.0001 | 0.0001 | 60.9854 | 0.0442 | 0.1098 | 0.003 | 0.0086 | 0.0065 | 0.0115 | 0.0033 | 0.0001 | 100.1538 | 38.9089 | 9.9846e-05 | 0.0041936 | 0.0081874 | 9.9846e-05 | 9.9846e-05 | 60.8917 | 0.044132 | 0.10963 | 0.0029954 | 0.0085868 | 0.00649 | 0.011482 | 0.0032949 | 9.9846e-05 | 100 | 52.597 | 0.0001 | 0.0038 | 0.007 | 0.0001 | 0.0001 | 47.2595 | 0.0325 | 0.081 | 0.0021 | 0.0057 | 0.0038 | 0.0063 | 0.0012 | 0 | 100.0002 | 2.4842 | 47.4032 | 0.90125 | hex
DM98-1C-05 | serpentinized peridotite | 5 | Diss | Magmatic sulfides in um. | DS-U | [5 empty] | 10793 | 32791 | 574734.8164 | 6176681.4668 | DM1C05 | 1C | pn | 1505 | DM981C05pn1 | 28 | 32.6685 | 0.0001 | 0.011 | 0.0014 | 0.0124 | 0.089 | 33.7528 | 0.7894 | 30.4978 | 0.0235 | 0.005 | 0.0003 | 0.0111 | 0.0026 | 0.0001 | 97.865 | 33.3812 | 0.00010218 | 0.01124 | 0.0014305 | 0.012671 | 0.090942 | 34.4891 | 0.80662 | 31.1631 | 0.024013 | 0.0051091 | 0.00030654 | 0.011342 | 0.0026567 | 0.00010218 | 100 | 47.1948 | 0.0001 | 0.0107 | 0.0013 | 0.011 | 0.075 | 27.9958 | 0.6205 | 24.0624 | 0.0171 | 0.0036 | 0.0002 | 0.0065 | 0.001 | 0 | 100 | 38.6342
DM98-1C-05 | serpentinized peridotite | 5 | Diss | Magmatic sulfides in um. | DS-U | [5 empty] | 10793 | 32791 | 574734.8164 | 6176681.4668 | DM1C05 | 1C | pn | 1507 | DM981C05pn2 | 30 | 34.0481 | 0.0044 | 0.0076 | 0.0059 | 0.0045 | 0.0001 | 34.9631 | 0.8072 | 31.4249 | 0.03 | 0.0001 | 0.0131 | 0.0338 | 0.0001 | 0.0001 | 101.343 | 33.5969 | 0.0043417 | 0.0074993 | 0.0058218 | 0.0044404 | 9.8675e-05 | 34.4998 | 0.7965 | 31.0085 | 0.029602 | 9.8675e-05 | 0.012926 | 0.033352 | 9.8675e-05 | 9.8675e-05 | 100 | 47.4387 | 0.0044 | 0.0071 | 0.0052 | 0.0039 | 0.0001 | 27.9684 | 0.6119 | 23.9122 | 0.0211 | 0.0001 | 0.0078 | 0.0191 | 0 | 0 | 100 | 38.9307
DM98-1C-05 | serpentinized peridotite | 5 | Diss | Magmatic sulfides in um. | DS-U | [5 empty] | 10793 | 32791 | 574734.8164 | 6176681.4668 | DM1C05 | 1C | pn | 1509 | DM981C05pn3 | 32 | 34.0559 | 0.0001 | 0.0065 | 0.0001 | 0.005 | 0.0001 | 35.0022 | 0.7701 | 31.5971 | 0.0182 | 0.0001 | 0.0123 | 0.0533 | 0.0001 | 0.0001 | 101.5212 | 33.5456 | 9.8502e-05 | 0.0064026 | 9.8502e-05 | 0.0049251 | 9.8502e-05 | 34.4777 | 0.75856 | 31.1236 | 0.017927 | 9.8502e-05 | 0.012116 | 0.052501 | 9.8502e-05 | 9.8502e-05 | 100 | 47.3844 | 0.0001 | 0.006 | 0.0001 | 0.0043 | 0.0001 | 27.9613 | 0.583 | 24.0102 | 0.0128 | 0.0001 | 0.0073 | 0.0301 | 0 | 0 | 99.9998 | 41.0299
DM98-1C-05 | serpentinized peridotite | 5 | Diss | Magmatic sulfides in um. | DS-U | [5 empty] | 10793 | 32791 | 574734.8164 | 6176681.4668 | DM1C05 | 1C | po | 1506 | DM981C05po1 | 29 | 36.6988 | 0.0001 | 0.0001 | 0.0001 | 0.0022 | 0.0121 | 63.4754 | 0.0127 | 0.0001 | 0.0042 | 0.0444 | 0.0002 | 0.0002 | 0.0075 | 0.0001 | 100.2582 | 36.6043 | 9.9742e-05 | 9.9742e-05 | 9.9742e-05 | 0.0021943 | 0.012069 | 63.3119 | 0.012667 | 9.9742e-05 | 0.0041892 | 0.044286 | 0.00019948 | 0.00019948 | 0.0074807 | 9.9742e-05 | 100 | 50.1457 | 0.0001 | 0.0001 | 0.0001 | 0.0019 | 0.0097 | 49.7973 | 0.0094 | 0.0001 | 0.0029 | 0.0298 | 0.0001 | 0.0001 | 0.0027 | 0 | 100 | 0.007874 | 49.8543 | 0.99419 | hex
DM98-1C-05 | serpentinized peridotite | 5 | Diss | Magmatic sulfides in um. | DS-U | [5 empty] | 10793 | 32791 | 574734.8164 | 6176681.4668 | DM1C05 | 1C | po | 1508 | DM981C05po2 | 31 | 37.0413 | 0.0001 | 0.0001 | 0.0027 | 0.0026 | 0.0395 | 63.4412 | 0.0474 | 0.0151 | 0.0001 | 0.0272 | 0.0002 | 0.0002 | 0.0001 | 0.0001 | 100.6179 | 36.8138 | 9.9386e-05 | 9.9386e-05 | 0.0026834 | 0.002584 | 0.039257 | 63.0516 | 0.047109 | 0.015007 | 9.9386e-05 | 0.027033 | 0.00019877 | 0.00019877 | 9.9386e-05 | 9.9386e-05 | 100 | 50.3692 | 0.0001 | 0.0001 | 0.0023 | 0.0022 | 0.0314 | 49.5299 | 0.035 | 0.0112 | 0.0001 | 0.0182 | 0.0001 | 0.0001 | 0 | 0 | 99.9999 | 0.31857 | 49.6307 | 0.98534 | hex
DM98-1C-05 | serpentinized peridotite | 5 | Diss | Magmatic sulfides in um. | DS-U | [5 empty] | 10793 | 32791 | 574734.8164 | 6176681.4668 | DM1C05 | 1C | po | 1510 | DM981C05po3 | 33 | 39.0769 | 0.0001 | 0.004 | 0.0001 | 0.0014 | 0.0321 | 61.401 | 0.0468 | 0.1185 | 0.0001 | 0.0194 | 0.0022 | 0.0002 | 0.0001 | 0.0001 | 100.703 | 38.8041 | 9.9302e-05 | 0.0039721 | 9.9302e-05 | 0.0013902 | 0.031876 | 60.9724 | 0.046473 | 0.11767 | 9.9302e-05 | 0.019265 | 0.0021846 | 0.0001986 | 9.9302e-05 | 9.9302e-05 | 100 | 52.4854 | 0.0001 | 0.0036 | 0.0001 | 0.0012 | 0.0252 | 47.349 | 0.0342 | 0.0869 | 0.0001 | 0.0128 | 0.0012 | 0.0001 | 0 | 0 | 99.9999 | 2.5321 | 47.5145 | 0.90529 | hex
DM98-1C-06 | serpentinized peridotite | 3 | Diss | Magmatic sulfides in um. | DS-U | [5 empty] | 10799 | 32789 | 574736.031 | 6176679.9698 | DM1C06 | 1C | pn | 1512 | DM981C06pn1 | 8 | 33.5536 | 0.0001 | 0.0094 | 0.0108 | 0.0001 | 0.0342 | 34.2001 | 0.7621 | 32.384 | 0.0135 | 0.0108 | 0.0003 | 0.0366 | 0.0001 | 0.0001 | 101.0158 | 33.2162 | 9.8994e-05 | 0.0093055 | 0.010691 | 9.8994e-05 | 0.033856 | 33.8562 | 0.75444 | 32.0584 | 0.013364 | 0.010691 | 0.00029698 | 0.036232 | 9.8994e-05 | 9.8994e-05 | 100 | 47.0265 | 0.0001 | 0.0088 | 0.0095 | 0.0001 | 0.028 | 27.52 | 0.5811 | 24.7878 | 0.0095 | 0.0075 | 0.0002 | 0.0209 | 0 | 0 | 100 | 42.4931
DM98-1C-06 | serpentinized peridotite | 3 | Diss | Magmatic sulfides in um. | DS-U | [5 empty] | 10799 | 32789 | 574736.031 | 6176679.9698 | DM1C06 | 1C | pn | 1514 | DM981C06pn2 | 10 | 33.5172 | 0.0069 | 0.0001 | 0.0052 | 0.0001 | 0.0001 | 34.1977 | 0.7078 | 32.1449 | 0.0001 | 0.0246 | 0.0083 | 0.0002 | 0.021 | 0.0001 | 100.6343 | 33.3059 | 0.0068565 | 9.937e-05 | 0.0051672 | 9.937e-05 | 9.937e-05 | 33.9822 | 0.70334 | 31.9423 | 9.937e-05 | 0.024445 | 0.0082477 | 0.00019874 | 0.020868 | 9.937e-05 | 100 | 47.1263 | 0.007 | 0.0001 | 0.0046 | 0.0001 | 0.0001 | 27.6065 | 0.5415 | 24.6839 | 0.0001 | 0.017 | 0.005 | 0.0001 | 0.0078 | 0 | 100.0001 | 45.4152
DM98-1C-06 | serpentinized peridotite | 3 | Diss | Magmatic sulfides in um. | DS-U | [5 empty] | 10799 | 32789 | 574736.031 | 6176679.9698 | DM1C06 | 1C | pn | 1516 | DM981C06pn3 | 12 | 33.7301 | 0.0268 | 0.0001 | 0.0063 | 0.0265 | 0.0273 | 34.4038 | 0.8476 | 32.1861 | 0.0041 | 0.0001 | 0.0003 | 0.0575 | 0.0001 | 0.0001 | 101.3168 | 33.2917 | 0.026452 | 9.87e-05 | 0.0062181 | 0.026156 | 0.026945 | 33.9567 | 0.83658 | 31.7678 | 0.0040467 | 9.87e-05 | 0.0002961 | 0.056753 | 9.87e-05 | 9.87e-05 | 100 | 47.107 | 0.0267 | 0.0001 | 0.0055 | 0.0228 | 0.0223 | 27.5862 | 0.644 | 24.5495 | 0.0029 | 0.0001 | 0.0002 | 0.0326 | 0 | 0 | 99.9999 | 37.9732
DM98-1C-06 | serpentinized peridotite | 3 | Diss | Magmatic sulfides in um. | DS-U | [5 empty] | 10799 | 32789 | 574736.031 | 6176679.9698 | DM1C06 | 1C | po | 1511 | DM981C06po1 | 7 | 37.8386 | 0.0001 | 0.0001 | 0.0001 | 0.0005 | 0.0158 | 62.295 | 0.0432 | 0.1204 | 0.0422 | 0.0208 | 0.0002 | 0.0002 | 0.0001 | 0.0001 | 100.3774 | 37.6963 | 9.9624e-05 | 9.9624e-05 | 9.9624e-05 | 0.00049812 | 0.015741 | 62.0608 | 0.043038 | 0.11995 | 0.042041 | 0.020722 | 0.00019925 | 0.00019925 | 9.9624e-05 | 9.9624e-05 | 100 | 51.3167 | 0.0001 | 0.0001 | 0.0001 | 0.0004 | 0.0125 | 48.5059 | 0.0319 | 0.0892 | 0.0289 | 0.0139 | 0.0001 | 0.0001 | 0 | 0 | 99.9999 | 2.787 | 48.6832 | 0.94868 | hex
DM98-1C-06 | serpentinized peridotite | 3 | Diss | Magmatic sulfides in um. | DS-U | [5 empty] | 10799 | 32789 | 574736.031 | 6176679.9698 | DM1C06 | 1C | po | 1513 | DM981C06po2 | 9 | 37.4357 | 0.0003 | 0.0001 | 0.0053 | 0.0151 | 0.0059 | 62.9351 | 0.0525 | 0.0416 | 0.0085 | 0.0014 | 0.0002 | 0.0002 | 0.0001 | 0.0001 | 100.5021 | 37.2487 | 0.0002985 | 9.95e-05 | 0.0052735 | 0.015025 | 0.0058705 | 62.6207 | 0.052238 | 0.041392 | 0.0084575 | 0.001393 | 0.000199 | 0.000199 | 9.95e-05 | 9.95e-05 | 100 | 50.8346 | 0.0003 | 0.0001 | 0.0045 | 0.0127 | 0.0046 | 49.0664 | 0.0388 | 0.0308 | 0.0058 | 0.001 | 0.0001 | 0.0001 | 0 | 0 | 99.9998 | 0.79238 | 49.1652 | 0.96716 | hex
DM98-1C-06 | serpentinized peridotite | 3 | Diss | Magmatic sulfides in um. | DS-U | [5 empty] | 10799 | 32789 | 574736.031 | 6176679.9698 | DM1C06 | 1C | po | 1515 | DM981C06po3 | 11 | 38.0499 | 0.0001 | 0.0056 | 0.0049 | 0.0215 | 0.0001 | 61.8487 | 0.0247 | 0.1421 | 0.0001 | 0.0388 | 0.0306 | 0.0002 | 0.0036 | 0.0001 | 100.171 | 37.9849 | 9.9829e-05 | 0.0055904 | 0.0048916 | 0.021463 | 9.9829e-05 | 61.7431 | 0.024658 | 0.14186 | 9.9829e-05 | 0.038734 | 0.030548 | 0.00019966 | 0.0035939 | 9.9829e-05 | 100 | 51.6251 | 0.0001 | 0.0051 | 0.0042 | 0.018 | 0.0001 | 48.1787 | 0.0182 | 0.1053 | 0.0001 | 0.0258 | 0.0178 | 0.0001 | 0.0013 | 0 | 99.9999 | 5.753 | 48.3748 | 0.93704 | hex
DM98-1C-07 | MS horizon | 95 | Massive | Remobilized sulfides between metasediments and um. | MS-SED | [5 empty] | 10806 | 32792 | 574738.3217 | 6176679.5942 | DM1C07 | 1C | pn | 1490 | DM981C07pn1 | 13 | 33.6233 | 0.0001 | 0.012 | 0.0001 | 0.0001 | 0.0099 | 31.6438 | 0.4167 | 35.548 | 0.0001 | 0.0001 | 0.0091 | 0.0002 | 0.044 | 0.0001 | 101.3076 | 33.1893 | 9.8709e-05 | 0.011845 | 9.8709e-05 | 9.8709e-05 | 0.0097722 | 31.2354 | 0.41132 | 35.0892 | 9.8709e-05 | 9.8709e-05 | 0.0089825 | 0.00019742 | 0.043432 | 9.8709e-05 | 100 | 47.0506 | 0.0001 | 0.0113 | 0.0001 | 0.0001 | 0.0081 | 25.4233 | 0.3172 | 27.1673 | 0.0001 | 0.0001 | 0.0055 | 0.0001 | 0.0162 | 0 | 100.0001 | 85.3084
DM98-1C-07 | MS horizon | 95 | Massive | Remobilized sulfides between metasediments and um. | MS-SED | [5 empty] | 10806 | 32792 | 574738.3217 | 6176679.5942 | DM1C07 | 1C | pn | 1493 | DM981C07pn2 | 16 | 33.7237 | 0.0001 | 0.0036 | 0.0019 | 0.0001 | 0.0001 | 31.7121 | 0.4729 | 35.316 | 0.0001 | 0.0108 | 0.0249 | 0.0552 | 0.0001 | 0.0001 | 101.3217 | 33.2838 | 9.8696e-05 | 0.003553 | 0.0018752 | 9.8696e-05 | 9.8696e-05 | 31.2984 | 0.46673 | 34.8553 | 9.8696e-05 | 0.010659 | 0.024575 | 0.05448 | 9.8696e-05 | 9.8696e-05 | 100 | 47.1542 | 0.0001 | 0.0033 | 0.0017 | 0.0001 | 0.0001 | 25.4582 | 0.3597 | 26.9688 | 0.0001 | 0.0074 | 0.0149 | 0.0313 | 0 | 0 | 99.9999 | 74.6796
DM98-1C-07 | MS horizon | 95 | Massive | Remobilized sulfides between metasediments and um. | MS-SED | [5 empty] | 10806 | 32792 | 574738.3217 | 6176679.5942 | DM1C07 | 1C | pn | 1496 | DM981C07pn3 | 19 | 33.4523 | 0.0001 | 0.0001 | 0.0082 | 0.0132 | 0.0017 | 31.1453 | 0.3999 | 36.2199 | 0.0001 | 0.0325 | 0.0342 | 0.0211 | 0.0348 | 0.0001 | 101.3635 | 33.0023 | 9.8655e-05 | 9.8655e-05 | 0.0080897 | 0.013022 | 0.0016771 | 30.7263 | 0.39452 | 35.7327 | 9.8655e-05 | 0.032063 | 0.03374 | 0.020816 | 0.034332 | 9.8655e-05 | 100 | 46.8548 | 0.0001 | 0.0001 | 0.0072 | 0.0114 | 0.0014 | 25.046 | 0.3047 | 27.7064 | 0.0001 | 0.0223 | 0.0205 | 0.012 | 0.0128 | 0 | 99.9998 | 90.5724
DM98-1C-07 | MS horizon | 95 | Massive | Remobilized sulfides between metasediments and um. | MS-SED | [5 empty] | 10806 | 32792 | 574738.3217 | 6176679.5942 | DM1C07 | 1C | po | 1491 | DM981C07po1 | 14 | 39.318 | 0.0001 | 0.0019 | 0.0001 | 0.0172 | 0.0048 | 60.4006 | 0.0405 | 0.2718 | 0.0001 | 0.0001 | 0.0144 | 0.0002 | 0.0001 | 0.0001 | 100.07 | 39.2905 | 9.993e-05 | 0.0018987 | 9.993e-05 | 0.017188 | 0.0047966 | 60.3583 | 0.040472 | 0.27161 | 9.993e-05 | 9.993e-05 | 0.01439 | 0.00019986 | 9.993e-05 | 9.993e-05 | 100 | 52.9977 | 0.0001 | 0.0017 | 0.0001 | 0.0143 | 0.0038 | 46.7438 | 0.0297 | 0.2001 | 0.0001 | 0.0001 | 0.0083 | 0.0001 | 0 | 0 | 99.9999 | 6.7111 | 47.0022 | 0.88687 | mono
DM98-1C-07 | MS horizon | 95 | Massive | Remobilized sulfides between metasediments and um. | MS-SED | [5 empty] | 10806 | 32792 | 574738.3217 | 6176679.5942 | DM1C07 | 1C | po | 1494 | DM981C07po2 | 17 | 39.5826 | 0.0075 | 0.0082 | 0.0021 | 0.0011 | 0.0163 | 60.659 | 0.0252 | 0.3198 | 0.0163 | 0.0402 | 0.0002 | 0.0017 | 0.041 | 0.0079 | 100.7291 | 39.2961 | 0.0074457 | 0.0081406 | 0.0020848 | 0.001092 | 0.016182 | 60.2199 | 0.025018 | 0.31749 | 0.016182 | 0.039909 | 0.00019855 | 0.0016877 | 0.040703 | 0.0078428 | 100 | 53.016 | 0.0072 | 0.0074 | 0.0017 | 0.0009 | 0.0127 | 46.6462 | 0.0184 | 0.2339 | 0.011 | 0.0264 | 0.0001 | 0.0009 | 0.0145 | 0.0027 | 100 | 12.6905 | 46.984 | 0.88622 | mono
DM98-1C-07 | MS horizon | 95 | Massive | Remobilized sulfides between metasediments and um. | MS-SED | [5 empty] | 10806 | 32792 | 574738.3217 | 6176679.5942 | DM1C07 | 1C | po | 1497 | DM981C07po3 | 20 | 39.3673 | 0.005 | 0.0029 | 0.0001 | 0.0001 | 0.0022 | 60.9916 | 0.0515 | 0.4022 | 0.0001 | 0.0001 | 0.0002 | 0.0002 | 0.0001 | 0.0001 | 100.8237 | 39.0457 | 0.0049592 | 0.0028763 | 9.9183e-05 | 9.9183e-05 | 0.002182 | 60.4933 | 0.051079 | 0.39891 | 9.9183e-05 | 9.9183e-05 | 0.00019837 | 0.00019837 | 9.9183e-05 | 9.9183e-05 | 100 | 52.7429 | 0.0048 | 0.0026 | 0.0001 | 0.0001 | 0.0017 | 46.9155 | 0.0375 | 0.2943 | 0.0001 | 0.0001 | 0.0001 | 0.0001 | 0 | 0 | 99.9999 | 7.8097 | 47.257 | 0.89599 | mono
DM98-1C-07 | MS horizon | 95 | Massive | Remobilized sulfides between metasediments and um. | MS-SED | [5 empty] | 10806 | 32792 | 574738.3217 | 6176679.5942 | DM1C07 | 1C | py | 1492 | DM981C07py1 | 15 | 54.2152 | 0.0001 | 0.0157 | 0.0001 | 0.0116 | 0.002 | 46.7688 | 0.6481 | 0.3622 | 0.0001 | 0.0109 | 0.0002 | 0.0002 | 0.0001 | 0.0001 | 102.0354 | 53.1337 | 9.8005e-05 | 0.015387 | 9.8005e-05 | 0.011369 | 0.0019601 | 45.8359 | 0.63517 | 0.35497 | 9.8005e-05 | 0.010683 | 0.00019601 | 0.00019601 | 9.8005e-05 | 9.8005e-05 | 100 | 66.4059 | 0.0001 | 0.0129 | 0.0001 | 0.0088 | 0.0014 | 32.8897 | 0.4319 | 0.2423 | 0.0001 | 0.0065 | 0.0001 | 0.0001 | 0 | 0 | 99.9999 | 0.55886
DM98-1C-07 | MS horizon | 95 | Massive | Remobilized sulfides between metasediments and um. | MS-SED | [5 empty] | 10806 | 32792 | 574738.3217 | 6176679.5942 | DM1C07 | 1C | py | 1495 | DM981C07py2 | 18 | 53.8761 | 0.0001 | 0.0127 | 0.0045 | 0.0001 | 0.0001 | 46.3715 | 0.7894 | 0.8724 | 0.0049 | 0.058 | 0.0002 | 0.0062 | 0.0001 | 0.0001 | 101.9964 | 52.8216 | 9.8043e-05 | 0.012451 | 0.0044119 | 9.8043e-05 | 9.8043e-05 | 45.4639 | 0.77395 | 0.85532 | 0.0048041 | 0.056865 | 0.00019609 | 0.0060786 | 9.8043e-05 | 9.8043e-05 | 100 | 66.1455 | 0.0001 | 0.0104 | 0.0035 | 0.0001 | 0.0001 | 32.6868 | 0.5273 | 0.5849 | 0.003 | 0.0349 | 0.0001 | 0.0031 | 0 | 0 | 99.9998 | 1.1051
DM98-1C-07 | MS horizon | 95 | Massive | Remobilized sulfides between metasediments and um. | MS-SED | [5 empty] | 10806 | 32792 | 574738.3217 | 6176679.5942 | DM1C07 | 1C | py | 1498 | DM981C07py3 | 21 | 53.8128 | 0.0112 | 0.0127 | 0.0005 | 0.0039 | 0.0141 | 45.6401 | 1.9388 | 0.4284 | 0.0494 | 0.0001 | 0.0002 | 0.0002 | 0.0043 | 0.0001 | 101.9168 | 52.8007 | 0.010989 | 0.012461 | 0.0004906 | 0.0038267 | 0.013835 | 44.7817 | 1.9023 | 0.42034 | 0.048471 | 9.8119e-05 | 0.00019624 | 0.00019624 | 0.0042191 | 9.8119e-05 | 100 | 66.1422 | 0.0098 | 0.0104 | 0.0004 | 0.003 | 0.0101 | 32.2075 | 1.2965 | 0.2876 | 0.0306 | 0.0001 | 0.0001 | 0.0001 | 0.0014 | 0 | 99.9998 | 0.22096
DM98-1C-08 | Grt-Bt schist | 3 | Diss | Metasediments | DS-SED | [5 empty] | 10812 | 32792 | 574739.8639 | 6176678.6114 | DM1C08 | 1C | pn | 1518 | DM981C08pn1 | 14 | 33.1709 | 0.0016 | 0.0001 | 0.0001 | 0.0138 | 0.0001 | 29.9372 | 0.5425 | 35.8625 | 0.0001 | 0.0001 | 0.0342 | 0.0456 | 0.0001 | 0.0001 | 99.609 | 33.3011 | 0.0016063 | 0.00010039 | 0.00010039 | 0.013854 | 0.00010039 | 30.0547 | 0.54463 | 36.0033 | 0.00010039 | 0.00010039 | 0.034334 | 0.045779 | 0.00010039 | 0.00010039 | 100 | 47.1959 | 0.0016 | 0.0001 | 0.0001 | 0.0121 | 0.0001 | 24.4555 | 0.42 | 27.8672 | 0.0001 | 0.0001 | 0.0208 | 0.0263 | 0 | 0 | 99.9999 | 66.106
DM98-1C-08 | Grt-Bt schist | 3 | Diss | Metasediments | DS-SED | [5 empty] | 10812 | 32792 | 574739.8639 | 6176678.6114 | DM1C08 | 1C | pn | 1520 | DM981C08pn2 | 16 | 33.2819 | 0.0001 | 0.0158 | 0.0037 | 0.0109 | 0.001 | 30.2964 | 0.621 | 36.2446 | 0.0134 | 0.0608 | 0.0003 | 0.0483 | 0.0438 | 0.0001 | 100.6421 | 33.0696 | 9.9362e-05 | 0.015699 | 0.0036764 | 0.01083 | 0.00099362 | 30.1031 | 0.61704 | 36.0134 | 0.013315 | 0.060412 | 0.00029809 | 0.047992 | 0.043521 | 9.9362e-05 | 100 | 46.944 | 0.0001 | 0.0149 | 0.0033 | 0.0095 | 0.0008 | 24.5347 | 0.4766 | 27.9204 | 0.0096 | 0.0421 | 0.0002 | 0.0277 | 0.0163 | 0 | 100.0002 | 58.3649
DM98-1C-08 | Grt-Bt schist | 3 | Diss | Metasediments | DS-SED | [5 empty] | 10812 | 32792 | 574739.8639 | 6176678.6114 | DM1C08 | 1C | pn | 1522 | DM981C08pn3 | 18 | 33.2308 | 0.0001 | 0.0031 | 0.0072 | 0.0094 | 0.008 | 29.9918 | 0.7036 | 36.0116 | 0.0233 | 0.0043 | 0.0192 | 0.0892 | 0.0001 | 0.0001 | 100.1018 | 33.197 | 9.9898e-05 | 0.0030968 | 0.0071927 | 0.0093904 | 0.0079919 | 29.9613 | 0.70288 | 35.975 | 0.023276 | 0.0042956 | 0.01918 | 0.089109 | 9.9898e-05 | 9.9898e-05 | 100 | 47.085 | 0.0001 | 0.0029 | 0.0064 | 0.0082 | 0.0066 | 24.3984 | 0.5424 | 27.867 | 0.0167 | 0.003 | 0.0116 | 0.0513 | 0 | 0 | 99.9996 | 51.1819
DM98-1C-08 | Grt-Bt schist | 3 | Diss | Metasediments | DS-SED | [5 empty] | 10812 | 32792 | 574739.8639 | 6176678.6114 | DM1C08 | 1C | po | 1517 | DM981C08po1 | 13 | 39.5002 | 0.0001 | 0.0001 | 0.0001 | 0.0062 | 0.0187 | 59.5264 | 0.0742 | 0.3313 | 0.0001 | 0.0043 | 0.0002 | 0.0002 | 0.0001 | 0.0001 | 99.4623 | 39.7137 | 0.00010054 | 0.00010054 | 0.00010054 | 0.0062335 | 0.018801 | 59.8482 | 0.074601 | 0.33309 | 0.00010054 | 0.0043232 | 0.00020108 | 0.00020108 | 0.00010054 | 0.00010054 | 100 | 53.4398 | 0.0001 | 0.0001 | 0.0001 | 0.0052 | 0.0148 | 46.2373 | 0.0546 | 0.2448 | 0.0001 | 0.0029 | 0.0001 | 0.0001 | 0 | 0 | 100 | 4.465 | 46.5602 | 0.87126 | mono
DM98-1C-08 | Grt-Bt schist | 3 | Diss | Metasediments | DS-SED | [5 empty] | 10812 | 32792 | 574739.8639 | 6176678.6114 | DM1C08 | 1C | po | 1519 | DM981C08po2 | 15 | 38.9487 | 0.0001 | 0.0001 | 0.0001 | 0.0001 | 0.0219 | 59.0397 | 0.0485 | 0.3642 | 0.0001 | 0.0079 | 0.0002 | 0.0002 | 0.0189 | 0.0001 | 98.4508 | 39.5616 | 0.00010157 | 0.00010157 | 0.00010157 | 0.00010157 | 0.022245 | 59.9687 | 0.049263 | 0.36993 | 0.00010157 | 0.0080243 | 0.00020315 | 0.00020315 | 0.019197 | 0.00010157 | 100 | 53.2863 | 0.0001 | 0.0001 | 0.0001 | 0.0001 | 0.0175 | 46.3751 | 0.0361 | 0.2722 | 0.0001 | 0.0053 | 0.0001 | 0.0001 | 0.0068 | 0 | 100 | 7.5093 | 46.7137 | 0.87665 | mono
DM98-1C-08 | Grt-Bt schist | 3 | Diss | Metasediments | DS-SED | [5 empty] | 10812 | 32792 | 574739.8639 | 6176678.6114 | DM1C08 | 1C | po | 1521 | DM981C08po3 | 17 | 39.5912 | 0.0001 | 0.0131 | 0.0001 | 0.0039 | 0.0287 | 59.64 | 0.0001 | 0.2951 | 0.006 | 0.0001 | 0.0115 | 0.0161 | 0.0001 | 0.0001 | 99.6062 | 39.7477 | 0.0001004 | 0.013152 | 0.0001004 | 0.0039154 | 0.028813 | 59.8758 | 0.0001004 | 0.29627 | 0.0060237 | 0.0001004 | 0.011545 | 0.016164 | 0.0001004 | 0.0001004 | 100 | 53.475 | 0.0001 | 0.0118 | 0.0001 | 0.0032 | 0.0226 | 46.2496 | 0.0001 | 0.2177 | 0.0041 | 0.0001 | 0.0067 | 0.0088 | 0 | 0 | 99.9999 | 2951 | 46.5249 | 0.87003 | mono
DM98-1C-09 | Grt-Bt schist | 3 | Diss | Metasediments | DS-SED | [5 empty] | 10837 | 32791 | 574746.126 | 6176674.259 | DM1C09 | 1C | pn | 1524 | DM981C09pn1 | 2 | 33.4341 | 0.0001 | 0.0051 | 0.0001 | 0.0116 | 0.0001 | 30.1021 | 0.0365 | 37.4225 | 0.0326 | 0.0275 | 0.0003 | 0.0868 | 0.0001 | 0.0001 | 101.1596 | 33.0508 | 9.8854e-05 | 0.0050415 | 9.8854e-05 | 0.011467 | 9.8854e-05 | 29.757 | 0.036082 | 36.9935 | 0.032226 | 0.027185 | 0.00029656 | 0.085805 | 9.8854e-05 | 9.8854e-05 | 100 | 46.9244 | 0.0001 | 0.0048 | 0.0001 | 0.01 | 0.0001 | 24.2562 | 0.0279 | 28.6845 | 0.0231 | 0.019 | 0.0002 | 0.0495 | 0 | 0 | 99.9999 | 1025.274
DM98-1C-09 | Grt-Bt schist | 3 | Diss | Metasediments | DS-SED | [5 empty] | 10837 | 32791 | 574746.126 | 6176674.259 | DM1C09 | 1C | pn | 1527 | DM981C09pn2 | 5 | 34.0427 | 0.0001 | 0.0001 | 0.008 | 0.0001 | 0.0184 | 30.1059 | 0.0199 | 37.5636 | 0.0431 | 0.0674 | 0.0042 | 0.0218 | 0.0217 | 0.0001 | 101.9171 | 33.4023 | 9.8119e-05 | 9.8119e-05 | 0.0078495 | 9.8119e-05 | 0.018054 | 29.5396 | 0.019526 | 36.857 | 0.042289 | 0.066132 | 0.004121 | 0.02139 | 0.021292 | 9.8119e-05 | 100 | 47.3204 | 0.0001 | 0.0001 | 0.007 | 0.0001 | 0.0149 | 24.0267 | 0.015 | 28.5166 | 0.0303 | 0.0459 | 0.0025 | 0.0123 | 0.0079 | 0 | 99.9998 | 1887.6181
DM98-1C-09 | Grt-Bt schist | 3 | Diss | Metasediments | DS-SED | [5 empty] | 10837 | 32791 | 574746.126 | 6176674.259 | DM1C09 | 1C | pn | 1528 | DM981C09pn3 | 6 | 33.5743 | 0.0001 | 0.0117 | 0.001 | 0.0228 | 0.0001 | 30.7915 | 0.5428 | 36.0401 | 0.0391 | 0.0007 | 0.0003 | 0.037 | 0.0001 | 0.0001 | 101.0617 | 33.2216 | 9.8949e-05 | 0.011577 | 0.00098949 | 0.02256 | 9.8949e-05 | 30.468 | 0.5371 | 35.6615 | 0.038689 | 0.00069265 | 0.00029685 | 0.036611 | 9.8949e-05 | 9.8949e-05 | 100 | 47.0959 | 0.0001 | 0.011 | 0.0009 | 0.0197 | 0.0001 | 24.7984 | 0.4143 | 27.6101 | 0.0277 | 0.0005 | 0.0002 | 0.0211 | 0 | 0 | 100 | 66.3966
DM98-1C-09 | Grt-Bt schist | 3 | Diss | Metasediments | DS-SED | [5 empty] | 10837 | 32791 | 574746.126 | 6176674.259 | DM1C09 | 1C | pn | 1531 | DM981C09pn4 | 9 | 33.561 | 0.0001 | 0.0008 | 0.0001 | 0.0001 | 0.0311 | 30.9237 | 0.4853 | 36.006 | 0.0449 | 0.0485 | 0.0003 | 0.0489 | 0.0718 | 0.0001 | 101.2227 | 33.1556 | 9.8792e-05 | 0.00079034 | 9.8792e-05 | 9.8792e-05 | 0.030724 | 30.5502 | 0.47944 | 35.5711 | 0.044358 | 0.047914 | 0.00029638 | 0.048309 | 0.070933 | 9.8792e-05 | 100 | 47.0383 | 0.0001 | 0.0008 | 0.0001 | 0.0001 | 0.0254 | 24.8844 | 0.3701 | 27.5611 | 0.0318 | 0.0334 | 0.0002 | 0.0278 | 0.0265 | 0 | 100.0001 | 74.1933
DM98-1C-09 | Grt-Bt schist | 3 | Diss | Metasediments | DS-SED | [5 empty] | 10837 | 32791 | 574746.126 | 6176674.259 | DM1C09 | 1C | pn | 1533 | DM981C09pn5 | 11 | 33.7117 | 0.0001 | 0.0104 | 0.0031 | 0.0001 | 0.0001 | 31.2376 | 0.4105 | 36.2169 | 0.0391 | 0.0579 | 0.0209 | 0.0311 | 0.0442 | 0.0001 | 101.7838 | 33.1209 | 9.8247e-05 | 0.010218 | 0.0030457 | 9.8247e-05 | 9.8247e-05 | 30.6901 | 0.40331 | 35.5822 | 0.038415 | 0.056885 | 0.020534 | 0.030555 | 0.043425 | 9.8247e-05 | 100 | 46.9916 | 0.0001 | 0.0097 | 0.0028 | 0.0001 | 0.0001 | 24.9997 | 0.3113 | 27.5712 | 0.0275 | 0.0396 | 0.0124 | 0.0176 | 0.0162 | 0 | 99.9999 | 88.2263
DM98-1C-09 | Grt-Bt schist | 3 | Diss | Metasediments | DS-SED | [5 empty] | 10837 | 32791 | 574746.126 | 6176674.259 | DM1C09 | 1C | po | 1523 | DM981C09po1 | 1 | 39.8205 | 0.0391 | 0.0079 | 0.0001 | 0.0244 | 0.0001 | 59.5976 | 0.0248 | 0.3657 | 0.0001 | 0.0158 | 0.0002 | 0.0002 | 0.0001 | 0.0001 | 99.8967 | 39.8617 | 0.03914 | 0.0079082 | 0.0001001 | 0.024425 | 0.0001001 | 59.6592 | 0.024826 | 0.36608 | 0.0001001 | 0.015816 | 0.00020021 | 0.00020021 | 0.0001001 | 0.0001001 | 100 | 53.5888 | 0.0375 | 0.0071 | 0.0001 | 0.0202 | 0.0001 | 46.0483 | 0.0181 | 0.2688 | 0.0001 | 0.0105 | 0.0001 | 0.0001 | 0 | 0 | 99.9998 | 14.746 | 46.411 | 0.86606 | mono
DM98-1C-09 | Grt-Bt schist | 3 | Diss | Metasediments | DS-SED | [5 empty] | 10837 | 32791 | 574746.126 | 6176674.259 | DM1C09 | 1C | po | 1529 | DM981C09po3 | 7 | 39.9254 | 0.0001 | 0.0195 | 0.0001 | 0.0001 | 0.0001 | 60.9137 | 0.0392 | 0.3716 | 0.0001 | 0.0144 | 0.0252 | 0.0086 | 0.0001 | 0.0001 | 101.3183 | 39.4059 | 9.8699e-05 | 0.019246 | 9.8699e-05 | 9.8699e-05 | 9.8699e-05 | 60.1211 | 0.03869 | 0.36676 | 9.8699e-05 | 0.014213 | 0.024872 | 0.0084881 | 9.8699e-05 | 9.8699e-05 | 100 | 53.1223 | 0.0001 | 0.0174 | 0.0001 | 0.0001 | 0.0001 | 46.533 | 0.0284 | 0.27 | 0.0001 | 0.0094 | 0.0144 | 0.0047 | 0 | 0 | 100.0001 | 9.4796 | 46.8778 | 0.88245 | mono
DM98-1C-09 | Grt-Bt schist | 3 | Diss | Metasediments | DS-SED | [5 empty] | 10837 | 32791 | 574746.126 | 6176674.259 | DM1C09 | 1C | po | 1530 | DM981C09po4 | 8 | 39.8286 | 0.0001 | 0.0001 | 0.0001 | 0.0001 | 0.0001 | 61.5594 | 0.0644 | 0.3165 | 0.0501 | 0.0187 | 0.0002 | 0.0002 | 0.0006 | 0.0029 | 101.8421 | 39.1082 | 9.8191e-05 | 9.8191e-05 | 9.8191e-05 | 9.8191e-05 | 9.8191e-05 | 60.4459 | 0.063235 | 0.31078 | 0.049194 | 0.018362 | 0.00019638 | 0.00019638 | 0.00058915 | 0.0028475 | 100 | 52.8118 | 0.0001 | 0.0001 | 0.0001 | 0.0001 | 0.0001 | 46.865 | 0.0465 | 0.2292 | 0.0335 | 0.0122 | 0.0001 | 0.0001 | 0.0002 | 0.001 | 100.0001 | 4.9146 | 47.1883 | 0.89352 | mono
DM98-1C-09 | Grt-Bt schist | 3 | Diss | Metasediments | DS-SED | [5 empty] | 10837 | 32791 | 574746.126 | 6176674.259 | DM1C09 | 1C | po | 1532 | DM981C09po5 | 10 | 39.7629 | 0.0001 | 0.0001 | 0.0149 | 0.0001 | 0.0001 | 60.5491 | 0.0629 | 0.3513 | 0.0001 | 0.0151 | 0.0002 | 0.0002 | 0.0031 | 0.0001 | 100.7603 | 39.4629 | 9.9245e-05 | 9.9245e-05 | 0.014788 | 9.9245e-05 | 9.9245e-05 | 60.0922 | 0.062425 | 0.34865 | 9.9245e-05 | 0.014986 | 0.00019849 | 0.00019849 | 0.0030766 | 9.9245e-05 | 100 | 53.1797 | 0.0001 | 0.0001 | 0.0126 | 0.0001 | 0.0001 | 46.4937 | 0.0457 | 0.2566 | 0.0001 | 0.0099 | 0.0001 | 0.0001 | 0.0011 | 0 | 100 | 5.5851 | 46.8203 | 0.88042 | mono
DM98-1C-09 | Grt-Bt schist | 3 | Diss | Metasediments | DS-SED | [5 empty] | 10837 | 32791 | 574746.126 | 6176674.259 | DM1C09 | 1C | py | 1525 | DM981C09py1 | 3 | 54.3041 | 0.0001 | 0.0085 | 0.0058 | 0.0038 | 0.0308 | 43.886 | 2.6956 | 0.2413 | 0.0317 | 0.064 | 0.0223 | 0.0002 | 0.0001 | 0.0001 | 101.2944 | 53.6102 | 9.8722e-05 | 0.0083914 | 0.0057259 | 0.0037514 | 0.030406 | 43.3252 | 2.6612 | 0.23822 | 0.031295 | 0.063182 | 0.022015 | 0.00019744 | 9.8722e-05 | 9.8722e-05 | 100 | 66.8884 | 0.0001 | 0.007 | 0.0045 | 0.0029 | 0.0221 | 31.0358 | 1.8065 | 0.1623 | 0.0197 | 0.0387 | 0.0118 | 0.0001 | 0 | 0 | 99.9999 | 0.089516
DM98-1C-09 | Grt-Bt schist | 3 | Diss | Metasediments | DS-SED | [5 empty] | 10837 | 32791 | 574746.126 | 6176674.259 | DM1C09 | 1C | py | 1526 | DM981C09py2 | 4 | 53.2303 | 0.0001 | 0.012 | 0.0001 | 0.0001 | 0.0099 | 45.9682 | 0.2003 | 1.1166 | 0.0001 | 0.0001 | 0.0002 | 0.0002 | 0.0001 | 0.0001 | 100.5384 | 52.9452 | 9.9464e-05 | 0.011936 | 9.9464e-05 | 9.9464e-05 | 0.009847 | 45.722 | 0.19923 | 1.1106 | 9.9464e-05 | 9.9464e-05 | 0.00019893 | 0.00019893 | 9.9464e-05 | 9.9464e-05 | 100 | 66.2433 | 0.0001 | 0.01 | 0.0001 | 0.0001 | 0.0072 | 32.8442 | 0.1356 | 0.7589 | 0.0001 | 0.0001 | 0.0001 | 0.0001 | 0 | 0 | 99.9999 | 5.5746
DM98-1C-11 | Bt schist | tr | Diss | Metasediments | DS-SED | [5 empty] | 10692 | 32791 | 574708.8556 | 6176698.012 | DM1C11 | 1C | po | 1534 | DM981C11po1 | 12 | 38.8793 | 0.016 | 0.0133 | 0.0019 | 0.0315 | 0.0001 | 61.9104 | 0.0755 | 0.2577 | 0.0001 | 0.0043 | 0.0298 | 0.0002 | 0.0284 | 0.0001 | 101.2486 | 38.3998 | 0.015803 | 0.013136 | 0.0018766 | 0.031112 | 9.8767e-05 | 61.1469 | 0.074569 | 0.25452 | 9.8767e-05 | 0.004247 | 0.029433 | 0.00019753 | 0.02805 | 9.8767e-05 | 100 | 52.0682 | 0.0153 | 0.012 | 0.0016 | 0.0261 | 0.0001 | 47.6032 | 0.055 | 0.1885 | 0.0001 | 0.0028 | 0.0171 | 0.0001 | 0.01 | 0 | 100.0001 | 3.4132 | 47.9319 | 0.92056 | hex
DM98-1C-11 | Bt schist | tr | Diss | Metasediments | DS-SED | [5 empty] | 10692 | 32791 | 574708.8556 | 6176698.012 | DM1C11 | 1C | po | 1535 | DM981C11po2 | 13 | 39.3319 | 0.0001 | 0.0001 | 0.0034 | 0.0126 | 0.04 | 62.0437 | 0.0482 | 0.2642 | 0.0001 | 0.0295 | 0.0015 | 0.0098 | 0.0001 | 0.0001 | 101.7853 | 38.642 | 9.8246e-05 | 9.8246e-05 | 0.0033404 | 0.012379 | 0.039298 | 60.9555 | 0.047355 | 0.25957 | 9.8246e-05 | 0.028983 | 0.0014737 | 0.0096281 | 9.8246e-05 | 9.8246e-05 | 100 | 52.3192 | 0.0001 | 0.0001 | 0.0029 | 0.0104 | 0.0311 | 47.384 | 0.0349 | 0.1919 | 0.0001 | 0.0192 | 0.0008 | 0.0053 | 0 | 0 | 100 | 5.4813 | 47.6808 | 0.91134 | hex
DM98-1C-11 | Bt schist | tr | Diss | Metasediments | DS-SED | [5 empty] | 10692 | 32791 | 574708.8556 | 6176698.012 | DM1C11 | 1C | po | 1536 | DM981C11po3 | 14 | 39.0007 | 0.0001 | 0.0109 | 0.0001 | 0.0047 | 0.0042 | 62.1435 | 0.0635 | 0.2107 | 0.0006 | 0.0001 | 0.0087 | 0.0002 | 0.0001 | 0.0001 | 101.4482 | 38.444 | 9.8572e-05 | 0.010744 | 9.8572e-05 | 0.0046329 | 0.00414 | 61.2564 | 0.062594 | 0.20769 | 0.00059143 | 9.8572e-05 | 0.0085758 | 0.00019714 | 9.8572e-05 | 9.8572e-05 | 100 | 52.1076 | 0.0001 | 0.0098 | 0.0001 | 0.0039 | 0.0033 | 47.6697 | 0.0461 | 0.1537 | 0.0004 | 0.0001 | 0.005 | 0.0001 | 0 | 0 | 99.9999 | 3.3181 | 47.8923 | 0.9191 | hex
DM98-1C-11 | Bt schist | tr | Diss | Metasediments | DS-SED | [5 empty] | 10692 | 32791 | 574708.8556 | 6176698.012 | DM1C11 | 1C | po | 1538 | DM981C11po4 | 16 | 38.9036 | 0.0001 | 0.0027 | 0.0001 | 0.0001 | 0.0245 | 61.0331 | 0.0836 | 0.2107 | 0.0001 | 0.0151 | 0.0029 | 0.0002 | 0.022 | 0.0068 | 100.3056 | 38.7851 | 9.9695e-05 | 0.0026918 | 9.9695e-05 | 9.9695e-05 | 0.024425 | 60.8472 | 0.083345 | 0.21006 | 9.9695e-05 | 0.015054 | 0.0028912 | 0.00019939 | 0.021933 | 0.0067793 | 100 | 52.4743 | 0.0001 | 0.0025 | 0.0001 | 0.0001 | 0.0193 | 47.2651 | 0.0613 | 0.1552 | 0.0001 | 0.01 | 0.0017 | 0.0001 | 0.0078 | 0.0023 | 100 | 2.5203 | 47.5257 | 0.90569 | hex
DM98-1C-11 | Bt schist | tr | Diss | Metasediments | DS-SED | [5 empty] | 10692 | 32791 | 574708.8556 | 6176698.012 | DM1C11 | 1C | po | 1539 | DM981C11po5 | 17 | 38.8202 | 0.0001 | 0.0001 | 0.0072 | 0.0133 | 0.0101 | 61.2772 | 0.1023 | 0.2316 | 0.0024 | 0.0345 | 0.0007 | 0.0002 | 0.0001 | 0.0001 | 100.5001 | 38.627 | 9.9502e-05 | 9.9502e-05 | 0.0071642 | 0.013234 | 0.01005 | 60.9723 | 0.10179 | 0.23045 | 0.0023881 | 0.034328 | 0.00069652 | 0.000199 | 9.9502e-05 | 9.9502e-05 | 100 | 52.3032 | 0.0001 | 0.0001 | 0.0061 | 0.0111 | 0.008 | 47.401 | 0.075 | 0.1704 | 0.0016 | 0.0228 | 0.0004 | 0.0001 | 0 | 0 | 99.9999 | 2.2639 | 47.6967 | 0.91193 | hex
DM98-1C-11 | Bt schist | tr | Diss | Metasediments | DS-SED | [5 empty] | 10692 | 32791 | 574708.8556 | 6176698.012 | DM1C11 | 1C | po | 1540 | DM981C11po6 | 18 | 38.7927 | 0.0001 | 0.0001 | 0.0001 | 0.0023 | 0.0074 | 61.8482 | 0.0811 | 0.2155 | 0.0001 | 0.0201 | 0.0002 | 0.029 | 0.0539 | 0.0001 | 101.0509 | 38.3893 | 9.896e-05 | 9.896e-05 | 9.896e-05 | 0.0022761 | 0.007323 | 61.205 | 0.080257 | 0.21326 | 9.896e-05 | 0.019891 | 0.00019792 | 0.028698 | 0.053339 | 9.896e-05 | 100 | 52.0665 | 0.0001 | 0.0001 | 0.0001 | 0.0019 | 0.0058 | 47.6599 | 0.0592 | 0.158 | 0.0001 | 0.0133 | 0.0001 | 0.0158 | 0.0191 | 0 | 100 | 2.6572 | 47.9335 | 0.92062 | hex
DM98-1C-11 | Bt schist | tr | Diss | Metasediments | DS-SED | [5 empty] | 10692 | 32791 | 574708.8556 | 6176698.012 | DM1C11 | 1C | py | 1537 | DM981C11py1 | 15 | 53.8552 | 0.0001 | 0.0095 | 0.0001 | 0.006 | 0.0001 | 46.8818 | 0.0277 | 1.142 | 0.0097 | 0.0443 | 0.0521 | 0.0093 | 0.0001 | 0.0001 | 102.0381 | 52.7795 | 9.8003e-05 | 0.0093102 | 9.8003e-05 | 0.0058802 | 9.8003e-05 | 45.9454 | 0.027147 | 1.1192 | 0.0095063 | 0.043415 | 0.051059 | 0.0091142 | 9.8003e-05 | 9.8003e-05 | 100 | 66.1013 | 0.0001 | 0.0078 | 0.0001 | 0.0046 | 0.0001 | 33.0373 | 0.0185 | 0.7655 | 0.006 | 0.0267 | 0.0273 | 0.0046 | 0 | 0 | 99.9999 | 41.2274
DM98-1C-11 | Bt schist | tr | Diss | Metasediments | DS-SED | [5 empty] | 10692 | 32791 | 574708.8556 | 6176698.012 | DM1C11 | 1C | py | 1541 | DM981C11py2 | 19 | 54.1173 | 0.0001 | 0.0001 | 0.0001 | 0.0088 | 0.0184 | 47.6317 | 0.2734 | 0.0336 | 0.0001 | 0.0153 | 0.0645 | 0.0026 | 0.0697 | 0.0001 | 102.2358 | 52.9338 | 9.7813e-05 | 9.7813e-05 | 9.7813e-05 | 0.0086076 | 0.017998 | 46.59 | 0.26742 | 0.032865 | 9.7813e-05 | 0.014965 | 0.063089 | 0.0025431 | 0.068176 | 9.7813e-05 | 100 | 66.2368 | 0.0001 | 0.0001 | 0.0001 | 0.0067 | 0.0132 | 33.4717 | 0.1821 | 0.0225 | 0.0001 | 0.0092 | 0.0338 | 0.0013 | 0.0225 | 0 | 100.0002 | 0.1229
DM98-1C-11 | Bt schist | tr | Diss | Metasediments | DS-SED | [5 empty] | 10692 | 32791 | 574708.8556 | 6176698.012 | DM1C11 | 1C | py | 1542 | DM981C11py3 | 20 | 54.2718 | 0.0001 | 0.0001 | 0.0001 | 0.0001 | 0.0172 | 47.9785 | 0.0521 | 0.0109 | 0.0451 | 0.04 | 0.0281 | 0.0186 | 0.0001 | 0.0001 | 102.4629 | 52.9673 | 9.7596e-05 | 9.7596e-05 | 9.7596e-05 | 9.7596e-05 | 0.016787 | 46.8252 | 0.050848 | 0.010638 | 0.044016 | 0.039039 | 0.027425 | 0.018153 | 9.7596e-05 | 9.7596e-05 | 100 | 66.2459 | 0.0001 | 0.0001 | 0.0001 | 0.0001 | 0.0122 | 33.624 | 0.0346 | 0.0072 | 0.0278 | 0.0239 | 0.0147 | 0.0092 | 0 | 0 | 99.9999 | 0.20921
DM98-1C-12 | Bt schist | tr | Diss | Metasediments | DS-SED | [5 empty] | 10756 | 32791 | 574725.306 | 6176687.5279 | DM1C12 | 1C | po | 1543 | DM981C12po1 | 21 | 40.0354 | 0.0001 | 0.0086 | 0.0001 | 0.0001 | 0.0166 | 60.2345 | 0.0209 | 0.3162 | 0.0001 | 0.0001 | 0.0002 | 0.0023 | 0.0001 | 0.0001 | 100.6354 | 39.7826 | 9.9369e-05 | 0.0085457 | 9.9369e-05 | 9.9369e-05 | 0.016495 | 59.8542 | 0.020768 | 0.3142 | 9.9369e-05 | 9.9369e-05 | 0.00019874 | 0.0022855 | 9.9369e-05 | 9.9369e-05 | 100 | 53.5095 | 0.0001 | 0.0077 | 0.0001 | 0.0001 | 0.0129 | 46.222 | 0.0152 | 0.2308 | 0.0001 | 0.0001 | 0.0001 | 0.0012 | 0 | 0 | 99.9999 | 15.1292 | 46.4904 | 0.86883 | mono
DM98-1C-12 | Bt schist | tr | Diss | Metasediments | DS-SED | [5 empty] | 10756 | 32791 | 574725.306 | 6176687.5279 | DM1C12 | 1C | po | 1544 | DM981C12po2 | 22 | 39.6025 | 0.0001 | 0.0001 | 0.0001 | 0.0001 | 0.0515 | 60.7316 | 0.0411 | 0.3766 | 0.0356 | 0.0001 | 0.0002 | 0.0012 | 0.0001 | 0.0036 | 100.8445 | 39.2709 | 9.9163e-05 | 9.9163e-05 | 9.9163e-05 | 9.9163e-05 | 0.051069 | 60.223 | 0.040756 | 0.37345 | 0.035302 | 9.9163e-05 | 0.00019833 | 0.00119 | 9.9163e-05 | 0.0035699 | 100 | 52.9808 | 0.0001 | 0.0001 | 0.0001 | 0.0001 | 0.0402 | 46.6474 | 0.0299 | 0.2752 | 0.0241 | 0.0001 | 0.0001 | 0.0006 | 0 | 0.0012 | 100 | 9.163 | 47.0192 | 0.88748 | mono
DM98-1C-12 | Bt schist | tr | Diss | Metasediments | DS-SED | [5 empty] | 10756 | 32791 | 574725.306 | 6176687.5279 | DM1C12 | 1C | po | 1547 | DM981C12po3 | 25 | 39.667 | 0.0001 | 0.0247 | 0.0137 | 0.0001 | 0.0296 | 60.5529 | 0.0628 | 0.3307 | 0.0085 | 0.0238 | 0.0002 | 0.0002 | 0.0001 | 0.0001 | 100.7145 | 39.3856 | 9.9291e-05 | 0.024525 | 0.013603 | 9.9291e-05 | 0.02939 | 60.1233 | 0.062354 | 0.32835 | 0.0084397 | 0.023631 | 0.00019858 | 0.00019858 | 9.9291e-05 | 9.9291e-05 | 100 | 53.0972 | 0.0001 | 0.0221 | 0.0116 | 0.0001 | 0.0232 | 46.5366 | 0.0457 | 0.2418 | 0.0057 | 0.0156 | 0.0001 | 0.0001 | 0 | 0 | 99.9999 | 5.2659 | 46.9027 | 0.88334 | mono
DM98-1C-12 | Bt schist | tr | Diss | Metasediments | DS-SED | [5 empty] | 10756 | 32791 | 574725.306 | 6176687.5279 | DM1C12 | 1C | py | 1545 | DM981C12py1 | 23 | 54.0852 | 0.0001 | 0.0288 | 0.0001 | 0.0051 | 0.0079 | 46.0535 | 1.8355 | 0.0001 | 0.0001 | 0.0065 | 0.0032 | 0.0002 | 0.0005 | 0.0001 | 102.0269 | 53.0107 | 9.8013e-05 | 0.028228 | 9.8013e-05 | 0.0049987 | 0.0077431 | 45.1386 | 1.799 | 9.8013e-05 | 9.8013e-05 | 0.0063709 | 0.0031364 | 0.00019603 | 0.00049007 | 9.8013e-05 | 100 | 66.3157 | 0.0001 | 0.0237 | 0.0001 | 0.0038 | 0.0057 | 32.4204 | 1.2245 | 0.0001 | 0.0001 | 0.0039 | 0.0017 | 0.0001 | 0.0002 | 0 | 100.0001 | 5.4481e-05
DM98-1C-12 | Bt schist | tr | Diss | Metasediments | DS-SED | [5 empty] | 10756 | 32791 | 574725.306 | 6176687.5279 | DM1C12 | 1C | py | 1546 | DM981C12py2 | 24 | 53.9893 | 0.0001 | 0.0001 | 0.0001 | 0.0001 | 0.0001 | 47.5742 | 0.0225 | 0.6072 | 0.0164 | 0.0001 | 0.0148 | 0.0002 | 0.0001 | 0.0001 | 102.2254 | 52.814 | 9.7823e-05 | 9.7823e-05 | 9.7823e-05 | 9.7823e-05 | 9.7823e-05 | 46.5385 | 0.02201 | 0.59398 | 0.016043 | 9.7823e-05 | 0.014478 | 0.00019565 | 9.7823e-05 | 9.7823e-05 | 100 | 66.1126 | 0.0001 | 0.0001 | 0.0001 | 0.0001 | 0.0001 | 33.4477 | 0.015 | 0.4061 | 0.0101 | 0.0001 | 0.0077 | 0.0001 | 0 | 0 | 99.9999 | 26.9867
DM98-1C-12 | Bt schist | tr | Diss | Metasediments | DS-SED | [5 empty] | 10756 | 32791 | 574725.306 | 6176687.5279 | DM1C12 | 1C | py | 1548 | DM981C12py3 | 26 | 54.0672 | 0.0001 | 0.0272 | 0.0001 | 0.0001 | 0.0362 | 45.6091 | 1.9557 | 0.0016 | 0.0049 | 0.0094 | 0.0002 | 0.0113 | 0.0436 | 0.0001 | 101.7668 | 53.1285 | 9.8264e-05 | 0.026728 | 9.8264e-05 | 9.8264e-05 | 0.035572 | 44.8173 | 1.9217 | 0.0015722 | 0.0048149 | 0.0092368 | 0.00019653 | 0.011104 | 0.042843 | 9.8264e-05 | 100 | 66.4371 | 0.0001 | 0.0223 | 0.0001 | 0.0001 | 0.026 | 32.1771 | 1.3075 | 0.0011 | 0.003 | 0.0057 | 0.0001 | 0.0057 | 0.0141 | 0 | 100 | 0.00081812
DM98-1C-12 | Bt schist | tr | Diss | Metasediments | DS-SED | [5 empty] | 10756 | 32791 | 574725.306 | 6176687.5279 | DM1C12 | 1C | py | 1549 | DM981C12py4 | 27 | 53.2981 | 0.0001 | 0.0163 | 0.0001 | 0.0001 | 0.0082 | 47.9409 | 0.0332 | 0.1081 | 0.0207 | 0.0001 | 0.0002 | 0.0002 | 0.0033 | 0.0001 | 101.4297 | 52.5468 | 9.859e-05 | 0.01607 | 9.859e-05 | 9.859e-05 | 0.0080844 | 47.2652 | 0.032732 | 0.10658 | 0.020408 | 9.859e-05 | 0.00019718 | 0.00019718 | 0.0032535 | 9.859e-05 | 100 | 65.8591 | 0.0001 | 0.0134 | 0.0001 | 0.0001 | 0.0059 | 34.0117 | 0.0223 | 0.0729 | 0.0129 | 0.0001 | 0.0001 | 0.0001 | 0.0011 | 0 | 99.9999 | 3.256
JL98-1D-01 | Grt-Bt schist | 1 | Diss | Metasediments. | DS-SED | Slightly |  |  | 39025 N | 3400 | 10849 | 39022 | 575769.9334 | 6178273.8922 | 1D01 | 1D | cp | 178 | 1D0101cp1 | 12 | 34.849 | 0.0001 | 0.0001 | 0.0047 | 0.0001 | 0.0001 | 29.9888 | 0.0491 | 0.0026 | 34.5092 | 0.0377 | 0.0066 | 0.0002 | 0.0001 | 0.0059 | 99.4543 | 35.0402 | 0.00010055 | 0.00010055 | 0.0047258 | 0.00010055 | 0.00010055 | 30.1533 | 0.049369 | 0.0026143 | 34.6985 | 0.037907 | 0.0066362 | 0.0002011 | 0.00010055 | 0.0059324 | 100 | 50.117 | 0.0001 | 0.0001 | 0.0042 | 0.0001 | 0.0001 | 24.7612 | 0.0384 | 0.002 | 25.0438 | 0.0266 | 0.0041 | 0.0001 | 0 | 0.0021 | 99.9999 | 0.052953
JL98-1D-01 | Grt-Bt schist | 1 | Diss | Metasediments. | DS-SED | Slightly |  |  | 39025 N | 3400 | 10849 | 39022 | 575769.9334 | 6178273.8922 | 1D01 | 1D | cp | 179 | 1D0101cp2 | 13 | 34.4228 | 0.0001 | 0.0449 | 0.0001 | 0.0088 | 0.0001 | 29.0863 | 0.0287 | 0.0026 | 34.5085 | 0.0001 | 0.0017 | 0.0003 | 0.0001 | 0.0001 | 98.1052 | 35.0876 | 0.00010193 | 0.045767 | 0.00010193 | 0.00897 | 0.00010193 | 29.6481 | 0.029254 | 0.0026502 | 35.175 | 0.00010193 | 0.0017328 | 0.00030579 | 0.00010193 | 0.00010193 | 100 | 50.1863 | 0.0001 | 0.0438 | 0.0001 | 0.0079 | 0.0001 | 24.347 | 0.0228 | 0.002 | 25.3885 | 0.0001 | 0.001 | 0.0001 | 0 | 0 | 99.9998 | 0.090592
JL98-1D-01 | Grt-Bt schist | 1 | Diss | Metasediments. | DS-SED | Slightly |  |  | 39025 N | 3400 | 10849 | 39022 | 575769.9334 | 6178273.8922 | 1D01 | 1D | cp | 186 | 1D0102cp1 | 20 | 34.6456 | 0.0001 | 0.0001 | 0.0001 | 0.0027 | 0.0107 | 30.329 | 0.0258 | 0.0071 | 34.1712 | 0.0247 | 0.0182 | 0.0223 | 0.0001 | 0.0001 | 99.2578 | 34.9047 | 0.00010075 | 0.00010075 | 0.00010075 | 0.0027202 | 0.01078 | 30.5558 | 0.025993 | 0.0071531 | 34.4267 | 0.024885 | 0.018336 | 0.022467 | 0.00010075 | 0.00010075 | 100 | 49.9523 | 0.0001 | 0.0001 | 0.0001 | 0.0024 | 0.009 | 25.1063 | 0.0202 | 0.0056 | 24.862 | 0.0175 | 0.0112 | 0.0131 | 0 | 0 | 99.9999 | 0.27519
JL98-1D-01 | Grt-Bt schist | 1 | Diss | Metasediments. | DS-SED | Slightly |  |  | 39025 N | 3400 | 10849 | 39022 | 575769.9334 | 6178273.8922 | 1D01 | 1D | po | 173 | 1D0101po1 | 7 | 39.1833 | 0.0001 | 0.0131 | 0.0031 | 0.0049 | 0.0063 | 60.0156 | 0.0942 | 0.1311 | 0.0019 | 0.03 | 0.0002 | 0.0002 | 0.0001 | 0.0001 | 99.4842 | 39.3865 | 0.00010052 | 0.013168 | 0.0031161 | 0.0049254 | 0.0063327 | 60.3268 | 0.094688 | 0.13178 | 0.0019099 | 0.030156 | 0.00020104 | 0.00020104 | 0.00010052 | 0.00010052 | 100 | 53.0961 | 0.0001 | 0.0119 | 0.0026 | 0.0041 | 0.005 | 46.6921 | 0.0694 | 0.097 | 0.0013 | 0.02 | 0.0001 | 0.0001 | 0 | 0 | 99.9998 | 1.3917 | 46.9037 | 0.88337 | mono
JL98-1D-01 | Grt-Bt schist | 1 | Diss | Metasediments. | DS-SED | Slightly |  |  | 39025 N | 3400 | 10849 | 39022 | 575769.9334 | 6178273.8922 | 1D01 | 1D | po | 174 | 1D0101po2 | 8 | 39.0888 | 0.0001 | 0.0086 | 0.0001 | 0.0162 | 0.0001 | 60.261 | 0.1269 | 0.1572 | 0.0001 | 0.0415 | 0.0002 | 0.0002 | 0.0001 | 0.0001 | 99.7012 | 39.2059 | 0.0001003 | 0.0086258 | 0.0001003 | 0.016249 | 0.0001003 | 60.4416 | 0.12728 | 0.15767 | 0.0001003 | 0.041624 | 0.0002006 | 0.0002006 | 0.0001003 | 0.0001003 | 100 | 52.9095 | 0.0001 | 0.0078 | 0.0001 | 0.0136 | 0.0001 | 46.8312 | 0.0935 | 0.1162 | 0.0001 | 0.0275 | 0.0001 | 0.0001 | 0 | 0 | 99.9999 | 1.2388 | 47.0904 | 0.89002 | mono
JL98-1D-01 | Grt-Bt schist | 1 | Diss | Metasediments. | DS-SED | Slightly |  |  | 39025 N | 3400 | 10849 | 39022 | 575769.9334 | 6178273.8922 | 1D01 | 1D | po | 176 | 1D0101po4 | 10 | 39.0579 | 0.0001 | 0.058 | 0.0133 | 0.0049 | 0.0216 | 59.4827 | 0.0935 | 0.0995 | 0.0056 | 0.0043 | 0.0393 | 0.0002 | 0.0001 | 0.0001 | 98.8811 | 39.4999 | 0.00010113 | 0.058656 | 0.01345 | 0.0049554 | 0.021844 | 60.1558 | 0.094558 | 0.10063 | 0.0056634 | 0.0043487 | 0.039745 | 0.00020226 | 0.00010113 | 0.00010113 | 100 | 53.2129 | 0.0001 | 0.0529 | 0.0114 | 0.0041 | 0.0171 | 46.5283 | 0.0693 | 0.074 | 0.0039 | 0.0029 | 0.0229 | 0.0001 | 0 | 0 | 99.9999 | 1.0642 | 46.787 | 0.87924 | mono
JL98-1D-01 | Grt-Bt schist | 1 | Diss | Metasediments. | DS-SED | Slightly |  |  | 39025 N | 3400 | 10849 | 39022 | 575769.9334 | 6178273.8922 | 1D01 | 1D | po | 177 | 1D0101po5 | 11 | 39.0348 | 0.0001 | 0.0423 | 0.0104 | 0.022 | 0.006 | 59.6339 | 0.115 | 0.1413 | 0.0337 | 0.0557 | 0.0021 | 0.0002 | 0.0001 | 0.0001 | 99.0977 | 39.3902 | 0.00010091 | 0.042685 | 0.010495 | 0.0222 | 0.0060546 | 60.1769 | 0.11605 | 0.14259 | 0.034007 | 0.056207 | 0.0021191 | 0.00020182 | 0.00010091 | 0.00010091 | 100 | 53.1012 | 0.0001 | 0.0385 | 0.0089 | 0.0185 | 0.0048 | 46.5762 | 0.0851 | 0.105 | 0.0231 | 0.0372 | 0.0012 | 0.0001 | 0 | 0 | 99.9999 | 1.2287 | 46.8987 | 0.88319 | mono
JL98-1D-01 | Grt-Bt schist | 1 | Diss | Metasediments. | DS-SED | Slightly |  |  | 39025 N | 3400 | 10849 | 39022 | 575769.9334 | 6178273.8922 | 1D01 | 1D | po | 184 | 1D0102po1 | 18 | 39.1379 | 0.0125 | 0.0001 | 0.0001 | 0.0239 | 0.0001 | 60.1343 | 0.1537 | 0.1403 | 0.0001 | 0.0021 | 0.0215 | 0.0002 | 0.0066 | 0.0001 | 99.6335 | 39.2819 | 0.012546 | 0.00010037 | 0.00010037 | 0.023988 | 0.00010037 | 60.3555 | 0.15427 | 0.14082 | 0.00010037 | 0.0021077 | 0.021579 | 0.00020074 | 0.0066243 | 0.00010037 | 100 | 52.9895 | 0.0121 | 0.0001 | 0.0001 | 0.02 | 0.0001 | 46.7447 | 0.1132 | 0.1038 | 0.0001 | 0.0014 | 0.0124 | 0.0001 | 0.0023 | 0 | 99.9999 | 0.91282 | 47.0104 | 0.88716 | mono
JL98-1D-01 | Grt-Bt schist | 1 | Diss | Metasediments. | DS-SED | Slightly |  |  | 39025 N | 3400 | 10849 | 39022 | 575769.9334 | 6178273.8922 | 1D01 | 1D | po | 185 | 1D0102po2 | 19 | 38.4109 | 0.0001 | 0.0126 | 0.0056 | 0.0244 | 0.0038 | 59.8599 | 0.1069 | 0.1772 | 0.0231 | 0.0043 | 0.0002 | 0.0223 | 0.0001 | 0.0001 | 98.6515 | 38.936 | 0.00010137 | 0.012772 | 0.0056765 | 0.024734 | 0.0038519 | 60.6781 | 0.10836 | 0.17962 | 0.023416 | 0.0043588 | 0.00020273 | 0.022605 | 0.00010137 | 0.00010137 | 100 | 52.6276 | 0.0001 | 0.0116 | 0.0048 | 0.0206 | 0.003 | 47.0884 | 0.0797 | 0.1326 | 0.0159 | 0.0029 | 0.0001 | 0.0124 | 0 | 0 | 99.9997 | 1.6576 | 47.3721 | 0.90014 | hex
JL98-1D-01 | Grt-Bt schist | 1 | Diss | Metasediments. | DS-SED | Slightly |  |  | 39025 N | 3400 | 10849 | 39022 | 575769.9334 | 6178273.8922 | 1D01 | 1D | py | 180 | 1D0101py1 | 14 | 53.649 | 0.0436 | 0.0202 | 0.004 | 0.0172 | 0.0324 | 47.0726 | 0.0352 | 0.0137 | 0.0214 | 0.0455 | 0.0285 | 0.0168 | 0.0001 | 0.0001 | 101.0003 | 53.1177 | 0.043168 | 0.02 | 0.0039604 | 0.01703 | 0.032079 | 46.6064 | 0.034851 | 0.013564 | 0.021188 | 0.045049 | 0.028218 | 0.016634 | 9.901e-05 | 9.901e-05 | 100 | 66.3721 | 0.0385 | 0.0167 | 0.0031 | 0.0131 | 0.0234 | 33.4357 | 0.0237 | 0.0092 | 0.0133 | 0.0276 | 0.0151 | 0.0085 | 0 | 0 | 100 | 0.3892
JL98-1D-03 | Bt gneiss | 5 | Diss, mostly confined to biotite schist | Metasediments. | DS-SED | Moderately |  |  | 39025 N | 3400 | 10921 | 39035 | 575790.5696 | 6178265.4391 | 1D03 | 1D | cp | 201 | 1D0301cp1 | 7 | 34.5761 | 0.0001 | 0.0001 | 0.0001 | 0.0164 | 0.0001 | 31.0844 | 0.0001 | 0.0305 | 34.191 | 0.0291 | 0.0112 | 0.0286 | 0.0001 | 0.0001 | 99.968 | 34.5872 | 0.00010003 | 0.00010003 | 0.00010003 | 0.016405 | 0.00010003 | 31.0944 | 0.00010003 | 0.03051 | 34.2019 | 0.029109 | 0.011204 | 0.028609 | 0.00010003 | 0.00010003 | 100 | 49.5825 | 0.0001 | 0.0001 | 0.0001 | 0.0145 | 0.0001 | 25.5925 | 0.0001 | 0.0239 | 24.742 | 0.0205 | 0.0069 | 0.0166 | 0 | 0 | 99.9999 | 305
JL98-1D-03 | Bt gneiss | 5 | Diss, mostly confined to biotite schist | Metasediments. | DS-SED | Moderately |  |  | 39025 N | 3400 | 10921 | 39035 | 575790.5696 | 6178265.4391 | 1D03 | 1D | cp | 202 | 1D0301cp2 | 8 | 34.8856 | 0.0001 | 0.0516 | 0.0088 | 0.0104 | 0.0001 | 31.5633 | 0.0214 | 0.0001 | 34.0013 | 0.0001 | 0.0003 | 0.0002 | 0.0001 | 0.0001 | 100.5435 | 34.697 | 9.9459e-05 | 0.051321 | 0.0087524 | 0.010344 | 9.9459e-05 | 31.3927 | 0.021284 | 9.9459e-05 | 33.8175 | 9.9459e-05 | 0.00029838 | 0.00019892 | 9.9459e-05 | 9.9459e-05 | 100 | 49.6776 | 0.0001 | 0.0492 | 0.0079 | 0.0091 | 0.0001 | 25.8056 | 0.0166 | 0.0001 | 24.4332 | 0.0001 | 0.0002 | 0.0001 | 0 | 0 | 99.9999 | 0.0046729
JL98-1D-03 | Bt gneiss | 5 | Diss, mostly confined to biotite schist | Metasediments. | DS-SED | Moderately |  |  | 39025 N | 3400 | 10921 | 39035 | 575790.5696 | 6178265.4391 | 1D03 | 1D | cp | 205 | 1D0302cp1 | 11 | 34.9318 | 0.0001 | 0.0075 | 0.0111 | 0.0153 | 0.0001 | 31.3493 | 0.0087 | 0.0269 | 34.4061 | 0.0703 | 0.0003 | 0.0003 | 0.0001 | 0.0001 | 100.828 | 34.6449 | 9.9179e-05 | 0.0074384 | 0.011009 | 0.015174 | 9.9179e-05 | 31.0919 | 0.0086286 | 0.026679 | 34.1236 | 0.069723 | 0.00029754 | 0.00029754 | 9.9179e-05 | 9.9179e-05 | 100 | 49.6412 | 0.0001 | 0.0071 | 0.0099 | 0.0134 | 0.0001 | 25.578 | 0.0067 | 0.0208 | 24.6733 | 0.049 | 0.0002 | 0.0001 | 0 | 0 | 99.9999 | 3.092
JL98-1D-03 | Bt gneiss | 5 | Diss, mostly confined to biotite schist | Metasediments. | DS-SED | Moderately |  |  | 39025 N | 3400 | 10921 | 39035 | 575790.5696 | 6178265.4391 | 1D03 | 1D | cp | 206 | 1D0302cp2 | 12 | 34.5514 | 0.0001 | 0.001 | 0.0088 | 0.0013 | 0.001 | 31.0736 | 0.0118 | 0.0001 | 33.5419 | 0.0455 | 0.0137 | 0.0002 | 0.0247 | 0.0001 | 99.2752 | 34.8037 | 0.00010073 | 0.0010073 | 0.0088642 | 0.0013095 | 0.0010073 | 31.3005 | 0.011886 | 0.00010073 | 33.7868 | 0.045832 | 0.0138 | 0.00020146 | 0.02488 | 0.00010073 | 100 | 49.8095 | 0.0001 | 0.001 | 0.008 | 0.0012 | 0.0009 | 25.7191 | 0.0092 | 0.0001 | 24.4008 | 0.0321 | 0.0085 | 0.0001 | 0.0094 | 0 | 100 | 0.0084746
JL98-1D-03 | Bt gneiss | 5 | Diss, mostly confined to biotite schist | Metasediments. | DS-SED | Moderately |  |  | 39025 N | 3400 | 10921 | 39035 | 575790.5696 | 6178265.4391 | 1D03 | 1D | cp | 215 | 1D0304cp1 | 21 | 34.807 | 0.0001 | 0.0001 | 0.0157 | 0.0001 | 0.0121 | 31.5242 | 0.0374 | 0.0026 | 34.3475 | 0.0518 | 0.0003 | 0.0003 | 0.0001 | 0.0001 | 100.7994 | 34.531 | 9.9207e-05 | 9.9207e-05 | 0.015575 | 9.9207e-05 | 0.012004 | 31.2742 | 0.037103 | 0.0025794 | 34.0751 | 0.051389 | 0.00029762 | 0.00029762 | 9.9207e-05 | 9.9207e-05 | 100 | 49.5096 | 0.0001 | 0.0001 | 0.0141 | 0.0001 | 0.01 | 25.7445 | 0.0289 | 0.002 | 24.654 | 0.0362 | 0.0002 | 0.0001 | 0 | 0 | 99.9999 | 0.069519
JL98-1D-03 | Bt gneiss | 5 | Diss, mostly confined to biotite schist | Metasediments. | DS-SED | Moderately |  |  | 39025 N | 3400 | 10921 | 39035 | 575790.5696 | 6178265.4391 | 1D03 | 1D | cp | 216 | 1D0304cp2 | 22 | 34.7766 | 0.0001 | 0.0017 | 0.0001 | 0.0255 | 0.0001 | 31.1899 | 0.0294 | 0.0001 | 34.4852 | 0.044 | 0.0017 | 0.0003 | 0.012 | 0.0001 | 100.5668 | 34.5806 | 9.9436e-05 | 0.0016904 | 9.9436e-05 | 0.025356 | 9.9436e-05 | 31.0141 | 0.029234 | 9.9436e-05 | 34.2908 | 0.043752 | 0.0016904 | 0.00029831 | 0.011932 | 9.9436e-05 | 100 | 49.5783 | 0.0001 | 0.0016 | 0.0001 | 0.0224 | 0.0001 | 25.5291 | 0.0228 | 0.0001 | 24.8089 | 0.0308 | 0.001 | 0.0001 | 0.0045 | 0 | 99.9999 | 0.0034014
JL98-1D-03 | Bt gneiss | 5 | Diss, mostly confined to biotite schist | Metasediments. | DS-SED | Moderately |  |  | 39025 N | 3400 | 10921 | 39035 | 575790.5696 | 6178265.4391 | 1D03 | 1D | cp | 220 | 1D0304cp3 | 26 | 34.8734 | 0.0001 | 0.003 | 0.0043 | 0.0035 | 0.0163 | 31.1488 | 0.0168 | 0.0163 | 33.9074 | 0.1001 | 0.0003 | 0.0002 | 0.0342 | 0.0001 | 100.1248 | 34.8299 | 9.9875e-05 | 0.0029963 | 0.0042946 | 0.0034956 | 0.01628 | 31.11 | 0.016779 | 0.01628 | 33.8651 | 0.099975 | 0.00029963 | 0.00019975 | 0.034157 | 9.9875e-05 | 100 | 49.8472 | 0.0001 | 0.0029 | 0.0039 | 0.0031 | 0.0136 | 25.5626 | 0.013 | 0.0127 | 24.4574 | 0.0702 | 0.0002 | 0.0001 | 0.0129 | 0 | 99.9999 | 0.97024
JL98-1D-03 | Bt gneiss | 5 | Diss, mostly confined to biotite schist | Metasediments. | DS-SED | Moderately |  |  | 39025 N | 3400 | 10921 | 39035 | 575790.5696 | 6178265.4391 | 1D03 | 1D | po | 203 | 1D0301po1 | 9 | 39.5485 | 0.0001 | 0.0119 | 0.0001 | 0.0065 | 0.0098 | 61.6617 | 0.1133 | 0.1982 | 0.0001 | 0.0001 | 0.0002 | 0.0249 | 0.0001 | 0.0001 | 101.5756 | 38.935 | 9.8449e-05 | 0.011715 | 9.8449e-05 | 0.0063992 | 0.009648 | 60.7052 | 0.11154 | 0.19513 | 9.8449e-05 | 9.8449e-05 | 0.0001969 | 0.024514 | 9.8449e-05 | 9.8449e-05 | 100 | 52.6267 | 0.0001 | 0.0106 | 0.0001 | 0.0053 | 0.0076 | 47.1096 | 0.082 | 0.1441 | 0.0001 | 0.0001 | 0.0001 | 0.0135 | 0 | 0 | 99.9999 | 1.7493 | 47.3732 | 0.90017 | hex
JL98-1D-03 | Bt gneiss | 5 | Diss, mostly confined to biotite schist | Metasediments. | DS-SED | Moderately |  |  | 39025 N | 3400 | 10921 | 39035 | 575790.5696 | 6178265.4391 | 1D03 | 1D | po | 204 | 1D0301po2 | 10 | 39.6921 | 0.0001 | 0.007 | 0.0001 | 0.0001 | 0.0001 | 61.6581 | 0.0966 | 0.1866 | 0.0013 | 0.0481 | 0.0002 | 0.0002 | 0.0226 | 0.0286 | 101.7418 | 39.0126 | 9.8288e-05 | 0.0068802 | 9.8288e-05 | 9.8288e-05 | 9.8288e-05 | 60.6025 | 0.094946 | 0.18341 | 0.0012777 | 0.047277 | 0.00019658 | 0.00019658 | 0.022213 | 0.02811 | 100 | 52.7194 | 0.0001 | 0.0062 | 0.0001 | 0.0001 | 0.0001 | 47.0191 | 0.0698 | 0.1353 | 0.0008 | 0.0313 | 0.0001 | 0.0001 | 0.0079 | 0.0096 | 100 | 1.9317 | 47.2806 | 0.89683 | mono
JL98-1D-03 | Bt gneiss | 5 | Diss, mostly confined to biotite schist | Metasediments. | DS-SED | Moderately |  |  | 39025 N | 3400 | 10921 | 39035 | 575790.5696 | 6178265.4391 | 1D03 | 1D | po | 207 | 1D0302po1 | 13 | 39.6518 | 0.0181 | 0.0001 | 0.0001 | 0.0184 | 0.0148 | 61.1307 | 0.1016 | 0.1199 | 0.0001 | 0.0001 | 0.0002 | 0.0002 | 0.0103 | 0.0001 | 101.0665 | 39.2334 | 0.017909 | 9.8945e-05 | 9.8945e-05 | 0.018206 | 0.014644 | 60.4856 | 0.10053 | 0.11863 | 9.8945e-05 | 9.8945e-05 | 0.00019789 | 0.00019789 | 0.010191 | 9.8945e-05 | 100 | 52.9352 | 0.0172 | 0.0001 | 0.0001 | 0.0152 | 0.0115 | 46.8554 | 0.0738 | 0.0874 | 0.0001 | 0.0001 | 0.0001 | 0.0001 | 0.0036 | 0 | 99.9999 | 1.1801 | 47.0647 | 0.8891 | mono
JL98-1D-03 | Bt gneiss | 5 | Diss, mostly confined to biotite schist | Metasediments. | DS-SED | Moderately |  |  | 39025 N | 3400 | 10921 | 39035 | 575790.5696 | 6178265.4391 | 1D03 | 1D | po | 208 | 1D0302po2 | 14 | 39.5858 | 0.0001 | 0.0233 | 0.0001 | 0.0001 | 0.0001 | 62.0029 | 0.1136 | 0.139 | 0.0001 | 0.0503 | 0.003 | 0.0002 | 0.0001 | 0.0001 | 101.9188 | 38.8405 | 9.8117e-05 | 0.022861 | 9.8117e-05 | 9.8117e-05 | 9.8117e-05 | 60.8356 | 0.11146 | 0.13638 | 9.8117e-05 | 0.049353 | 0.0029435 | 0.00019623 | 9.8117e-05 | 9.8117e-05 | 100 | 52.5262 | 0.0001 | 0.0207 | 0.0001 | 0.0001 | 0.0001 | 47.2353 | 0.082 | 0.1007 | 0.0001 | 0.0328 | 0.0017 | 0.0001 | 0 | 0 | 100 | 1.2236 | 47.4738 | 0.90381 | hex
JL98-1D-03 | Bt gneiss | 5 | Diss, mostly confined to biotite schist | Metasediments. | DS-SED | Moderately |  |  | 39025 N | 3400 | 10921 | 39035 | 575790.5696 | 6178265.4391 | 1D03 | 1D | po | 211 | 1D0303po1 | 17 | 39.947 | 0.0001 | 0.027 | 0.019 | 0.0031 | 0.0175 | 61.0735 | 0.1171 | 0.2096 | 0.0001 | 0.0296 | 0.02 | 0.0002 | 0.0001 | 0.0001 | 101.464 | 39.3706 | 9.8557e-05 | 0.02661 | 0.018726 | 0.0030553 | 0.017247 | 60.1923 | 0.11541 | 0.20658 | 9.8557e-05 | 0.029173 | 0.019711 | 0.00019711 | 9.8557e-05 | 9.8557e-05 | 100 | 53.0819 | 0.0001 | 0.024 | 0.0159 | 0.0025 | 0.0136 | 46.5943 | 0.0847 | 0.1521 | 0.0001 | 0.0193 | 0.0114 | 0.0001 | 0 | 0 | 100 | 1.7899 | 46.9181 | 0.88388 | mono
JL98-1D-03 | Bt gneiss | 5 | Diss, mostly confined to biotite schist | Metasediments. | DS-SED | Moderately |  |  | 39025 N | 3400 | 10921 | 39035 | 575790.5696 | 6178265.4391 | 1D03 | 1D | po | 212 | 1D0303po2 | 18 | 39.5545 | 0.0001 | 0.0088 | 0.007 | 0.0043 | 0.0001 | 61.7091 | 0.0982 | 0.1999 | 0.0001 | 0.0237 | 0.0002 | 0.0002 | 0.0001 | 0.0001 | 101.6064 | 38.9291 | 9.8419e-05 | 0.0086609 | 0.0068893 | 0.004232 | 9.8419e-05 | 60.7335 | 0.096647 | 0.19674 | 9.8419e-05 | 0.023325 | 0.00019684 | 0.00019684 | 9.8419e-05 | 9.8419e-05 | 100 | 52.6188 | 0.0001 | 0.0078 | 0.0059 | 0.0036 | 0.0001 | 47.1316 | 0.0711 | 0.1453 | 0.0001 | 0.0154 | 0.0001 | 0.0001 | 0 | 0 | 100 | 2.0356 | 47.3812 | 0.90046 | hex
JL98-1D-03 | Bt gneiss | 5 | Diss, mostly confined to biotite schist | Metasediments. | DS-SED | Moderately |  |  | 39025 N | 3400 | 10921 | 39035 | 575790.5696 | 6178265.4391 | 1D03 | 1D | po | 214 | 1D0303po3 | 20 | 39.662 | 0.0001 | 0.0053 | 0.0001 | 0.0005 | 0.0044 | 61.3222 | 0.1189 | 0.1378 | 0.0063 | 0.0303 | 0.0002 | 0.0002 | 0.0001 | 0.0001 | 101.2885 | 39.1575 | 9.8728e-05 | 0.0052326 | 9.8728e-05 | 0.00049364 | 0.004344 | 60.5421 | 0.11739 | 0.13605 | 0.0062199 | 0.029915 | 0.00019746 | 0.00019746 | 9.8728e-05 | 9.8728e-05 | 100 | 52.8585 | 0.0001 | 0.0047 | 0.0001 | 0.0004 | 0.0034 | 46.9219 | 0.0862 | 0.1003 | 0.0042 | 0.0198 | 0.0001 | 0.0001 | 0 | 0 | 99.9998 | 1.159 | 47.1413 | 0.89184 | mono
JL98-1D-03 | Bt gneiss | 5 | Diss, mostly confined to biotite schist | Metasediments. | DS-SED | Moderately |  |  | 39025 N | 3400 | 10921 | 39035 | 575790.5696 | 6178265.4391 | 1D03 | 1D | po | 217 | 1D0304po1 | 23 | 39.7992 | 0.0001 | 0.01 | 0.0021 | 0.0001 | 0.0001 | 60.8883 | 0.0846 | 0.1799 | 0.0157 | 0.0599 | 0.0002 | 0.0002 | 0.0225 | 0.0001 | 101.063 | 39.3806 | 9.8948e-05 | 0.0098948 | 0.0020779 | 9.8948e-05 | 9.8948e-05 | 60.2479 | 0.08371 | 0.17801 | 0.015535 | 0.05927 | 0.0001979 | 0.0001979 | 0.022263 | 9.8948e-05 | 100 | 53.0985 | 0.0001 | 0.0089 | 0.0018 | 0.0001 | 0.0001 | 46.6401 | 0.0614 | 0.1311 | 0.0105 | 0.0392 | 0.0001 | 0.0001 | 0.0079 | 0 | 99.9999 | 2.1265 | 46.9014 | 0.88329 | mono
JL98-1D-03 | Bt gneiss | 5 | Diss, mostly confined to biotite schist | Metasediments. | DS-SED | Moderately |  |  | 39025 N | 3400 | 10921 | 39035 | 575790.5696 | 6178265.4391 | 1D03 | 1D | po | 218 | 1D0304po2 | 24 | 39.4817 | 0.0001 | 0.0001 | 0.0001 | 0.0036 | 0.0074 | 61.7687 | 0.0565 | 0.1703 | 0.0063 | 0.0111 | 0.0015 | 0.0172 | 0.0123 | 0.0001 | 101.537 | 38.8841 | 9.8486e-05 | 9.8486e-05 | 9.8486e-05 | 0.0035455 | 0.007288 | 60.8337 | 0.055645 | 0.16772 | 0.0062046 | 0.010932 | 0.0014773 | 0.01694 | 0.012114 | 9.8486e-05 | 100 | 52.5753 | 0.0001 | 0.0001 | 0.0001 | 0.003 | 0.0057 | 47.225 | 0.0409 | 0.1239 | 0.0042 | 0.0072 | 0.0008 | 0.0093 | 0.0043 | 0 | 99.9999 | 3.0142 | 47.4246 | 0.90203 | hex
JL98-1D-03 | Bt gneiss | 5 | Diss, mostly confined to biotite schist | Metasediments. | DS-SED | Moderately |  |  | 39025 N | 3400 | 10921 | 39035 | 575790.5696 | 6178265.4391 | 1D03 | 1D | po | 219 | 1D0304po3 | 25 | 39.298 | 0.0001 | 0.0129 | 0.0001 | 0.0119 | 0.0054 | 61.5211 | 0.1192 | 0.1989 | 0.0125 | 0.0126 | 0.0112 | 0.0002 | 0.0555 | 0.0001 | 101.2597 | 38.8091 | 9.8756e-05 | 0.01274 | 9.8756e-05 | 0.011752 | 0.0053328 | 60.7558 | 0.11772 | 0.19643 | 0.012344 | 0.012443 | 0.011061 | 0.00019751 | 0.05481 | 9.8756e-05 | 100 | 52.5062 | 0.0001 | 0.0115 | 0.0001 | 0.0098 | 0.0042 | 47.1935 | 0.0867 | 0.1451 | 0.0084 | 0.0082 | 0.0064 | 0.0001 | 0.0195 | 0 | 99.9998 | 1.6686 | 47.4936 | 0.90453 | hex
JL98-1D-03 | Bt gneiss | 5 | Diss, mostly confined to biotite schist | Metasediments. | DS-SED | Moderately |  |  | 39025 N | 3400 | 10921 | 39035 | 575790.5696 | 6178265.4391 | 1D03 | 1D | py | 210 | 1D0303py2 | 16 | 53.5224 | 0.0001 | 0.0172 | 0.0048 | 0.0006 | 0.0123 | 48.3046 | 0.0257 | 0.0001 | 0.0051 | 0.006 | 0.025 | 0.009 | 0.0001 | 0.0001 | 101.9331 | 52.5074 | 9.8104e-05 | 0.016874 | 0.004709 | 0.00058862 | 0.012067 | 47.3885 | 0.025213 | 9.8104e-05 | 0.0050033 | 0.0058862 | 0.024526 | 0.0088293 | 9.8104e-05 | 9.8104e-05 | 100 | 65.8233 | 0.0001 | 0.0142 | 0.0037 | 0.0004 | 0.0088 | 34.1076 | 0.0172 | 0.0001 | 0.0031 | 0.0036 | 0.0132 | 0.0045 | 0 | 0 | 99.9998 | 0.0038911
JL98-1D-04 | Bt schist | 10 | Diss and stringer | Metasediments. | DS-SED | Strongly |  |  | 39025 N | 3400 | 10852 | 39036 | 575772.9979 | 6178276.9992 | 1D04 | 1D | cp | 239 | 1D0403cp1 | 51 | 34.598 | 0.0001 | 0.0155 | 0.0095 | 0.0048 | 0.0059 | 30.8578 | 0.0212 | 0.0584 | 34.5513 | 0.0199 | 0.0009 | 0.0003 | 0.0001 | 0.0001 | 100.1438 | 34.5483 | 9.9856e-05 | 0.015478 | 0.0094864 | 0.0047931 | 0.0058915 | 30.8135 | 0.02117 | 0.058316 | 34.5017 | 0.019871 | 0.00089871 | 0.00029957 | 9.9856e-05 | 9.9856e-05 | 100 | 49.5482 | 0.0001 | 0.0149 | 0.0085 | 0.0043 | 0.005 | 25.3724 | 0.0165 | 0.0457 | 24.9697 | 0.014 | 0.0005 | 0.0001 | 0 | 0 | 99.9999 | 2.7547
JL98-1D-04 | Bt schist | 10 | Diss and stringer | Metasediments. | DS-SED | Strongly |  |  | 39025 N | 3400 | 10852 | 39036 | 575772.9979 | 6178276.9992 | 1D04 | 1D | po | 224 | 1D0401po1 | 30 | 39.5997 | 0.0001 | 0.0248 | 0.0039 | 0.0074 | 0.0001 | 61.6904 | 0.0758 | 0.1922 | 0.0001 | 0.0629 | 0.0002 | 0.0002 | 0.0001 | 0.0001 | 101.658 | 38.9538 | 9.8369e-05 | 0.024396 | 0.0038364 | 0.0072793 | 9.8369e-05 | 60.6843 | 0.074564 | 0.18907 | 9.8369e-05 | 0.061874 | 0.00019674 | 0.00019674 | 9.8369e-05 | 9.8369e-05 | 100 | 52.6454 | 0.0001 | 0.0221 | 0.0032 | 0.0061 | 0.0001 | 47.0873 | 0.0548 | 0.1395 | 0.0001 | 0.041 | 0.0001 | 0.0001 | 0 | 0 | 99.9999 | 2.5356 | 47.3545 | 0.8995 | hex
JL98-1D-04 | Bt schist | 10 | Diss and stringer | Metasediments. | DS-SED | Strongly |  |  | 39025 N | 3400 | 10852 | 39036 | 575772.9979 | 6178276.9992 | 1D04 | 1D | po | 225 | 1D0401po2 | 31 | 39.5186 | 0.0001 | 0.022 | 0.0058 | 0.0284 | 0.0039 | 61.4416 | 0.0842 | 0.1783 | 0.0001 | 0.0089 | 0.0002 | 0.0002 | 0.0001 | 0.0001 | 101.2925 | 39.0143 | 9.8724e-05 | 0.021719 | 0.005726 | 0.028038 | 0.0038502 | 60.6576 | 0.083126 | 0.17602 | 9.8724e-05 | 0.0087864 | 0.00019745 | 0.00019745 | 9.8724e-05 | 9.8724e-05 | 100 | 52.7049 | 0.0001 | 0.0197 | 0.0049 | 0.0233 | 0.0031 | 47.0468 | 0.0611 | 0.1299 | 0.0001 | 0.0058 | 0.0001 | 0.0001 | 0 | 0 | 99.9999 | 2.1176 | 47.295 | 0.89735 | mono
JL98-1D-04 | Bt schist | 10 | Diss and stringer | Metasediments. | DS-SED | Strongly |  |  | 39025 N | 3400 | 10852 | 39036 | 575772.9979 | 6178276.9992 | 1D04 | 1D | po | 226 | 1D0401po3 | 32 | 39.7774 | 0.0001 | 0.0159 | 0.0032 | 0.0033 | 0.0235 | 60.7705 | 0.0638 | 0.1733 | 0.0232 | 0.0001 | 0.003 | 0.0002 | 0.0001 | 0.0001 | 100.8577 | 39.4391 | 9.915e-05 | 0.015765 | 0.0031728 | 0.0032719 | 0.0233 | 60.2537 | 0.063257 | 0.17183 | 0.023003 | 9.915e-05 | 0.0029745 | 0.0001983 | 9.915e-05 | 9.915e-05 | 100 | 53.1505 | 0.0001 | 0.0142 | 0.0027 | 0.0027 | 0.0183 | 46.6211 | 0.0464 | 0.1264 | 0.0156 | 0.0001 | 0.0017 | 0.0001 | 0 | 0 | 99.9999 | 2.7163 | 46.8494 | 0.88145 | mono
JL98-1D-04 | Bt schist | 10 | Diss and stringer | Metasediments. | DS-SED | Strongly |  |  | 39025 N | 3400 | 10852 | 39036 | 575772.9979 | 6178276.9992 | 1D04 | 1D | po | 229 | 1D0402po1 | 35 | 39.4891 | 0.0223 | 0.0015 | 0.0125 | 0.0001 | 0.0001 | 60.8518 | 0.0559 | 0.1671 | 0.0019 | 0.0001 | 0.0002 | 0.0065 | 0.0058 | 0.0001 | 100.615 | 39.2477 | 0.022164 | 0.0014908 | 0.012424 | 9.9389e-05 | 9.9389e-05 | 60.4798 | 0.055558 | 0.16608 | 0.0018884 | 9.9389e-05 | 0.00019878 | 0.0064603 | 0.0057645 | 9.9389e-05 | 100 | 52.9498 | 0.0213 | 0.0013 | 0.0106 | 0.0001 | 0.0001 | 46.8466 | 0.0407 | 0.1224 | 0.0013 | 0.0001 | 0.0001 | 0.0035 | 0.0021 | 0 | 100 | 2.9893 | 47.0502 | 0.88858 | mono
JL98-1D-04 | Bt schist | 10 | Diss and stringer | Metasediments. | DS-SED | Strongly |  |  | 39025 N | 3400 | 10852 | 39036 | 575772.9979 | 6178276.9992 | 1D04 | 1D | po | 230 | 1D0402po2 | 36 | 39.5526 | 0.001 | 0.0022 | 0.0001 | 0.0001 | 0.0001 | 60.2232 | 0.0738 | 0.1228 | 0.0107 | 0.0652 | 0.0193 | 0.0154 | 0.0001 | 0.0001 | 100.0867 | 39.5183 | 0.00099913 | 0.0021981 | 9.9913e-05 | 9.9913e-05 | 9.9913e-05 | 60.171 | 0.073736 | 0.12269 | 0.010691 | 0.065144 | 0.019283 | 0.015387 | 9.9913e-05 | 9.9913e-05 | 100 | 53.2404 | 0.0009 | 0.0019 | 0.0001 | 0.0001 | 0.0001 | 46.5423 | 0.054 | 0.0903 | 0.0072 | 0.043 | 0.0111 | 0.0084 | 0 | 0 | 99.9998 | 1.664 | 46.7594 | 0.87827 | mono
JL98-1D-04 | Bt schist | 10 | Diss and stringer | Metasediments. | DS-SED | Strongly |  |  | 39025 N | 3400 | 10852 | 39036 | 575772.9979 | 6178276.9992 | 1D04 | 1D | po | 231 | 1D0403po1 | 37 | 39.2909 | 0.0001 | 0.0002 | 0.0072 | 0.0241 | 0.0171 | 60.3968 | 0.1072 | 0.1608 | 0.0107 | 0.0001 | 0.0002 | 0.0002 | 0.0001 | 0.0001 | 100.0158 | 39.2847 | 9.9984e-05 | 0.00019997 | 0.0071989 | 0.024096 | 0.017097 | 60.3873 | 0.10718 | 0.16077 | 0.010698 | 9.9984e-05 | 0.00019997 | 0.00019997 | 9.9984e-05 | 9.9984e-05 | 100 | 52.9894 | 0.0001 | 0.0001 | 0.0061 | 0.02 | 0.0134 | 46.7659 | 0.0787 | 0.1185 | 0.0073 | 0.0001 | 0.0001 | 0.0001 | 0 | 0 | 99.9998 | 1.5 | 47.0104 | 0.88717 | mono
JL98-1D-04 | Bt schist | 10 | Diss and stringer | Metasediments. | DS-SED | Strongly |  |  | 39025 N | 3400 | 10852 | 39036 | 575772.9979 | 6178276.9992 | 1D04 | 1D | po | 232 | 1D0403po2 | 38 | 39.2791 | 0.0001 | 0.0104 | 0.0165 | 0.0119 | 0.0001 | 61.0655 | 0.0869 | 0.1939 | 0.0001 | 0.0148 | 0.0002 | 0.0002 | 0.0001 | 0.0001 | 100.6799 | 39.0138 | 9.9325e-05 | 0.01033 | 0.016389 | 0.01182 | 9.9325e-05 | 60.6531 | 0.086313 | 0.19259 | 9.9325e-05 | 0.0147 | 0.00019865 | 0.00019865 | 9.9325e-05 | 9.9325e-05 | 100 | 52.7061 | 0.0001 | 0.0094 | 0.014 | 0.0099 | 0.0001 | 47.0449 | 0.0634 | 0.1421 | 0.0001 | 0.0097 | 0.0001 | 0.0001 | 0 | 0 | 100 | 2.2313 | 47.2939 | 0.89731 | mono
JL98-1D-04 | Bt schist | 10 | Diss and stringer | Metasediments. | DS-SED | Strongly |  |  | 39025 N | 3400 | 10852 | 39036 | 575772.9979 | 6178276.9992 | 1D04 | 1D | po | 240 | 1D0403po3 | 52 | 39.3545 | 0.02 | 0.0096 | 0.0001 | 0.0001 | 0.0372 | 61.2394 | 0.0797 | 0.1182 | 0.0001 | 0.0001 | 0.0002 | 0.0136 | 0.0001 | 0.0001 | 100.873 | 39.0139 | 0.019827 | 0.0095169 | 9.9135e-05 | 9.9135e-05 | 0.036878 | 60.7094 | 0.07901 | 0.11718 | 9.9135e-05 | 9.9135e-05 | 0.00019827 | 0.013482 | 9.9135e-05 | 9.9135e-05 | 100 | 52.704 | 0.0191 | 0.0086 | 0.0001 | 0.0001 | 0.0291 | 47.0866 | 0.0581 | 0.0865 | 0.0001 | 0.0001 | 0.0001 | 0.0074 | 0 | 0 | 99.9999 | 1.4831 | 47.2959 | 0.89739 | mono
JL98-1D-04 | Bt schist | 10 | Diss and stringer | Metasediments. | DS-SED | Strongly |  |  | 39025 N | 3400 | 10852 | 39036 | 575772.9979 | 6178276.9992 | 1D04 | 1D | py | 221 | 1D0401py1 | 27 | 53.4884 | 0.0001 | 0.0001 | 0.0001 | 0.0108 | 0.0058 | 48.1441 | 0.0213 | 0.0529 | 0.0001 | 0.0486 | 0.0165 | 0.009 | 0.0001 | 0.0001 | 101.798 | 52.5437 | 9.8234e-05 | 9.8234e-05 | 9.8234e-05 | 0.010609 | 0.0056976 | 47.2938 | 0.020924 | 0.051966 | 9.8234e-05 | 0.047742 | 0.016209 | 0.008841 | 9.8234e-05 | 9.8234e-05 | 100 | 65.86 | 0.0001 | 0.0001 | 0.0001 | 0.0082 | 0.0042 | 34.0348 | 0.0143 | 0.0356 | 0.0001 | 0.0293 | 0.0087 | 0.0045 | 0 | 0 | 100 | 2.4836
JL98-1D-04 | Bt schist | 10 | Diss and stringer | Metasediments. | DS-SED | Strongly |  |  | 39025 N | 3400 | 10852 | 39036 | 575772.9979 | 6178276.9992 | 1D04 | 1D | py | 223 | 1D0401py3 | 29 | 53.7891 | 0.0001 | 0.0101 | 0.0001 | 0.0083 | 0.0001 | 47.6675 | 0.1007 | 0.0197 | 0.0001 | 0.0299 | 0.0322 | 0.0021 | 0.0324 | 0.0001 | 101.6925 | 52.8939 | 9.8336e-05 | 0.0099319 | 9.8336e-05 | 0.0081619 | 9.8336e-05 | 46.8742 | 0.099024 | 0.019372 | 9.8336e-05 | 0.029402 | 0.031664 | 0.002065 | 0.031861 | 9.8336e-05 | 100 | 66.1837 | 0.0001 | 0.0083 | 0.0001 | 0.0063 | 0.0001 | 33.6741 | 0.0674 | 0.0132 | 0.0001 | 0.018 | 0.0169 | 0.0011 | 0.0105 | 0 | 99.9999 | 0.19563
JL98-1D-04 | Bt schist | 10 | Diss and stringer | Metasediments. | DS-SED | Strongly |  |  | 39025 N | 3400 | 10852 | 39036 | 575772.9979 | 6178276.9992 | 1D04 | 1D | py | 227 | 1D0402py1 | 33 | 53.723 | 0.0001 | 0.0037 | 0.0001 | 0.0012 | 0.0238 | 46.8282 | 0.0842 | 0.7468 | 0.0001 | 0.0015 | 0.0002 | 0.008 | 0.0001 | 0.0001 | 101.4211 | 52.9702 | 9.8599e-05 | 0.0036482 | 9.8599e-05 | 0.0011832 | 0.023467 | 46.172 | 0.08302 | 0.73634 | 9.8599e-05 | 0.001479 | 0.0001972 | 0.0078879 | 9.8599e-05 | 9.8599e-05 | 100 | 66.256 | 0.0001 | 0.003 | 0.0001 | 0.0009 | 0.0171 | 33.1581 | 0.0565 | 0.503 | 0.0001 | 0.0009 | 0.0001 | 0.004 | 0 | 0 | 99.9999 | 8.8694
JL98-1D-04 | Bt schist | 10 | Diss and stringer | Metasediments. | DS-SED | Strongly |  |  | 39025 N | 3400 | 10852 | 39036 | 575772.9979 | 6178276.9992 | 1D04 | 1D | py | 228 | 1D0402py2 | 34 | 53.6366 | 0.0001 | 0.008 | 0.0001 | 0.0001 | 0.0138 | 47.7873 | 0.0543 | 0.0225 | 0.0001 | 0.003 | 0.0099 | 0.0032 | 0.059 | 0.0001 | 101.5981 | 52.7929 | 9.8427e-05 | 0.0078742 | 9.8427e-05 | 9.8427e-05 | 0.013583 | 47.0356 | 0.053446 | 0.022146 | 9.8427e-05 | 0.0029528 | 0.0097443 | 0.0031497 | 0.058072 | 9.8427e-05 | 100 | 66.0946 | 0.0001 | 0.0066 | 0.0001 | 0.0001 | 0.0099 | 33.8092 | 0.0364 | 0.0152 | 0.0001 | 0.0018 | 0.0052 | 0.0016 | 0.0192 | 0 | 100.0001 | 0.41436
JL98-1D-04 | Bt schist | 10 | Diss and stringer | Metasediments. | DS-SED | Strongly |  |  | 39025 N | 3400 | 10852 | 39036 | 575772.9979 | 6178276.9992 | 1D04 | 1D | py | 233 | 1D0403py1 | 39 | 53.5655 | 0.0054 | 0.0063 | 0.003 | 0.0083 | 0.006 | 47.7451 | 0.0415 | 0.0389 | 0.0001 | 0.0366 | 0.0002 | 0.0002 | 0.0001 | 0.0001 | 101.4573 | 52.7961 | 0.0053224 | 0.0062095 | 0.0029569 | 0.0081808 | 0.0059138 | 47.0593 | 0.040904 | 0.038341 | 9.8564e-05 | 0.036074 | 0.00019713 | 0.00019713 | 9.8564e-05 | 9.8564e-05 | 100 | 66.0825 | 0.0048 | 0.0052 | 0.0023 | 0.0063 | 0.0043 | 33.818 | 0.0279 | 0.0262 | 0.0001 | 0.0222 | 0.0001 | 0.0001 | 0 | 0 | 100 | 0.93735
JL98-1D-04 | Bt schist | 10 | Diss and stringer | Metasediments. | DS-SED | Strongly |  |  | 39025 N | 3400 | 10852 | 39036 | 575772.9979 | 6178276.9992 | 1D04 | 1D | py | 234 | 1D0403py2 | 40 | 53.511 | 0.0001 | 0.0001 | 0.0001 | 0.0001 | 0.0001 | 46.193 | 0.0269 | 0.0355 | 0.0025 | 0.0456 | 0.0002 | 0.0353 | 0.0001 | 0.0001 | 99.8507 | 53.591 | 0.00010015 | 0.00010015 | 0.00010015 | 0.00010015 | 0.00010015 | 46.2621 | 0.02694 | 0.035553 | 0.0025037 | 0.045668 | 0.0002003 | 0.035353 | 0.00010015 | 0.00010015 | 100 | 66.8013 | 0.0001 | 0.0001 | 0.0001 | 0.0001 | 0.0001 | 33.1082 | 0.0182 | 0.0242 | 0.0016 | 0.0279 | 0.0001 | 0.0179 | 0 | 0 | 99.9999 | 1.3197
JL98-1D-08 | Grt-Bt quartzite (impure) | 1 | Diss; also sulfide veins | Metasediments; also secondary sulfides. | DS-SED | Slightly |  |  | 38900 N | 3400 | 11220 | 38892 | 575843.9984 | 6178179.7024 | 1D08 | 1D | cp | 247 | 1D0802cp1 | 13 | 34.9067 | 0.0001 | 0.0565 | 0.0143 | 0.0256 | 0.0281 | 30.8612 | 0.0159 | 0.0001 | 34.0069 | 0.0001 | 0.0003 | 0.0049 | 0.01 | 0.0001 | 99.9308 | 34.9309 | 0.00010007 | 0.056539 | 0.01431 | 0.025618 | 0.028119 | 30.8826 | 0.015911 | 0.00010007 | 34.0304 | 0.00010007 | 0.00030021 | 0.0049034 | 0.010007 | 0.00010007 | 100 | 49.9532 | 0.0001 | 0.0541 | 0.0129 | 0.0226 | 0.0235 | 25.3563 | 0.0124 | 0.0001 | 24.558 | 0.0001 | 0.0002 | 0.0029 | 0.0038 | 0 | 100.0002 | 0.0062893
JL98-1D-08 | Grt-Bt quartzite (impure) | 1 | Diss; also sulfide veins | Metasediments; also secondary sulfides. | DS-SED | Slightly |  |  | 38900 N | 3400 | 11220 | 38892 | 575843.9984 | 6178179.7024 | 1D08 | 1D | cp | 252 | 1D0803cp1 | 18 | 34.4184 | 0.003 | 0.0445 | 0.0001 | 0.0001 | 0.001 | 30.3125 | 0.0227 | 0.0407 | 33.6888 | 0.0806 | 0.0177 | 0.0002 | 0.0665 | 0.0001 | 98.6969 | 34.8728 | 0.0030396 | 0.045088 | 0.00010132 | 0.00010132 | 0.0010132 | 30.7127 | 0.023 | 0.041237 | 34.1336 | 0.081664 | 0.017934 | 0.00020264 | 0.067378 | 0.00010132 | 100 | 49.9147 | 0.0031 | 0.0432 | 0.0001 | 0.0001 | 0.0008 | 25.2394 | 0.0179 | 0.0323 | 24.6544 | 0.0574 | 0.011 | 0.0001 | 0.0254 | 0 | 99.9999 | 1.793
JL98-1D-08 | Grt-Bt quartzite (impure) | 1 | Diss; also sulfide veins | Metasediments; also secondary sulfides. | DS-SED | Slightly |  |  | 38900 N | 3400 | 11220 | 38892 | 575843.9984 | 6178179.7024 | 1D08 | 1D | po | 241 | 1D0801po1 | 7 | 39.1397 | 0.0001 | 0.0001 | 0.0001 | 0.0001 | 0.0237 | 58.7189 | 0.1411 | 0.1749 | 0.017 | 0.0114 | 0.0002 | 0.0055 | 0.0621 | 0.0001 | 98.295 | 39.8186 | 0.00010173 | 0.00010173 | 0.00010173 | 0.00010173 | 0.024111 | 59.7374 | 0.14355 | 0.17793 | 0.017295 | 0.011598 | 0.00020347 | 0.0055954 | 0.063177 | 0.00010173 | 100 | 53.5633 | 0.0001 | 0.0001 | 0.0001 | 0.0001 | 0.0189 | 46.1366 | 0.1051 | 0.1307 | 0.0117 | 0.0077 | 0.0001 | 0.003 | 0.0224 | 0 | 99.9999 | 1.2395 | 46.4366 | 0.86695 | mono
JL98-1D-08 | Grt-Bt quartzite (impure) | 1 | Diss; also sulfide veins | Metasediments; also secondary sulfides. | DS-SED | Slightly |  |  | 38900 N | 3400 | 11220 | 38892 | 575843.9984 | 6178179.7024 | 1D08 | 1D | po | 244 | 1D0801po3 | 10 | 39.0625 | 0.0001 | 0.0079 | 0.0001 | 0.0034 | 0.0001 | 59.4059 | 0.1553 | 0.1809 | 0.0001 | 0.0206 | 0.0366 | 0.0002 | 0.0245 | 0.0001 | 98.8983 | 39.4976 | 0.00010111 | 0.007988 | 0.00010111 | 0.0034379 | 0.00010111 | 60.0677 | 0.15703 | 0.18292 | 0.00010111 | 0.020829 | 0.037008 | 0.00020223 | 0.024773 | 0.00010111 | 100 | 53.2237 | 0.0001 | 0.0072 | 0.0001 | 0.0028 | 0.0001 | 46.4721 | 0.1151 | 0.1346 | 0.0001 | 0.0138 | 0.0214 | 0.0001 | 0.0088 | 0 | 100 | 1.1648 | 46.7763 | 0.87886 | mono
JL98-1D-08 | Grt-Bt quartzite (impure) | 1 | Diss; also sulfide veins | Metasediments; also secondary sulfides. | DS-SED | Slightly |  |  | 38900 N | 3400 | 11220 | 38892 | 575843.9984 | 6178179.7024 | 1D08 | 1D | po | 246 | 1D0802po1 | 12 | 39.1722 | 0.0001 | 0.0467 | 0.0022 | 0.0221 | 0.0001 | 59.8828 | 0.0911 | 0.1758 | 0.042 | 0.0184 | 0.0002 | 0.0002 | 0.0001 | 0.0001 | 99.4541 | 39.3872 | 0.00010055 | 0.046956 | 0.0022121 | 0.022221 | 0.00010055 | 60.2115 | 0.0916 | 0.17676 | 0.042231 | 0.018501 | 0.0002011 | 0.0002011 | 0.00010055 | 0.00010055 | 100 | 53.0962 | 0.0001 | 0.0424 | 0.0019 | 0.0185 | 0.0001 | 46.6022 | 0.0672 | 0.1301 | 0.0288 | 0.0122 | 0.0001 | 0.0001 | 0 | 0 | 99.9999 | 1.9297 | 46.9037 | 0.88337 | mono
JL98-1D-08 | Grt-Bt quartzite (impure) | 1 | Diss; also sulfide veins | Metasediments; also secondary sulfides. | DS-SED | Slightly |  |  | 38900 N | 3400 | 11220 | 38892 | 575843.9984 | 6178179.7024 | 1D08 | 1D | po | 248 | 1D0802po2 | 14 | 39.1881 | 0.0001 | 0.0043 | 0.0018 | 0.0001 | 0.0054 | 60.2332 | 0.1167 | 0.1987 | 0.036 | 0.0069 | 0.0002 | 0.0002 | 0.0001 | 0.0001 | 99.7919 | 39.2698 | 0.00010021 | 0.004309 | 0.0018038 | 0.00010021 | 0.0054113 | 60.3588 | 0.11694 | 0.19911 | 0.036075 | 0.0069144 | 0.00020042 | 0.00020042 | 0.00010021 | 0.00010021 | 100 | 52.9773 | 0.0001 | 0.0039 | 0.0015 | 0.0001 | 0.0043 | 46.7508 | 0.0858 | 0.1467 | 0.0246 | 0.0046 | 0.0001 | 0.0001 | 0 | 0 | 99.9999 | 1.7027 | 47.0226 | 0.8876 | mono
JL98-1D-08 | Grt-Bt quartzite (impure) | 1 | Diss; also sulfide veins | Metasediments; also secondary sulfides. | DS-SED | Slightly |  |  | 38900 N | 3400 | 11220 | 38892 | 575843.9984 | 6178179.7024 | 1D08 | 1D | po | 251 | 1D0803po1 | 17 | 38.6213 | 0.0293 | 0.0094 | 0.0001 | 0.0082 | 0.0001 | 60.8296 | 0.0873 | 0.4745 | 0.0281 | 0.0001 | 0.0002 | 0.0002 | 0.0001 | 0.0001 | 100.0886 | 38.5871 | 0.029274 | 0.0093917 | 9.9911e-05 | 0.0081927 | 9.9911e-05 | 60.7758 | 0.087223 | 0.47408 | 0.028075 | 9.9911e-05 | 0.00019982 | 0.00019982 | 9.9911e-05 | 9.9911e-05 | 100 | 52.2619 | 0.0283 | 0.0085 | 0.0001 | 0.0068 | 0.0001 | 47.2597 | 0.0643 | 0.3507 | 0.0192 | 0.0001 | 0.0001 | 0.0001 | 0 | 0 | 99.9999 | 5.4353 | 47.738 | 0.91344 | hex
JL98-1D-08 | Grt-Bt quartzite (impure) | 1 | Diss; also sulfide veins | Metasediments; also secondary sulfides. | DS-SED | Slightly |  |  | 38900 N | 3400 | 11220 | 38892 | 575843.9984 | 6178179.7024 | 1D08 | 1D | po | 253 | 1D0803po2 | 19 | 39.1646 | 0.0114 | 0.0002 | 0.0001 | 0.0001 | 0.0001 | 58.877 | 0.1694 | 0.2498 | 0.0177 | 0.0001 | 0.0002 | 0.0002 | 0.0001 | 0.0001 | 98.4911 | 39.7646 | 0.011575 | 0.00020306 | 0.00010153 | 0.00010153 | 0.00010153 | 59.779 | 0.172 | 0.25363 | 0.017971 | 0.00010153 | 0.00020306 | 0.00020306 | 0.00010153 | 0.00010153 | 100 | 53.4929 | 0.0111 | 0.0002 | 0.0001 | 0.0001 | 0.0001 | 46.1707 | 0.1259 | 0.1864 | 0.0122 | 0.0001 | 0.0001 | 0.0001 | 0 | 0 | 100 | 1.4746 | 46.5071 | 0.86941 | mono
JL98-1D-08 | Grt-Bt quartzite (impure) | 1 | Diss; also sulfide veins | Metasediments; also secondary sulfides. | DS-SED | Slightly |  |  | 38900 N | 3400 | 11220 | 38892 | 575843.9984 | 6178179.7024 | 1D08 | 1D | py | 249 | 1D0803py1 | 15 | 53.431 | 0.0001 | 0.0236 | 0.0001 | 0.0104 | 0.0242 | 46.6891 | 0.0185 | 0.0578 | 0.0112 | 0.0001 | 0.0002 | 0.0354 | 0.0001 | 0.0001 | 100.3019 | 53.2702 | 9.9699e-05 | 0.023529 | 9.9699e-05 | 0.010369 | 0.024127 | 46.5486 | 0.018444 | 0.057626 | 0.011166 | 9.9699e-05 | 0.0001994 | 0.035293 | 9.9699e-05 | 9.9699e-05 | 100 | 66.5099 | 0.0001 | 0.0197 | 0.0001 | 0.008 | 0.0176 | 33.3677 | 0.0125 | 0.0393 | 0.0071 | 0.0001 | 0.0001 | 0.0179 | 0 | 0 | 100.0001 | 3.1243
JL98-1D-08 | Grt-Bt quartzite (impure) | 1 | Diss; also sulfide veins | Metasediments; also secondary sulfides. | DS-SED | Slightly |  |  | 38900 N | 3400 | 11220 | 38892 | 575843.9984 | 6178179.7024 | 1D08 | 1D | py | 250 | 1D0803py2 | 16 | 53.4046 | 0.0084 | 0.0001 | 0.0013 | 0.0001 | 0.0001 | 46.6805 | 0.06 | 0.3577 | 0.0001 | 0.017 | 0.0002 | 0.0049 | 0.0001 | 0.0001 | 100.5352 | 53.1203 | 0.0083553 | 9.9468e-05 | 0.0012931 | 9.9468e-05 | 9.9468e-05 | 46.432 | 0.059681 | 0.3558 | 9.9468e-05 | 0.01691 | 0.00019894 | 0.0048739 | 9.9468e-05 | 9.9468e-05 | 100 | 66.3812 | 0.0075 | 0.0001 | 0.0011 | 0.0001 | 0.0001 | 33.3135 | 0.0406 | 0.2428 | 0.0001 | 0.0104 | 0.0001 | 0.0025 | 0 | 0 | 100.0001 | 5.9617
JL98-1D-08 | Grt-Bt quartzite (impure) | 1 | Diss; also sulfide veins | Metasediments; also secondary sulfides. | DS-SED | Slightly |  |  | 38900 N | 3400 | 11220 | 38892 | 575843.9984 | 6178179.7024 | 1D08 | 1D | py | 254 | 1D0803py3 | 20 | 53.4755 | 0.0001 | 0.0001 | 0.0001 | 0.0001 | 0.0001 | 47.53 | 0.013 | 0.0001 | 0.0469 | 0.0193 | 0.0002 | 0.0093 | 0.0001 | 0.0001 | 101.095 | 52.8963 | 9.8917e-05 | 9.8917e-05 | 9.8917e-05 | 9.8917e-05 | 9.8917e-05 | 47.0152 | 0.012859 | 9.8917e-05 | 0.046392 | 0.019091 | 0.00019783 | 0.0091993 | 9.8917e-05 | 9.8917e-05 | 100 | 66.1752 | 0.0001 | 0.0001 | 0.0001 | 0.0001 | 0.0001 | 33.7696 | 0.0088 | 0.0001 | 0.0293 | 0.0117 | 0.0001 | 0.0047 | 0 | 0 | 100 | 0.0076923
JL98-1D-09 | Bt gneiss | 5 | Diss and stringer | Metasediments. | DS-SED | Strongly |  |  | 38900 N | 3400 | 11271 | 38895 | 575857.5987 | 6178172.1191 | 1D09 | 1D | cp | 321 | 1D0903cp1 | 1 | 34.9728 | 0.0001 | 0.0168 | 0.0015 | 0.0001 | 0.0145 | 31.3328 | 0.0364 | 0.0001 | 33.3071 | 0.0706 | 0.0003 | 0.0196 | 0.0001 | 0.0001 | 99.7729 | 35.0524 | 0.00010023 | 0.016838 | 0.0015034 | 0.00010023 | 0.014533 | 31.4041 | 0.036483 | 0.00010023 | 33.3829 | 0.070761 | 0.00030068 | 0.019645 | 0.00010023 | 0.00010023 | 100 | 50.0661 | 0.0001 | 0.0161 | 0.0013 | 0.0001 | 0.0121 | 25.7532 | 0.0283 | 0.0001 | 24.0614 | 0.0496 | 0.0002 | 0.0114 | 0 | 0 | 100 | 0.0027473
JL98-1D-09 | Bt gneiss | 5 | Diss and stringer | Metasediments. | DS-SED | Strongly |  |  | 38900 N | 3400 | 11271 | 38895 | 575857.5987 | 6178172.1191 | 1D09 | 1D | cp | 333 | 1D0901cp1 | 19 | 35.0053 | 0.0001 | 0.0001 | 0.0124 | 0.0001 | 0.0371 | 30.8114 | 0.0268 | 0.0186 | 34.444 | 0.0463 | 0.0003 | 0.0002 | 0.0476 | 0.0001 | 100.4504 | 34.8483 | 9.9552e-05 | 9.9552e-05 | 0.012344 | 9.9552e-05 | 0.036934 | 30.6732 | 0.02668 | 0.018517 | 34.2896 | 0.046092 | 0.00029865 | 0.0001991 | 0.047387 | 9.9552e-05 | 100 | 49.8888 | 0.0001 | 0.0001 | 0.0111 | 0.0001 | 0.0308 | 25.2115 | 0.0208 | 0.0145 | 24.7716 | 0.0323 | 0.0002 | 0.0001 | 0.0179 | 0 | 99.9999 | 0.69403
JL98-1D-09 | Bt gneiss | 5 | Diss and stringer | Metasediments. | DS-SED | Strongly |  |  | 38900 N | 3400 | 11271 | 38895 | 575857.5987 | 6178172.1191 | 1D09 | 1D | cp | 335 | 1D0901cp2 | 21 | 34.7466 | 0.0001 | 0.0229 | 0.005 | 0.0008 | 0.0238 | 30.6253 | 0.0236 | 0.0284 | 34.5231 | 0.0001 | 0.0003 | 0.0003 | 0.0001 | 0.0001 | 100.0005 | 34.7464 | 0.0001 | 0.0229 | 0.005 | 0.0008 | 0.0238 | 30.6251 | 0.0236 | 0.0284 | 34.5229 | 0.0001 | 0.0003 | 0.0003 | 0.0001 | 0.0001 | 100 | 49.7711 | 0.0001 | 0.022 | 0.0045 | 0.0007 | 0.0199 | 25.1863 | 0.0184 | 0.0222 | 24.9543 | 0.0001 | 0.0002 | 0.0001 | 0 | 0 | 99.9999 | 1.2034
JL98-1D-09 | Bt gneiss | 5 | Diss and stringer | Metasediments. | DS-SED | Strongly |  |  | 38900 N | 3400 | 11271 | 38895 | 575857.5987 | 6178172.1191 | 1D09 | 1D | cp | 337 | 1D0901cp3 | 23 | 35.066 | 0.0001 | 0.0126 | 0.0001 | 0.0201 | 0.0115 | 31.2384 | 0.0118 | 0.0093 | 34.0645 | 0.0177 | 0.0003 | 0.0007 | 0.0359 | 0.0001 | 100.4891 | 34.8953 | 9.9513e-05 | 0.012539 | 9.9513e-05 | 0.020002 | 0.011444 | 31.0864 | 0.011743 | 0.0092547 | 33.8987 | 0.017614 | 0.00029854 | 0.00069659 | 0.035725 | 9.9513e-05 | 100 | 49.9168 | 0.0001 | 0.012 | 0.0001 | 0.0176 | 0.0096 | 25.531 | 0.0091 | 0.0072 | 24.47 | 0.0123 | 0.0002 | 0.0004 | 0.0134 | 0 | 99.9998 | 0.78814
JL98-1D-09 | Bt gneiss | 5 | Diss and stringer | Metasediments. | DS-SED | Strongly |  |  | 38900 N | 3400 | 11271 | 38895 | 575857.5987 | 6178172.1191 | 1D09 | 1D | po | 332 | 1D0901po1 | 18 | 39.6787 | 0.0001 | 0.0001 | 0.0078 | 0.0294 | 0.0001 | 60.5939 | 0.0451 | 0.1064 | 0.013 | 0.0115 | 0.0002 | 0.011 | 0.0001 | 0.0001 | 100.4975 | 39.4823 | 9.9505e-05 | 9.9505e-05 | 0.0077614 | 0.029254 | 9.9505e-05 | 60.2939 | 0.044877 | 0.10587 | 0.012936 | 0.011443 | 0.00019901 | 0.010946 | 9.9505e-05 | 9.9505e-05 | 100 | 53.1952 | 0.0001 | 0.0001 | 0.0066 | 0.0243 | 0.0001 | 46.6403 | 0.0329 | 0.0779 | 0.0088 | 0.0075 | 0.0001 | 0.006 | 0 | 0 | 99.9999 | 2.3592 | 46.8047 | 0.87987 | mono
JL98-1D-09 | Bt gneiss | 5 | Diss and stringer | Metasediments. | DS-SED | Strongly |  |  | 38900 N | 3400 | 11271 | 38895 | 575857.5987 | 6178172.1191 | 1D09 | 1D | po | 334 | 1D0901po2 | 20 | 39.5946 | 0.0001 | 0.0045 | 0.0001 | 0.0294 | 0.0001 | 60.9712 | 0.0377 | 0.1193 | 0.0001 | 0.0001 | 0.0002 | 0.0002 | 0.0001 | 0.0393 | 100.797 | 39.2815 | 9.9209e-05 | 0.0044644 | 9.9209e-05 | 0.029168 | 9.9209e-05 | 60.4891 | 0.037402 | 0.11836 | 9.9209e-05 | 9.9209e-05 | 0.00019842 | 0.00019842 | 9.9209e-05 | 0.038989 | 100 | 52.9922 | 0.0001 | 0.004 | 0.0001 | 0.0242 | 0.0001 | 46.851 | 0.0275 | 0.0872 | 0.0001 | 0.0001 | 0.0001 | 0.0001 | 0 | 0.0132 | 100 | 3.1645 | 47.0078 | 0.88707 | mono
JL98-1D-09 | Bt gneiss | 5 | Diss and stringer | Metasediments. | DS-SED | Strongly |  |  | 38900 N | 3400 | 11271 | 38895 | 575857.5987 | 6178172.1191 | 1D09 | 1D | po | 336 | 1D0901po3 | 22 | 39.6257 | 0.0001 | 0.0022 | 0.0001 | 0.0137 | 0.0001 | 60.5094 | 0.0628 | 0.1373 | 0.026 | 0.0321 | 0.0222 | 0.0002 | 0.0001 | 0.0001 | 100.4321 | 39.4552 | 9.957e-05 | 0.0021905 | 9.957e-05 | 0.013641 | 9.957e-05 | 60.2491 | 0.06253 | 0.13671 | 0.025888 | 0.031962 | 0.022104 | 0.00019914 | 9.957e-05 | 9.957e-05 | 100 | 53.1715 | 0.0001 | 0.002 | 0.0001 | 0.0113 | 0.0001 | 46.6168 | 0.0458 | 0.1006 | 0.0176 | 0.0212 | 0.0127 | 0.0001 | 0 | 0 | 99.9999 | 2.1863 | 46.8284 | 0.8807 | mono
JL98-1D-09 | Bt gneiss | 5 | Diss and stringer | Metasediments. | DS-SED | Strongly |  |  | 38900 N | 3400 | 11271 | 38895 | 575857.5987 | 6178172.1191 | 1D09 | 1D | po | 338 | 1D0902po1 | 24 | 39.7947 | 0.0001 | 0.0001 | 0.0001 | 0.0227 | 0.0001 | 61.0368 | 0.0595 | 0.0717 | 0.0001 | 0.0146 | 0.0002 | 0.0002 | 0.0191 | 0.0001 | 101.0201 | 39.3929 | 9.899e-05 | 9.899e-05 | 9.899e-05 | 0.022471 | 9.899e-05 | 60.4205 | 0.058899 | 0.070976 | 9.899e-05 | 0.014453 | 0.00019798 | 0.00019798 | 0.018907 | 9.899e-05 | 100 | 53.1045 | 0.0001 | 0.0001 | 0.0001 | 0.0187 | 0.0001 | 46.7645 | 0.0432 | 0.0522 | 0.0001 | 0.0095 | 0.0001 | 0.0001 | 0.0067 | 0 | 100 | 1.205 | 46.8955 | 0.88308 | mono
JL98-1D-09 | Bt gneiss | 5 | Diss and stringer | Metasediments. | DS-SED | Strongly |  |  | 38900 N | 3400 | 11271 | 38895 | 575857.5987 | 6178172.1191 | 1D09 | 1D | po | 339 | 1D0902po2 | 25 | 39.869 | 0.0001 | 0.0001 | 0.0001 | 0.0175 | 0.0001 | 59.1013 | 0.0635 | 0.0978 | 0.0078 | 0.0001 | 0.0002 | 0.0043 | 0.0001 | 0.0001 | 99.1621 | 40.2059 | 0.00010084 | 0.00010084 | 0.00010084 | 0.017648 | 0.00010084 | 59.6007 | 0.064037 | 0.098626 | 0.0078659 | 0.00010084 | 0.00020169 | 0.0043363 | 0.00010084 | 0.00010084 | 100 | 53.9453 | 0.0001 | 0.0001 | 0.0001 | 0.0146 | 0.0001 | 45.9128 | 0.0467 | 0.0723 | 0.0053 | 0.0001 | 0.0001 | 0.0023 | 0 | 0 | 99.9999 | 1.5402 | 46.0546 | 0.85373
JL98-1D-09 | Bt gneiss | 5 | Diss and stringer | Metasediments. | DS-SED | Strongly |  |  | 38900 N | 3400 | 11271 | 38895 | 575857.5987 | 6178172.1191 | 1D09 | 1D | po | 340 | 1D0903po1 | 26 | 39.6344 | 0.0001 | 0.0034 | 0.0082 | 0.0075 | 0.0001 | 60.3914 | 0.055 | 0.1085 | 0.0001 | 0.0015 | 0.0169 | 0.0233 | 0.0001 | 0.0001 | 100.2506 | 39.5353 | 9.975e-05 | 0.0033915 | 0.0081795 | 0.0074813 | 9.975e-05 | 60.2404 | 0.054863 | 0.10823 | 9.975e-05 | 0.0014963 | 0.016858 | 0.023242 | 9.975e-05 | 9.975e-05 | 100 | 53.2531 | 0.0001 | 0.0031 | 0.007 | 0.0062 | 0.0001 | 46.5871 | 0.0402 | 0.0796 | 0.0001 | 0.001 | 0.0097 | 0.0127 | 0 | 0 | 100 | 1.9727 | 46.7469 | 0.87782 | mono
JL98-1D-09 | Bt gneiss | 5 | Diss and stringer | Metasediments. | DS-SED | Strongly |  |  | 38900 N | 3400 | 11271 | 38895 | 575857.5987 | 6178172.1191 | 1D09 | 1D | po | 341 | 1D0903po2 | 27 | 39.6178 | 0.0001 | 0.0141 | 0.0001 | 0.0001 | 0.0001 | 60.7159 | 0.0791 | 0.1208 | 0.0001 | 0.0369 | 0.0002 | 0.0002 | 0.0001 | 0.0001 | 100.5857 | 39.3871 | 9.9418e-05 | 0.014018 | 9.9418e-05 | 9.9418e-05 | 9.9418e-05 | 60.3624 | 0.078639 | 0.1201 | 9.9418e-05 | 0.036685 | 0.00019884 | 0.00019884 | 9.9418e-05 | 9.9418e-05 | 100 | 53.0968 | 0.0001 | 0.0127 | 0.0001 | 0.0001 | 0.0001 | 46.7195 | 0.0577 | 0.0884 | 0.0001 | 0.0242 | 0.0001 | 0.0001 | 0 | 0 | 100 | 1.5272 | 46.9032 | 0.88335 | mono
JL98-1D-09 | Bt gneiss | 5 | Diss and stringer | Metasediments. | DS-SED | Strongly |  |  | 38900 N | 3400 | 11271 | 38895 | 575857.5987 | 6178172.1191 | 1D09 | 1D | po | 342 | 1D0903po3 | 28 | 39.434 | 0.0001 | 0.048 | 0.0124 | 0.0165 | 0.0008 | 59.5149 | 0.0498 | 0.1002 | 0.0001 | 0.0001 | 0.0002 | 0.0002 | 0.0399 | 0.0001 | 99.2173 | 39.7451 | 0.00010079 | 0.048379 | 0.012498 | 0.01663 | 0.00080631 | 59.9844 | 0.050193 | 0.10099 | 0.00010079 | 0.00010079 | 0.00020158 | 0.00020158 | 0.040215 | 0.00010079 | 100 | 53.4718 | 0.0001 | 0.0436 | 0.0106 | 0.0138 | 0.0006 | 46.3337 | 0.0368 | 0.0742 | 0.0001 | 0.0001 | 0.0001 | 0.0001 | 0.0142 | 0 | 99.9998 | 2.012 | 46.528 | 0.87014 | mono
JL98-1D-09 | Bt gneiss | 5 | Diss and stringer | Metasediments. | DS-SED | Strongly |  |  | 38900 N | 3400 | 11271 | 38895 | 575857.5987 | 6178172.1191 | 1D09 | 1D | po | 343 | 1D0903po4 | 29 | 39.6695 | 0.0001 | 0.0001 | 0.0068 | 0.0034 | 0.0116 | 60.9953 | 0.0509 | 0.0962 | 0.0176 | 0.0115 | 0.0002 | 0.0002 | 0.0001 | 0.0001 | 100.8636 | 39.3298 | 9.9144e-05 | 9.9144e-05 | 0.0067418 | 0.0033709 | 0.011501 | 60.4731 | 0.050464 | 0.095376 | 0.017449 | 0.011402 | 0.00019829 | 0.00019829 | 9.9144e-05 | 9.9144e-05 | 100 | 53.0358 | 0.0001 | 0.0001 | 0.0057 | 0.0028 | 0.0091 | 46.8194 | 0.0371 | 0.0702 | 0.0119 | 0.0075 | 0.0001 | 0.0001 | 0 | 0 | 99.9999 | 1.89 | 46.9641 | 0.88552 | mono
JL98-1D-11 | Sil-Bt augen gneiss | tr | Diss; locally patchy. | Metasediments. | DS-SED | Slightly |  |  | 38900 N | 3400 | 11325 | 38915 | 575874.755 | 6178168.4139 | 1D11 | 1D | cp | 323 | 1D1101cp1 | 9 | 35.1599 | 0.0001 | 0.0001 | 0.0089 | 0.0039 | 0.0557 | 30.5719 | 0.0633 | 0.0252 | 34.1444 | 0.0088 | 0.0106 | 0.0547 | 0.0001 | 0.0001 | 100.1077 | 35.1221 | 9.9892e-05 | 9.9892e-05 | 0.0088904 | 0.0038958 | 0.05564 | 30.539 | 0.063232 | 0.025173 | 34.1077 | 0.0087905 | 0.010589 | 0.054641 | 9.9892e-05 | 9.9892e-05 | 100 | 50.1835 | 0.0001 | 0.0001 | 0.008 | 0.0034 | 0.0464 | 25.0527 | 0.0492 | 0.0196 | 24.5925 | 0.0062 | 0.0065 | 0.0317 | 0 | 0 | 99.9999 | 0.3981
JL98-1D-11 | Sil-Bt augen gneiss | tr | Diss; locally patchy. | Metasediments. | DS-SED | Slightly |  |  | 38900 N | 3400 | 11325 | 38915 | 575874.755 | 6178168.4139 | 1D11 | 1D | cp | 325 | 1D1101cp2 | 11 | 34.8164 | 0.0422 | 0.0001 | 0.0001 | 0.0065 | 0.0553 | 30.8765 | 0.0201 | 0.0001 | 34.4219 | 0.0594 | 0.0053 | 0.0003 | 0.0084 | 0.0001 | 100.3127 | 34.7079 | 0.042068 | 9.9688e-05 | 9.9688e-05 | 0.0064797 | 0.055128 | 30.7803 | 0.020037 | 9.9688e-05 | 34.3146 | 0.059215 | 0.0052835 | 0.00029906 | 0.0083738 | 9.9688e-05 | 100 | 49.7197 | 0.043 | 0.0001 | 0.0001 | 0.0058 | 0.0461 | 25.3158 | 0.0156 | 0.0001 | 24.8056 | 0.0416 | 0.0033 | 0.0001 | 0.0031 | 0 | 100 | 0.0049751
JL98-1D-11 | Sil-Bt augen gneiss | tr | Diss; locally patchy. | Metasediments. | DS-SED | Slightly |  |  | 38900 N | 3400 | 11325 | 38915 | 575874.755 | 6178168.4139 | 1D11 | 1D | cp | 327 | 1D1101cp3 | 13 | 34.8159 | 0.0027 | 0.0001 | 0.0001 | 0.011 | 0.0001 | 30.6936 | 0.0012 | 0.0175 | 34.3368 | 0.0338 | 0.0003 | 0.0436 | 0.0001 | 0.0001 | 99.9569 | 34.8309 | 0.0027012 | 0.00010004 | 0.00010004 | 0.011005 | 0.00010004 | 30.7068 | 0.0012005 | 0.017508 | 34.3516 | 0.033815 | 0.00030013 | 0.043619 | 0.00010004 | 0.00010004 | 100 | 49.8658 | 0.0027 | 0.0001 | 0.0001 | 0.0097 | 0.0001 | 25.24 | 0.0009 | 0.0137 | 24.8174 | 0.0238 | 0.0002 | 0.0254 | 0 | 0 | 99.9999 | 14.5833
JL98-1D-11 | Sil-Bt augen gneiss | tr | Diss; locally patchy. | Metasediments. | DS-SED | Slightly |  |  | 38900 N | 3400 | 11325 | 38915 | 575874.755 | 6178168.4139 | 1D11 | 1D | cp | 329 | 1D1102cp1 | 15 | 35.1941 | 0.0001 | 0.0178 | 0.0001 | 0.0083 | 0.0003 | 31.0489 | 0.0039 | 0.0159 | 34.1814 | 0.0176 | 0.0505 | 0.014 | 0.0583 | 0.0001 | 100.6113 | 34.9803 | 9.9392e-05 | 0.017692 | 9.9392e-05 | 0.0082496 | 0.00029818 | 30.8603 | 0.0038763 | 0.015803 | 33.9737 | 0.017493 | 0.050193 | 0.013915 | 0.057946 | 9.9392e-05 | 100 | 50.0279 | 0.0001 | 0.0169 | 0.0001 | 0.0073 | 0.0003 | 25.34 | 0.003 | 0.0123 | 24.519 | 0.0123 | 0.0307 | 0.0081 | 0.0218 | 0 | 99.9998 | 4.0769
JL98-1D-11 | Sil-Bt augen gneiss | tr | Diss; locally patchy. | Metasediments. | DS-SED | Slightly |  |  | 38900 N | 3400 | 11325 | 38915 | 575874.755 | 6178168.4139 | 1D11 | 1D | po | 322 | 1D1101po1 | 8 | 39.4602 | 0.0001 | 0.0118 | 0.0001 | 0.0011 | 0.0233 | 60.5511 | 0.1581 | 0.1827 | 0.0001 | 0.0001 | 0.0115 | 0.0002 | 0.0004 | 0.0001 | 100.4009 | 39.3026 | 9.9601e-05 | 0.011753 | 9.9601e-05 | 0.0010956 | 0.023207 | 60.3093 | 0.15747 | 0.18197 | 9.9601e-05 | 9.9601e-05 | 0.011454 | 0.0001992 | 0.0003984 | 9.9601e-05 | 100 | 53.0106 | 0.0001 | 0.0106 | 0.0001 | 0.0009 | 0.0183 | 46.7028 | 0.1155 | 0.134 | 0.0001 | 0.0001 | 0.0066 | 0.0001 | 0.0001 | 0 | 99.9999 | 1.1556 | 46.9893 | 0.88641 | mono
JL98-1D-11 | Sil-Bt augen gneiss | tr | Diss; locally patchy. | Metasediments. | DS-SED | Slightly |  |  | 38900 N | 3400 | 11325 | 38915 | 575874.755 | 6178168.4139 | 1D11 | 1D | po | 324 | 1D1101po2 | 10 | 39.3394 | 0.0001 | 0.0137 | 0.0001 | 0.0001 | 0.0477 | 59.8357 | 0.1511 | 0.1953 | 0.0637 | 0.0306 | 0.0207 | 0.0002 | 0.0001 | 0.0001 | 99.6986 | 39.4583 | 0.0001003 | 0.013741 | 0.0001003 | 0.0001003 | 0.047844 | 60.0166 | 0.15156 | 0.19589 | 0.063893 | 0.030693 | 0.020763 | 0.0002006 | 0.0001003 | 0.0001003 | 100 | 53.1788 | 0.0001 | 0.0124 | 0.0001 | 0.0001 | 0.0377 | 46.4396 | 0.1112 | 0.1442 | 0.0435 | 0.0203 | 0.012 | 0.0001 | 0 | 0 | 100.0001 | 1.2925 | 46.8213 | 0.88045 | mono
JL98-1D-11 | Sil-Bt augen gneiss | tr | Diss; locally patchy. | Metasediments. | DS-SED | Slightly |  |  | 38900 N | 3400 | 11325 | 38915 | 575874.755 | 6178168.4139 | 1D11 | 1D | po | 326 | 1D1101po3 | 12 | 39.1903 | 0.0001 | 0.0001 | 0.0001 | 0.0026 | 0.0001 | 60.5214 | 0.168 | 0.2742 | 0.0794 | 0.0283 | 0.0254 | 0.0002 | 0.0001 | 0.0001 | 100.2904 | 39.0768 | 9.971e-05 | 9.971e-05 | 9.971e-05 | 0.0025925 | 9.971e-05 | 60.3462 | 0.16751 | 0.27341 | 0.07917 | 0.028218 | 0.025326 | 0.00019942 | 9.971e-05 | 9.971e-05 | 100 | 52.7844 | 0.0001 | 0.0001 | 0.0001 | 0.0022 | 0.0001 | 46.8008 | 0.1231 | 0.2017 | 0.054 | 0.0187 | 0.0146 | 0.0001 | 0 | 0 | 100 | 1.6321 | 47.2156 | 0.8945 | mono
JL98-1D-11 | Sil-Bt augen gneiss | tr | Diss; locally patchy. | Metasediments. | DS-SED | Slightly |  |  | 38900 N | 3400 | 11325 | 38915 | 575874.755 | 6178168.4139 | 1D11 | 1D | po | 328 | 1D1102po1 | 14 | 39.5009 | 0.0001 | 0.0096 | 0.004 | 0.0001 | 0.0109 | 61.0291 | 0.1288 | 0.2303 | 0.0507 | 0.0001 | 0.0002 | 0.0031 | 0.0072 | 0.0133 | 100.9884 | 39.1143 | 9.9021e-05 | 0.009506 | 0.0039609 | 9.9021e-05 | 0.010793 | 60.4318 | 0.12754 | 0.22805 | 0.050204 | 9.9021e-05 | 0.00019804 | 0.0030697 | 0.0071295 | 0.01317 | 100 | 52.8202 | 0.0001 | 0.0086 | 0.0034 | 0.0001 | 0.0085 | 46.8541 | 0.0937 | 0.1682 | 0.0342 | 0.0001 | 0.0001 | 0.0017 | 0.0025 | 0.0045 | 100 | 1.788 | 47.1798 | 0.89322 | mono
JL98-1D-11 | Sil-Bt augen gneiss | tr | Diss; locally patchy. | Metasediments. | DS-SED | Slightly |  |  | 38900 N | 3400 | 11325 | 38915 | 575874.755 | 6178168.4139 | 1D11 | 1D | po | 330 | 1D1102po2 | 16 | 39.5863 | 0.0001 | 0.001 | 0.0151 | 0.0167 | 0.0001 | 60.7252 | 0.1353 | 0.1689 | 0.0001 | 0.0001 | 0.0253 | 0.0002 | 0.0115 | 0.0001 | 100.686 | 39.3166 | 9.9319e-05 | 0.00099319 | 0.014997 | 0.016586 | 9.9319e-05 | 60.3115 | 0.13438 | 0.16775 | 9.9319e-05 | 9.9319e-05 | 0.025128 | 0.00019864 | 0.011422 | 9.9319e-05 | 100 | 53.0281 | 0.0001 | 0.0009 | 0.0128 | 0.0138 | 0.0001 | 46.7033 | 0.0986 | 0.1235 | 0.0001 | 0.0001 | 0.0145 | 0.0001 | 0.004 | 0 | 100 | 1.2483 | 46.9719 | 0.88579 | mono
JL98-1D-11 | Sil-Bt augen gneiss | tr | Diss; locally patchy. | Metasediments. | DS-SED | Slightly |  |  | 38900 N | 3400 | 11325 | 38915 | 575874.755 | 6178168.4139 | 1D11 | 1D | po | 331 | 1D1102po3 | 17 | 38.75 | 0.0001 | 0.0044 | 0.0001 | 0.0001 | 0.0001 | 61.7147 | 0.0873 | 0.307 | 0.0001 | 0.0145 | 0.0002 | 0.0002 | 0.0001 | 0.0001 | 100.879 | 38.4124 | 9.9129e-05 | 0.0043617 | 9.9129e-05 | 9.9129e-05 | 9.9129e-05 | 61.177 | 0.086539 | 0.30432 | 9.9129e-05 | 0.014374 | 0.00019826 | 0.00019826 | 9.9129e-05 | 9.9129e-05 | 100 | 52.0772 | 0.0001 | 0.004 | 0.0001 | 0.0001 | 0.0001 | 47.6192 | 0.0638 | 0.2254 | 0.0001 | 0.0096 | 0.0001 | 0.0001 | 0 | 0 | 99.9999 | 3.5166 | 47.9227 | 0.92022 | hex
JL98-1D-13a | SMS band in Bt gneiss | 60 | Semi-massive | Remobilized sulfides in metasediments. | SMS-SED | Strongly |  |  | 11125 E to 11075 E | 3300 | 11122 | 39338 | 575891.8696 | 6178310.3948 | 1D13a | 1D | cp | 305 | 1D13a01cp1 | 37 | 34.6298 | 0.0001 | 0.0151 | 0.0221 | 0.0062 | 0.0001 | 30.8887 | 0.0725 | 0.0001 | 34.3734 | 0.0001 | 0.0268 | 0.0417 | 0.0001 | 0.0001 | 100.0769 | 34.6032 | 9.9923e-05 | 0.015088 | 0.022083 | 0.0061952 | 9.9923e-05 | 30.865 | 0.072444 | 9.9923e-05 | 34.347 | 9.9923e-05 | 0.026779 | 0.041668 | 9.9923e-05 | 9.9923e-05 | 100 | 49.6087 | 0.0001 | 0.0145 | 0.02 | 0.0055 | 0.0001 | 25.4053 | 0.0565 | 0.0001 | 24.8485 | 0.0001 | 0.0164 | 0.0243 | 0 | 0 | 100.0001 | 0.0013793
JL98-1D-13a | SMS band in Bt gneiss | 60 | Semi-massive | Remobilized sulfides in metasediments. | SMS-SED | Strongly |  |  | 11125 E to 11075 E | 3300 | 11122 | 39338 | 575891.8696 | 6178310.3948 | 1D13a | 1D | cp | 306 | 1D13a01cp2 | 38 | 34.609 | 0.0001 | 0.0029 | 0.0001 | 0.0001 | 0.0114 | 31.3487 | 0.0666 | 0.032 | 33.3153 | 0.028 | 0.0003 | 0.0002 | 0.0209 | 0.0001 | 99.4357 | 34.8054 | 0.00010057 | 0.0029165 | 0.00010057 | 0.00010057 | 0.011465 | 31.5266 | 0.066978 | 0.032182 | 33.5044 | 0.028159 | 0.0003017 | 0.00020114 | 0.021019 | 0.00010057 | 100 | 49.7962 | 0.0001 | 0.0028 | 0.0001 | 0.0001 | 0.0095 | 25.8967 | 0.0521 | 0.0251 | 24.1891 | 0.0198 | 0.0002 | 0.0001 | 0.0079 | 0 | 99.9998 | 0.48048
JL98-1D-13a | SMS band in Bt gneiss | 60 | Semi-massive | Remobilized sulfides in metasediments. | SMS-SED | Strongly |  |  | 11125 E to 11075 E | 3300 | 11122 | 39338 | 575891.8696 | 6178310.3948 | 1D13a | 1D | cp | 307 | 1D13a01cp3 | 39 | 34.6703 | 0.0001 | 0.0078 | 0.0001 | 0.0104 | 0.009 | 30.8409 | 0.043 | 0.0248 | 33.877 | 0.0767 | 0.0003 | 0.0002 | 0.0572 | 0.0001 | 99.6179 | 34.8033 | 0.00010038 | 0.0078299 | 0.00010038 | 0.01044 | 0.0090345 | 30.9592 | 0.043165 | 0.024895 | 34.0069 | 0.076994 | 0.00030115 | 0.00020077 | 0.057419 | 0.00010038 | 100 | 49.8283 | 0.0001 | 0.0075 | 0.0001 | 0.0093 | 0.0076 | 25.4486 | 0.0336 | 0.0195 | 24.5694 | 0.054 | 0.0002 | 0.0001 | 0.0217 | 0 | 100 | 0.57674
JL98-1D-13a | SMS band in Bt gneiss | 60 | Semi-massive | Remobilized sulfides in metasediments. | SMS-SED | Strongly |  |  | 11125 E to 11075 E | 3300 | 11122 | 39338 | 575891.8696 | 6178310.3948 | 1D13a | 1D | cp | 314 | 1D13a02cp1 | 46 | 34.6283 | 0.0001 | 0.0001 | 0.0191 | 0.0017 | 0.0001 | 30.9698 | 0.0025 | 0.0121 | 34.4413 | 0.0921 | 0.0003 | 0.0003 | 0.0091 | 0.0001 | 100.177 | 34.5671 | 9.9823e-05 | 9.9823e-05 | 0.019066 | 0.001697 | 9.9823e-05 | 30.9151 | 0.0024956 | 0.012079 | 34.3804 | 0.091937 | 0.00029947 | 0.00029947 | 0.0090839 | 9.9823e-05 | 100 | 49.5692 | 0.0001 | 0.0001 | 0.0172 | 0.0015 | 0.0001 | 25.4529 | 0.0019 | 0.0095 | 24.8789 | 0.0647 | 0.0002 | 0.0001 | 0.0034 | 0 | 99.9998 | 4.84
JL98-1D-13a | SMS band in Bt gneiss | 60 | Semi-massive | Remobilized sulfides in metasediments. | SMS-SED | Strongly |  |  | 11125 E to 11075 E | 3300 | 11122 | 39338 | 575891.8696 | 6178310.3948 | 1D13a | 1D | cp | 317 | 1D13a02cp2 | 49 | 34.8515 | 0.0001 | 0.0001 | 0.0001 | 0.0095 | 0.0127 | 30.4759 | 0.0231 | 0.044 | 34.7578 | 0.0449 | 0.0003 | 0.0003 | 0.0561 | 0.0001 | 100.2765 | 34.7554 | 9.9724e-05 | 9.9724e-05 | 9.9724e-05 | 0.0094738 | 0.012665 | 30.3919 | 0.023036 | 0.043879 | 34.662 | 0.044776 | 0.00029917 | 0.00029917 | 0.055945 | 9.9724e-05 | 100 | 49.8051 | 0.0001 | 0.0001 | 0.0001 | 0.0083 | 0.0106 | 25.0049 | 0.0179 | 0.0343 | 25.0654 | 0.0315 | 0.0002 | 0.0001 | 0.0211 | 0 | 99.9997 | 1.9048
JL98-1D-13a | SMS band in Bt gneiss | 60 | Semi-massive | Remobilized sulfides in metasediments. | SMS-SED | Strongly |  |  | 11125 E to 11075 E | 3300 | 11122 | 39338 | 575891.8696 | 6178310.3948 | 1D13a | 1D | cp | 320 | 1D13a02cp3 | 52 | 34.7657 | 0.0001 | 0.0049 | 0.0001 | 0.0035 | 0.0031 | 30.6546 | 0.0001 | 0.0358 | 34.5119 | 0.0428 | 0.0003 | 0.0003 | 0.0317 | 0.0001 | 100.055 | 34.7466 | 9.9945e-05 | 0.0048973 | 9.9945e-05 | 0.0034981 | 0.0030983 | 30.6377 | 9.9945e-05 | 0.03578 | 34.4929 | 0.042776 | 0.00029984 | 0.00029984 | 0.031683 | 9.9945e-05 | 100 | 49.7805 | 0.0001 | 0.0047 | 0.0001 | 0.0031 | 0.0026 | 25.2012 | 0.0001 | 0.028 | 24.9372 | 0.0301 | 0.0002 | 0.0001 | 0.0119 | 0 | 99.9999 | 358
JL98-1D-13a | SMS band in Bt gneiss | 60 | Semi-massive | Remobilized sulfides in metasediments. | SMS-SED | Strongly |  |  | 11125 E to 11075 E | 3300 | 11122 | 39338 | 575891.8696 | 6178310.3948 | 1D13a | 1D | gd | 293 | 1D13a01gd1 | 25 | 18.3082 | 0.0001 | 0.0001 | 0.0096 | 0.0001 | 0.0001 | 4.209 | 4.2671 | 26.5255 | 0.0173 | 0.0544 | 46.5255 | 0.2723 | 0.0175 | 0.0001 | 100.2069 | 18.2704 | 9.9794e-05 | 9.9794e-05 | 0.0095802 | 9.9794e-05 | 9.9794e-05 | 4.2003 | 4.2583 | 26.4707 | 0.017264 | 0.054288 | 46.4294 | 0.27174 | 0.017464 | 9.9794e-05 | 100 | 31.7843 | 0.0001 | 0.0001 | 0.0104 | 0.0001 | 0.0001 | 4.1953 | 4.0305 | 25.15 | 0.0151 | 0.0464 | 34.5674 | 0.192 | 0.008 | 0.0001 | 99.9999 | 6.2163
JL98-1D-13a | SMS band in Bt gneiss | 60 | Semi-massive | Remobilized sulfides in metasediments. | SMS-SED | Strongly |  |  | 11125 E to 11075 E | 3300 | 11122 | 39338 | 575891.8696 | 6178310.3948 | 1D13a | 1D | gd | 294 | 1D13a01gd2 | 26 | 18.3873 | 0.0001 | 0.0063 | 0.0001 | 0.0004 | 0.0272 | 4.1579 | 4.075 | 26.2716 | 0.0001 | 0.0166 | 46.2681 | 0.3154 | 0.0165 | 0.0001 | 99.5427 | 18.4718 | 0.00010046 | 0.0063289 | 0.00010046 | 0.00040184 | 0.027325 | 4.177 | 4.0937 | 26.3923 | 0.00010046 | 0.016676 | 46.4807 | 0.31685 | 0.016576 | 0.00010046 | 100 | 32.0885 | 0.0001 | 0.0074 | 0.0001 | 0.0004 | 0.0277 | 4.166 | 3.8692 | 25.0393 | 0.0001 | 0.0142 | 34.5558 | 0.2235 | 0.0076 | 0.0001 | 100 | 6.447
JL98-1D-13a | SMS band in Bt gneiss | 60 | Semi-massive | Remobilized sulfides in metasediments. | SMS-SED | Strongly |  |  | 11125 E to 11075 E | 3300 | 11122 | 39338 | 575891.8696 | 6178310.3948 | 1D13a | 1D | gd | 295 | 1D13a01gd3 | 27 | 18.3314 | 0.0001 | 0.0084 | 0.0079 | 0.0001 | 0.0063 | 4.5876 | 4.5912 | 26.3999 | 0.0358 | 0.01 | 46.2854 | 0.2535 | 0.0001 | 0.0001 | 100.5178 | 18.237 | 9.9485e-05 | 0.0083567 | 0.0078593 | 9.9485e-05 | 0.0062675 | 4.564 | 4.5675 | 26.2639 | 0.035616 | 0.0099485 | 46.047 | 0.25219 | 9.9485e-05 | 9.9485e-05 | 100 | 31.6987 | 0.0001 | 0.0097 | 0.0086 | 0.0001 | 0.0063 | 4.5546 | 4.3195 | 24.9317 | 0.0312 | 0.0085 | 34.2529 | 0.178 | 0.0001 | 0.0001 | 100.0001 | 5.7501
JL98-1D-13a | SMS band in Bt gneiss | 60 | Semi-massive | Remobilized sulfides in metasediments. | SMS-SED | Strongly |  |  | 11125 E to 11075 E | 3300 | 11122 | 39338 | 575891.8696 | 6178310.3948 | 1D13a | 1D | pn | 297 | 1D13a01pn1 | 29 | 33.3322 | 0.0392 | 0.0247 | 0.0001 | 0.0001 | 0.0001 | 30.8107 | 0.2036 | 35.7634 | 0.0447 | 0.0325 | 0.0003 | 0.0021 | 0.0135 | 0.0001 | 100.2673 | 33.2433 | 0.039095 | 0.024634 | 9.9733e-05 | 9.9733e-05 | 9.9733e-05 | 30.7286 | 0.20306 | 35.6681 | 0.044581 | 0.032413 | 0.0002992 | 0.0020944 | 0.013464 | 9.9733e-05 | 100 | 47.1112 | 0.0395 | 0.0234 | 0.0001 | 0.0001 | 0.0001 | 25.0023 | 0.1565 | 27.6061 | 0.0319 | 0.0225 | 0.0002 | 0.0012 | 0.005 | 0 | 100.0001 | 175.6552
JL98-1D-13a | SMS band in Bt gneiss | 60 | Semi-massive | Remobilized sulfides in metasediments. | SMS-SED | Strongly |  |  | 11125 E to 11075 E | 3300 | 11122 | 39338 | 575891.8696 | 6178310.3948 | 1D13a | 1D | pn | 299 | 1D13a01pn2 | 31 | 33.4035 | 0.0001 | 0.0005 | 0.0001 | 0.005 | 0.0326 | 30.8364 | 0.1876 | 35.437 | 0.0109 | 0.0001 | 0.0003 | 0.0002 | 0.0295 | 0.0001 | 99.9439 | 33.4222 | 0.00010006 | 0.00050028 | 0.00010006 | 0.0050028 | 0.032618 | 30.8537 | 0.18771 | 35.4569 | 0.010906 | 0.00010006 | 0.00030017 | 0.00020011 | 0.029517 | 0.00010006 | 100 | 47.3139 | 0.0001 | 0.0005 | 0.0001 | 0.0044 | 0.027 | 25.0771 | 0.1446 | 27.4132 | 0.0078 | 0.0001 | 0.0002 | 0.0001 | 0.011 | 0 | 100.0001 | 188.8966
JL98-1D-13a | SMS band in Bt gneiss | 60 | Semi-massive | Remobilized sulfides in metasediments. | SMS-SED | Strongly |  |  | 11125 E to 11075 E | 3300 | 11122 | 39338 | 575891.8696 | 6178310.3948 | 1D13a | 1D | pn | 301 | 1D13a01pn3 | 33 | 33.5234 | 0.0001 | 0.0056 | 0.0004 | 0.0258 | 0.0181 | 30.3094 | 0.2194 | 36.5168 | 0.0121 | 0.0001 | 0.0232 | 0.0219 | 0.0001 | 0.0001 | 100.6765 | 33.2981 | 9.9328e-05 | 0.0055624 | 0.00039731 | 0.025627 | 0.017978 | 30.1057 | 0.21793 | 36.2714 | 0.012019 | 9.9328e-05 | 0.023044 | 0.021753 | 9.9328e-05 | 9.9328e-05 | 100 | 47.1871 | 0.0001 | 0.0053 | 0.0003 | 0.0224 | 0.0149 | 24.4946 | 0.168 | 28.072 | 0.0086 | 0.0001 | 0.014 | 0.0125 | 0 | 0 | 99.9999 | 166.4394
JL98-1D-13a | SMS band in Bt gneiss | 60 | Semi-massive | Remobilized sulfides in metasediments. | SMS-SED | Strongly |  |  | 11125 E to 11075 E | 3300 | 11122 | 39338 | 575891.8696 | 6178310.3948 | 1D13a | 1D | pn | 308 | 1D13a01pn4 | 40 | 33.4534 | 0.0001 | 0.0238 | 0.0132 | 0.0001 | 0.0001 | 30.5068 | 0.2438 | 36.305 | 0.0001 | 0.0001 | 0.0003 | 0.019 | 0.0214 | 0.0001 | 100.5873 | 33.2581 | 9.9416e-05 | 0.023661 | 0.013123 | 9.9416e-05 | 9.9416e-05 | 30.3287 | 0.24238 | 36.093 | 9.9416e-05 | 9.9416e-05 | 0.00029825 | 0.018889 | 0.021275 | 9.9416e-05 | 100 | 47.1393 | 0.0001 | 0.0225 | 0.0117 | 0.0001 | 0.0001 | 24.6807 | 0.1869 | 27.9393 | 0.0001 | 0.0001 | 0.0002 | 0.0109 | 0.0079 | 0 | 99.9999 | 148.913
JL98-1D-13a | SMS band in Bt gneiss | 60 | Semi-massive | Remobilized sulfides in metasediments. | SMS-SED | Strongly |  |  | 11125 E to 11075 E | 3300 | 11122 | 39338 | 575891.8696 | 6178310.3948 | 1D13a | 1D | pn | 309 | 1D13a01pn5 | 41 | 33.6343 | 0.0001 | 0.011 | 0.0001 | 0.0112 | 0.0001 | 30.9682 | 0.3001 | 36.3315 | 0.0326 | 0.0356 | 0.0003 | 0.0002 | 0.0144 | 0.0001 | 101.3398 | 33.1896 | 9.8678e-05 | 0.010855 | 9.8678e-05 | 0.011052 | 9.8678e-05 | 30.5588 | 0.29613 | 35.8512 | 0.032169 | 0.035129 | 0.00029603 | 0.00019736 | 0.01421 | 9.8678e-05 | 100 | 47.0592 | 0.0001 | 0.0103 | 0.0001 | 0.0097 | 0.0001 | 24.8769 | 0.2285 | 27.7621 | 0.023 | 0.0244 | 0.0002 | 0.0001 | 0.0053 | 0 | 100 | 121.0646
JL98-1D-13a | SMS band in Bt gneiss | 60 | Semi-massive | Remobilized sulfides in metasediments. | SMS-SED | Strongly |  |  | 11125 E to 11075 E | 3300 | 11122 | 39338 | 575891.8696 | 6178310.3948 | 1D13a | 1D | pn | 313 | 1D13a02pn1 | 45 | 33.3241 | 0.0001 | 0.0023 | 0.0001 | 0.0224 | 0.0062 | 30.4916 | 0.2151 | 36.314 | 0.0001 | 0.0001 | 0.0205 | 0.0169 | 0.0001 | 0.0001 | 100.4137 | 33.1868 | 9.9588e-05 | 0.0022905 | 9.9588e-05 | 0.022308 | 0.0061745 | 30.366 | 0.21421 | 36.1644 | 9.9588e-05 | 9.9588e-05 | 0.020416 | 0.01683 | 9.9588e-05 | 9.9588e-05 | 100 | 47.0579 | 0.0001 | 0.0021 | 0.0001 | 0.0195 | 0.0051 | 24.7214 | 0.1653 | 28.0062 | 0.0001 | 0.0001 | 0.0124 | 0.0097 | 0 | 0 | 100 | 168.8238
JL98-1D-13a | SMS band in Bt gneiss | 60 | Semi-massive | Remobilized sulfides in metasediments. | SMS-SED | Strongly |  |  | 11125 E to 11075 E | 3300 | 11122 | 39338 | 575891.8696 | 6178310.3948 | 1D13a | 1D | pn | 316 | 1D13a02pn2 | 48 | 33.4352 | 0.0001 | 0.0001 | 0.0001 | 0.018 | 0.0001 | 31.1977 | 0.2116 | 36.6589 | 0.0001 | 0.0643 | 0.0071 | 0.0003 | 0.0001 | 0.0001 | 101.5938 | 32.9107 | 9.8431e-05 | 9.8431e-05 | 9.8431e-05 | 0.017718 | 9.8431e-05 | 30.7083 | 0.20828 | 36.0838 | 9.8431e-05 | 0.063291 | 0.0069886 | 0.00029529 | 9.8431e-05 | 9.8431e-05 | 100 | 46.7434 | 0.0001 | 0.0001 | 0.0001 | 0.0155 | 0.0001 | 25.0412 | 0.161 | 27.9898 | 0.0001 | 0.0441 | 0.0043 | 0.0001 | 0 | 0 | 99.9999 | 173.2462
JL98-1D-13a | SMS band in Bt gneiss | 60 | Semi-massive | Remobilized sulfides in metasediments. | SMS-SED | Strongly |  |  | 11125 E to 11075 E | 3300 | 11122 | 39338 | 575891.8696 | 6178310.3948 | 1D13a | 1D | pn | 319 | 1D13a02pn3 | 51 | 33.5201 | 0.0001 | 0.0089 | 0.0213 | 0.0056 | 0.0001 | 31.2433 | 0.2518 | 36.5901 | 0.0211 | 0.0201 | 0.0018 | 0.024 | 0.0001 | 0.0001 | 101.7085 | 32.957 | 9.832e-05 | 0.0087505 | 0.020942 | 0.0055059 | 9.832e-05 | 30.7185 | 0.24757 | 35.9755 | 0.020746 | 0.019762 | 0.0017698 | 0.023597 | 9.832e-05 | 9.832e-05 | 100 | 46.7945 | 0.0001 | 0.0083 | 0.0187 | 0.0048 | 0.0001 | 25.0417 | 0.1913 | 27.8971 | 0.0149 | 0.0138 | 0.0011 | 0.0136 | 0 | 0 | 100 | 145.3141
JL98-1D-13a | SMS band in Bt gneiss | 60 | Semi-massive | Remobilized sulfides in metasediments. | SMS-SED | Strongly |  |  | 11125 E to 11075 E | 3300 | 11122 | 39338 | 575891.8696 | 6178310.3948 | 1D13a | 1D | po | 296 | 1D13a01po1 | 28 | 39.8301 | 0.0001 | 0.0112 | 0.0001 | 0.0213 | 0.0107 | 60.1987 | 0.0534 | 0.4337 | 0.0397 | 0.0001 | 0.0146 | 0.0002 | 0.0001 | 0.0001 | 100.6141 | 39.587 | 9.939e-05 | 0.011132 | 9.939e-05 | 0.02117 | 0.010635 | 59.8313 | 0.053074 | 0.43105 | 0.039458 | 9.939e-05 | 0.014511 | 0.00019878 | 9.939e-05 | 9.939e-05 | 100 | 53.3115 | 0.0001 | 0.0101 | 0.0001 | 0.0176 | 0.0083 | 46.261 | 0.0389 | 0.317 | 0.0268 | 0.0001 | 0.0084 | 0.0001 | 0 | 0 | 100 | 8.1217 | 46.6885 | 0.87577 | mono
JL98-1D-13a | SMS band in Bt gneiss | 60 | Semi-massive | Remobilized sulfides in metasediments. | SMS-SED | Strongly |  |  | 11125 E to 11075 E | 3300 | 11122 | 39338 | 575891.8696 | 6178310.3948 | 1D13a | 1D | po | 298 | 1D13a01po2 | 30 | 39.2592 | 0.0001 | 0.0002 | 0.0001 | 0.0001 | 0.0033 | 59.807 | 0.0541 | 0.6226 | 0.006 | 0.02 | 0.0002 | 0.0002 | 0.0053 | 0.0001 | 99.7785 | 39.3464 | 0.00010022 | 0.00020044 | 0.00010022 | 0.00010022 | 0.0033073 | 59.9398 | 0.05422 | 0.62398 | 0.0060133 | 0.020044 | 0.00020044 | 0.00020044 | 0.0053118 | 0.00010022 | 100 | 53.0652 | 0.0001 | 0.0002 | 0.0001 | 0.0001 | 0.0026 | 46.4128 | 0.0398 | 0.4596 | 0.0041 | 0.0133 | 0.0001 | 0.0001 | 0.0019 | 0 | 100 | 11.5083 | 46.9348 | 0.88447 | mono
JL98-1D-13a | SMS band in Bt gneiss | 60 | Semi-massive | Remobilized sulfides in metasediments. | SMS-SED | Strongly |  |  | 11125 E to 11075 E | 3300 | 11122 | 39338 | 575891.8696 | 6178310.3948 | 1D13a | 1D | po | 300 | 1D13a01po3 | 32 | 39.5216 | 0.0001 | 0.0001 | 0.0001 | 0.0175 | 0.0001 | 60.4731 | 0.0654 | 0.5691 | 0.0001 | 0.0123 | 0.0262 | 0.0002 | 0.0001 | 0.0001 | 100.6861 | 39.2523 | 9.9319e-05 | 9.9319e-05 | 9.9319e-05 | 0.017381 | 9.9319e-05 | 60.061 | 0.064954 | 0.56522 | 9.9319e-05 | 0.012216 | 0.026021 | 0.00019864 | 9.9319e-05 | 9.9319e-05 | 100 | 52.9662 | 0.0001 | 0.0001 | 0.0001 | 0.0144 | 0.0001 | 46.5313 | 0.0477 | 0.4166 | 0.0001 | 0.0081 | 0.015 | 0.0001 | 0 | 0 | 99.9999 | 8.7018 | 47.0337 | 0.88799 | mono
JL98-1D-13a | SMS band in Bt gneiss | 60 | Semi-massive | Remobilized sulfides in metasediments. | SMS-SED | Strongly |  |  | 11125 E to 11075 E | 3300 | 11122 | 39338 | 575891.8696 | 6178310.3948 | 1D13a | 1D | po | 310 | 1D13a01po4 | 42 | 39.4282 | 0.0057 | 0.0028 | 0.0059 | 0.0004 | 0.0098 | 60.2175 | 0.0284 | 0.4872 | 0.0508 | 0.0001 | 0.0031 | 0.0002 | 0.0001 | 0.0001 | 100.2403 | 39.3337 | 0.0056863 | 0.0027933 | 0.0058859 | 0.00039904 | 0.0097765 | 60.0731 | 0.028332 | 0.48603 | 0.050678 | 9.976e-05 | 0.0030926 | 0.00019952 | 9.976e-05 | 9.976e-05 | 100 | 53.0478 | 0.0055 | 0.0025 | 0.005 | 0.0003 | 0.0077 | 46.5159 | 0.0208 | 0.358 | 0.0345 | 0.0001 | 0.0018 | 0.0001 | 0 | 0 | 100 | 17.1549 | 46.9522 | 0.88509 | mono
JL98-1D-13a | SMS band in Bt gneiss | 60 | Semi-massive | Remobilized sulfides in metasediments. | SMS-SED | Strongly |  |  | 11125 E to 11075 E | 3300 | 11122 | 39338 | 575891.8696 | 6178310.3948 | 1D13a | 1D | po | 311 | 1D13a01po5 | 43 | 39.6512 | 0.0001 | 0.0001 | 0.0001 | 0.0001 | 0.015 | 60.8046 | 0.0368 | 0.3436 | 0.0001 | 0.0138 | 0.0002 | 0.0092 | 0.0001 | 0.0113 | 100.8863 | 39.3029 | 9.9121e-05 | 9.9121e-05 | 9.9121e-05 | 9.9121e-05 | 0.014868 | 60.2704 | 0.036477 | 0.34058 | 9.9121e-05 | 0.013679 | 0.00019824 | 0.0091192 | 9.9121e-05 | 0.011201 | 100 | 53.0154 | 0.0001 | 0.0001 | 0.0001 | 0.0001 | 0.0117 | 46.6767 | 0.0268 | 0.2509 | 0.0001 | 0.0091 | 0.0001 | 0.005 | 0 | 0.0038 | 100 | 9.337 | 46.9846 | 0.88624 | mono
JL98-1D-13a | SMS band in Bt gneiss | 60 | Semi-massive | Remobilized sulfides in metasediments. | SMS-SED | Strongly |  |  | 11125 E to 11075 E | 3300 | 11122 | 39338 | 575891.8696 | 6178310.3948 | 1D13a | 1D | po | 312 | 1D13a02po1 | 44 | 39.817 | 0.0252 | 0.0029 | 0.0001 | 0.0009 | 0.0001 | 60.5289 | 0.0512 | 0.5176 | 0.0225 | 0.0361 | 0.0002 | 0.0031 | 0.0001 | 0.0001 | 101.006 | 39.4204 | 0.024949 | 0.0028711 | 9.9004e-05 | 0.00089104 | 9.9004e-05 | 59.926 | 0.05069 | 0.51244 | 0.022276 | 0.03574 | 0.00019801 | 0.0030691 | 9.9004e-05 | 9.9004e-05 | 100 | 53.1384 | 0.024 | 0.0026 | 0.0001 | 0.0008 | 0.0001 | 46.3789 | 0.0372 | 0.3772 | 0.0151 | 0.0237 | 0.0001 | 0.0017 | 0 | 0 | 99.9999 | 10.1094 | 46.8615 | 0.88188 | mono
JL98-1D-13a | SMS band in Bt gneiss | 60 | Semi-massive | Remobilized sulfides in metasediments. | SMS-SED | Strongly |  |  | 11125 E to 11075 E | 3300 | 11122 | 39338 | 575891.8696 | 6178310.3948 | 1D13a | 1D | po | 315 | 1D13a02po2 | 47 | 39.3936 | 0.0001 | 0.0001 | 0.0102 | 0.0001 | 0.0001 | 60.1228 | 0.0609 | 0.5226 | 0.0001 | 0.0138 | 0.0002 | 0.0002 | 0.0001 | 0.0001 | 100.125 | 39.3444 | 9.9875e-05 | 9.9875e-05 | 0.010187 | 9.9875e-05 | 9.9875e-05 | 60.0477 | 0.060824 | 0.52195 | 9.9875e-05 | 0.013783 | 0.00019975 | 0.00019975 | 9.9875e-05 | 9.9875e-05 | 100 | 53.059 | 0.0001 | 0.0001 | 0.0087 | 0.0001 | 0.0001 | 46.4933 | 0.0446 | 0.3844 | 0.0001 | 0.0091 | 0.0001 | 0.0001 | 0 | 0 | 99.9998 | 8.5813 | 46.9408 | 0.88469 | mono
JL98-1D-13a | SMS band in Bt gneiss | 60 | Semi-massive | Remobilized sulfides in metasediments. | SMS-SED | Strongly |  |  | 11125 E to 11075 E | 3300 | 11122 | 39338 | 575891.8696 | 6178310.3948 | 1D13a | 1D | po | 318 | 1D13a02po3 | 50 | 39.3805 | 0.0001 | 0.0033 | 0.0001 | 0.0001 | 0.0001 | 60.7764 | 0.0231 | 0.4698 | 0.0601 | 0.0361 | 0.0386 | 0.0018 | 0.0001 | 0.0001 | 100.7903 | 39.0717 | 9.9216e-05 | 0.0032741 | 9.9216e-05 | 9.9216e-05 | 9.9216e-05 | 60.2999 | 0.022919 | 0.46612 | 0.059629 | 0.035817 | 0.038297 | 0.0017859 | 9.9216e-05 | 9.9216e-05 | 100 | 52.7806 | 0.0001 | 0.0029 | 0.0001 | 0.0001 | 0.0001 | 46.7678 | 0.0168 | 0.3439 | 0.0406 | 0.0237 | 0.0221 | 0.001 | 0 | 0 | 99.9998 | 20.3377 | 47.2192 | 0.89463 | mono
JL98-1D-13a | SMS band in Bt gneiss | 60 | Semi-massive | Remobilized sulfides in metasediments. | SMS-SED | Strongly |  |  | 11125 E to 11075 E | 3300 | 11122 | 39338 | 575891.8696 | 6178310.3948 | 1D13a | 1D | py (repl pn) | 302 | 1D13a01py1 | 34 | 53.5268 | 0.0001 | 0.0025 | 0.0114 | 0.0001 | 0.0001 | 46.114 | 1.7386 | 0.26 | 0.0286 | 0.0124 | 0.0144 | 0.0376 | 0.0001 | 0.0001 | 101.7468 | 52.6078 | 9.8283e-05 | 0.0024571 | 0.011204 | 9.8283e-05 | 9.8283e-05 | 45.3223 | 1.7088 | 0.25554 | 0.028109 | 0.012187 | 0.014153 | 0.036954 | 9.8283e-05 | 9.8283e-05 | 100 | 65.967 | 0.0001 | 0.0021 | 0.0089 | 0.0001 | 0.0001 | 32.6292 | 1.1658 | 0.175 | 0.0178 | 0.0075 | 0.0076 | 0.0188 | 0 | 0 | 100 | 0.14955
JL98-1D-13a | SMS band in Bt gneiss | 60 | Semi-massive | Remobilized sulfides in metasediments. | SMS-SED | Strongly |  |  | 11125 E to 11075 E | 3300 | 11122 | 39338 | 575891.8696 | 6178310.3948 | 1D13a | 1D | py (repl pn) | 303 | 1D13a01py2 | 35 | 53.6713 | 0.0001 | 0.0029 | 0.01 | 0.0001 | 0.0001 | 46.4923 | 1.2872 | 0.0382 | 0.0001 | 0.0001 | 0.0002 | 0.0002 | 0.0001 | 0.0001 | 101.503 | 52.8766 | 9.8519e-05 | 0.0028571 | 0.0098519 | 9.8519e-05 | 9.8519e-05 | 45.8039 | 1.2681 | 0.037634 | 9.8519e-05 | 9.8519e-05 | 0.00019704 | 0.00019704 | 9.8519e-05 | 9.8519e-05 | 100 | 66.1837 | 0.0001 | 0.0024 | 0.0078 | 0.0001 | 0.0001 | 32.9161 | 0.8636 | 0.0257 | 0.0001 | 0.0001 | 0.0001 | 0.0001 | 0 | 0 | 100 | 0.029677
JL98-1D-13a | SMS band in Bt gneiss | 60 | Semi-massive | Remobilized sulfides in metasediments. | SMS-SED | Strongly |  |  | 11125 E to 11075 E | 3300 | 11122 | 39338 | 575891.8696 | 6178310.3948 | 1D13a | 1D | py (repl pn) | 304 | 1D13a01py3 | 36 | 53.6353 | 0.0307 | 0.0036 | 0.0072 | 0.0001 | 0.0001 | 45.5593 | 1.0621 | 0.418 | 0.0599 | 0.0101 | 0.0095 | 0.0346 | 0.0001 | 0.0001 | 100.8307 | 53.1934 | 0.030447 | 0.0035703 | 0.0071407 | 9.9176e-05 | 9.9176e-05 | 45.184 | 1.0533 | 0.41456 | 0.059407 | 0.010017 | 0.0094217 | 0.034315 | 9.9176e-05 | 9.9176e-05 | 100 | 66.4781 | 0.0271 | 0.003 | 0.0056 | 0.0001 | 0.0001 | 32.4207 | 0.7162 | 0.283 | 0.0375 | 0.0061 | 0.0051 | 0.0174 | 0 | 0 | 100 | 0.39356
JL98-1D-13b | Sil-Grt-Bt schist | 1 | Diss | Metasediments. | DS-SED | Slightly |  |  | 11125 E to 11075 E | 3300 | 11122 | 39338 | 575891.8696 | 6178310.3948 | 1D13b | 1D | cp | 276 | 1D13b01cp1 | 8 | 35.0611 | 0.0001 | 0.0049 | 0.0099 | 0.0149 | 0.0001 | 30.0343 | 0.0067 | 0.0231 | 34.6456 | 0.0316 | 0.0003 | 0.0002 | 0.0453 | 0.0001 | 99.8782 | 35.1039 | 0.00010012 | 0.004906 | 0.0099121 | 0.014918 | 0.00010012 | 30.0709 | 0.0067082 | 0.023128 | 34.6878 | 0.031639 | 0.00030037 | 0.00020024 | 0.045355 | 0.00010012 | 100 | 50.1942 | 0.0001 | 0.0047 | 0.0089 | 0.0132 | 0.0001 | 24.6867 | 0.0052 | 0.018 | 25.0292 | 0.0222 | 0.0002 | 0.0001 | 0.0171 | 0 | 99.9999 | 3.4478
JL98-1D-13b | Sil-Grt-Bt schist | 1 | Diss | Metasediments. | DS-SED | Slightly |  |  | 11125 E to 11075 E | 3300 | 11122 | 39338 | 575891.8696 | 6178310.3948 | 1D13b | 1D | cp | 278 | 1D13b01cp2 | 10 | 35.1032 | 0.0001 | 0.0121 | 0.0007 | 0.0126 | 0.0001 | 29.9927 | 0.0249 | 0.0001 | 34.725 | 0.0434 | 0.0003 | 0.0099 | 0.0001 | 0.017 | 99.9422 | 35.1235 | 0.00010006 | 0.012107 | 0.0007004 | 0.012607 | 0.00010006 | 30.01 | 0.024914 | 0.00010006 | 34.7451 | 0.043425 | 0.00030017 | 0.0099057 | 0.00010006 | 0.01701 | 100 | 50.2147 | 0.0001 | 0.0116 | 0.0007 | 0.0111 | 0.0001 | 24.633 | 0.0194 | 0.0001 | 25.0667 | 0.0305 | 0.0002 | 0.0057 | 0 | 0.0061 | 100 | 0.0040161
JL98-1D-13b | Sil-Grt-Bt schist | 1 | Diss | Metasediments. | DS-SED | Slightly |  |  | 11125 E to 11075 E | 3300 | 11122 | 39338 | 575891.8696 | 6178310.3948 | 1D13b | 1D | cp | 280 | 1D13b01cp3 | 12 | 35.3488 | 0.0001 | 0.0001 | 0.0024 | 0.0006 | 0.0001 | 30.2996 | 0.0001 | 0.0001 | 35.1545 | 0.0354 | 0.0169 | 0.0002 | 0.0279 | 0.0001 | 100.8869 | 35.038 | 9.9121e-05 | 9.9121e-05 | 0.0023789 | 0.00059473 | 9.9121e-05 | 30.0332 | 9.9121e-05 | 9.9121e-05 | 34.8455 | 0.035089 | 0.016751 | 0.00019824 | 0.027655 | 9.9121e-05 | 100 | 50.1265 | 0.0001 | 0.0001 | 0.0022 | 0.0005 | 0.0001 | 24.6687 | 0.0001 | 0.0001 | 25.1561 | 0.0246 | 0.0103 | 0.0001 | 0.0104 | 0 | 99.9999 | 1
JL98-1D-13b | Sil-Grt-Bt schist | 1 | Diss | Metasediments. | DS-SED | Slightly |  |  | 11125 E to 11075 E | 3300 | 11122 | 39338 | 575891.8696 | 6178310.3948 | 1D13b | 1D | cp | 287 | 1D13b02cp1 | 19 | 34.7684 | 0.0001 | 0.0001 | 0.0017 | 0.0001 | 0.0039 | 30.2126 | 0.0421 | 0.3655 | 34.5678 | 0.0081 | 0.0003 | 0.051 | 0.0001 | 0.0001 | 100.0219 | 34.7608 | 9.9978e-05 | 9.9978e-05 | 0.0016996 | 9.9978e-05 | 0.0038991 | 30.206 | 0.042091 | 0.36542 | 34.5602 | 0.0080982 | 0.00029993 | 0.050989 | 9.9978e-05 | 9.9978e-05 | 100 | 49.8047 | 0.0001 | 0.0001 | 0.0015 | 0.0001 | 0.0033 | 24.8481 | 0.0328 | 0.2859 | 24.9878 | 0.0057 | 0.0002 | 0.0296 | 0 | 0 | 99.9999 | 8.6817
JL98-1D-13b | Sil-Grt-Bt schist | 1 | Diss | Metasediments. | DS-SED | Slightly |  |  | 11125 E to 11075 E | 3300 | 11122 | 39338 | 575891.8696 | 6178310.3948 | 1D13b | 1D | cp | 292 | 1D13b03cp1 | 24 | 34.5315 | 0.0333 | 0.0127 | 0.0001 | 0.0261 | 0.0001 | 30.4366 | 0.035 | 0.0363 | 34.8966 | 0.0774 | 0.0003 | 0.0003 | 0.0001 | 0.0001 | 100.0865 | 34.5017 | 0.033271 | 0.012689 | 9.9914e-05 | 0.026077 | 9.9914e-05 | 30.4103 | 0.03497 | 0.036269 | 34.8664 | 0.077333 | 0.00029974 | 0.00029974 | 9.9914e-05 | 9.9914e-05 | 100 | 49.5134 | 0.0341 | 0.0122 | 0.0001 | 0.0231 | 0.0001 | 25.0565 | 0.0273 | 0.0285 | 25.2499 | 0.0545 | 0.0002 | 0.0001 | 0 | 0 | 100 | 1.0371
JL98-1D-13b | Sil-Grt-Bt schist | 1 | Diss | Metasediments. | DS-SED | Slightly |  |  | 11125 E to 11075 E | 3300 | 11122 | 39338 | 575891.8696 | 6178310.3948 | 1D13b | 1D | pn | 281 | 1D13b01pn1 | 13 | 33.6393 | 0.0001 | 0.0061 | 0.0151 | 0.0021 | 0.0007 | 30.889 | 0.4568 | 35.2779 | 0.0243 | 0.0001 | 0.0212 | 0.047 | 0.0001 | 0.0001 | 100.3799 | 33.512 | 9.9622e-05 | 0.0060769 | 0.015043 | 0.0020921 | 0.00069735 | 30.7721 | 0.45507 | 35.1444 | 0.024208 | 9.9622e-05 | 0.02112 | 0.046822 | 9.9622e-05 | 9.9622e-05 | 100 | 47.416 | 0.0001 | 0.0057 | 0.0134 | 0.0018 | 0.0006 | 24.9977 | 0.3503 | 27.1572 | 0.0173 | 0.0001 | 0.0128 | 0.0269 | 0 | 0 | 99.9999 | 77.2283
JL98-1D-13b | Sil-Grt-Bt schist | 1 | Diss | Metasediments. | DS-SED | Slightly |  |  | 11125 E to 11075 E | 3300 | 11122 | 39338 | 575891.8696 | 6178310.3948 | 1D13b | 1D | pn | 282 | 1D13b01pn2 | 14 | 33.331 | 0.0001 | 0.0195 | 0.0001 | 0.0108 | 0.0217 | 30.277 | 0.3973 | 35.6647 | 0.0001 | 0.0185 | 0.0003 | 0.0063 | 0.0941 | 0.0001 | 99.8416 | 33.3839 | 0.00010016 | 0.019531 | 0.00010016 | 0.010817 | 0.021734 | 30.325 | 0.39793 | 35.7213 | 0.00010016 | 0.018529 | 0.00030048 | 0.00631 | 0.094249 | 0.00010016 | 100 | 47.2931 | 0.0001 | 0.0185 | 0.0001 | 0.0095 | 0.0179 | 24.665 | 0.3067 | 27.6371 | 0.0001 | 0.0129 | 0.0002 | 0.0036 | 0.0352 | 0 | 100 | 89.7677
JL98-1D-13b | Sil-Grt-Bt schist | 1 | Diss | Metasediments. | DS-SED | Slightly |  |  | 11125 E to 11075 E | 3300 | 11122 | 39338 | 575891.8696 | 6178310.3948 | 1D13b | 1D | pn | 283 | 1D13b01pn3 | 15 | 33.4537 | 0.0001 | 0.0094 | 0.0063 | 0.018 | 0.0376 | 30.7849 | 0.4659 | 35.2976 | 0.0485 | 0.0116 | 0.0151 | 0.026 | 0.0579 | 0.0001 | 100.2327 | 33.376 | 9.9768e-05 | 0.0093782 | 0.0062854 | 0.017958 | 0.037513 | 30.7134 | 0.46482 | 35.2157 | 0.048387 | 0.011573 | 0.015065 | 0.02594 | 0.057766 | 9.9768e-05 | 100 | 47.2741 | 0.0001 | 0.0089 | 0.0056 | 0.0157 | 0.031 | 24.9767 | 0.3582 | 27.2415 | 0.0346 | 0.008 | 0.0091 | 0.0149 | 0.0216 | 0 | 100 | 75.7622
JL98-1D-13b | Sil-Grt-Bt schist | 1 | Diss | Metasediments. | DS-SED | Slightly |  |  | 11125 E to 11075 E | 3300 | 11122 | 39338 | 575891.8696 | 6178310.3948 | 1D13b | 1D | pn | 285 | 1D13b02pn1 | 17 | 33.2261 | 0.0001 | 0.0001 | 0.0001 | 0.0001 | 0.0001 | 30.8256 | 0.4301 | 35.3361 | 0.0268 | 0.0001 | 0.0133 | 0.0002 | 0.0118 | 0.0001 | 99.8707 | 33.2691 | 0.00010013 | 0.00010013 | 0.00010013 | 0.00010013 | 0.00010013 | 30.8655 | 0.43066 | 35.3818 | 0.026835 | 0.00010013 | 0.013317 | 0.00020026 | 0.011815 | 0.00010013 | 100 | 47.1429 | 0.0001 | 0.0001 | 0.0001 | 0.0001 | 0.0001 | 25.1111 | 0.332 | 27.3817 | 0.0192 | 0.0001 | 0.0081 | 0.0001 | 0.0044 | 0 | 100.0001 | 82.1579
JL98-1D-13b | Sil-Grt-Bt schist | 1 | Diss | Metasediments. | DS-SED | Slightly |  |  | 11125 E to 11075 E | 3300 | 11122 | 39338 | 575891.8696 | 6178310.3948 | 1D13b | 1D | pn | 288 | 1D13b02pn2 | 20 | 33.4971 | 0.0001 | 0.0001 | 0.0001 | 0.0046 | 0.0221 | 30.9629 | 0.446 | 35.7073 | 0.0345 | 0.0557 | 0.0003 | 0.0289 | 0.0021 | 0.0001 | 100.7619 | 33.2438 | 9.9244e-05 | 9.9244e-05 | 9.9244e-05 | 0.0045652 | 0.021933 | 30.7288 | 0.44263 | 35.4373 | 0.034239 | 0.055279 | 0.00029773 | 0.028681 | 0.0020841 | 9.9244e-05 | 100 | 47.1185 | 0.0001 | 0.0001 | 0.0001 | 0.004 | 0.0181 | 25.006 | 0.3414 | 27.4313 | 0.0245 | 0.0385 | 0.0002 | 0.0165 | 0.0008 | 0 | 100.0001 | 80.0612
JL98-1D-13b | Sil-Grt-Bt schist | 1 | Diss | Metasediments. | DS-SED | Slightly |  |  | 11125 E to 11075 E | 3300 | 11122 | 39338 | 575891.8696 | 6178310.3948 | 1D13b | 1D | pn | 291 | 1D13b03pn1 | 23 | 33.1471 | 0.0001 | 0.004 | 0.0155 | 0.0149 | 0.0211 | 30.5655 | 0.4728 | 34.6991 | 0.0019 | 0.0194 | 0.008 | 0.0091 | 0.0001 | 0.0001 | 98.9787 | 33.4891 | 0.00010103 | 0.0040413 | 0.01566 | 0.015054 | 0.021318 | 30.8809 | 0.47768 | 35.0571 | 0.0019196 | 0.0196 | 0.0080825 | 0.0091939 | 0.00010103 | 0.00010103 | 100 | 47.3831 | 0.0001 | 0.0038 | 0.0139 | 0.0131 | 0.0176 | 25.0858 | 0.3678 | 27.0895 | 0.0014 | 0.0136 | 0.0049 | 0.0053 | 0 | 0 | 99.9999 | 73.3907
JL98-1D-13b | Sil-Grt-Bt schist | 1 | Diss | Metasediments. | DS-SED | Slightly |  |  | 11125 E to 11075 E | 3300 | 11122 | 39338 | 575891.8696 | 6178310.3948 | 1D13b | 1D | po | 275 | 1D13b01po1 | 7 | 38.864 | 0.0001 | 0.0204 | 0.0137 | 0.0034 | 0.0089 | 59.977 | 0.0362 | 0.7329 | 0.004 | 0.0001 | 0.0002 | 0.0002 | 0.0292 | 0.0001 | 99.6904 | 38.9847 | 0.00010031 | 0.020463 | 0.013743 | 0.0034106 | 0.0089276 | 60.1633 | 0.036312 | 0.73518 | 0.0040124 | 0.00010031 | 0.00020062 | 0.00020062 | 0.029291 | 0.00010031 | 100 | 52.6907 | 0.0001 | 0.0185 | 0.0117 | 0.0028 | 0.0071 | 46.6862 | 0.0267 | 0.5427 | 0.0027 | 0.0001 | 0.0001 | 0.0001 | 0.0104 | 0 | 99.9999 | 20.2459 | 47.3092 | 0.89787 | mono
JL98-1D-13b | Sil-Grt-Bt schist | 1 | Diss | Metasediments. | DS-SED | Slightly |  |  | 11125 E to 11075 E | 3300 | 11122 | 39338 | 575891.8696 | 6178310.3948 | 1D13b | 1D | po | 277 | 1D13b01po2 | 9 | 38.5082 | 0.0001 | 0.0001 | 0.0002 | 0.0001 | 0.0418 | 59.2737 | 0.0333 | 0.6897 | 0.0001 | 0.0231 | 0.0002 | 0.0002 | 0.0001 | 0.0243 | 98.5952 | 39.0569 | 0.00010142 | 0.00010142 | 0.00020285 | 0.00010142 | 0.042396 | 60.1182 | 0.033774 | 0.69953 | 0.00010142 | 0.023429 | 0.00020285 | 0.00020285 | 0.00010142 | 0.024646 | 100 | 52.7677 | 0.0001 | 0.0001 | 0.0002 | 0.0001 | 0.0334 | 46.6332 | 0.0248 | 0.5162 | 0.0001 | 0.0155 | 0.0001 | 0.0001 | 0 | 0.0084 | 100 | 20.7117 | 47.2323 | 0.8951 | mono
JL98-1D-13b | Sil-Grt-Bt schist | 1 | Diss | Metasediments. | DS-SED | Slightly |  |  | 11125 E to 11075 E | 3300 | 11122 | 39338 | 575891.8696 | 6178310.3948 | 1D13b | 1D | po | 279 | 1D13b01po3 | 11 | 38.5485 | 0.0007 | 0.0001 | 0.0001 | 0.0002 | 0.0107 | 58.7565 | 0.0543 | 0.6901 | 0.0001 | 0.0015 | 0.0002 | 0.0473 | 0.0001 | 0.0001 | 98.1105 | 39.2909 | 0.00071348 | 0.00010193 | 0.00010193 | 0.00020385 | 0.010906 | 59.8881 | 0.055346 | 0.70339 | 0.00010193 | 0.0015289 | 0.00020385 | 0.048211 | 0.00010193 | 0.00010193 | 100 | 53.012 | 0.0007 | 0.0001 | 0.0001 | 0.0002 | 0.0086 | 46.3917 | 0.0406 | 0.5183 | 0.0001 | 0.001 | 0.0001 | 0.0264 | 0 | 0 | 99.9999 | 12.709 | 46.9879 | 0.88636 | mono
JL98-1D-13b | Sil-Grt-Bt schist | 1 | Diss | Metasediments. | DS-SED | Slightly |  |  | 11125 E to 11075 E | 3300 | 11122 | 39338 | 575891.8696 | 6178310.3948 | 1D13b | 1D | po | 284 | 1D13b01po4 | 16 | 38.6955 | 0.0001 | 0.0001 | 0.0001 | 0.0163 | 0.0011 | 59.6758 | 0.0362 | 0.7735 | 0.0001 | 0.0001 | 0.0002 | 0.0142 | 0.0197 | 0.0001 | 99.2331 | 38.9945 | 0.00010077 | 0.00010077 | 0.00010077 | 0.016426 | 0.0011085 | 60.137 | 0.03648 | 0.77948 | 0.00010077 | 0.00010077 | 0.00020155 | 0.01431 | 0.019852 | 0.00010077 | 100 | 52.7028 | 0.0001 | 0.0001 | 0.0001 | 0.0137 | 0.0009 | 46.6648 | 0.0268 | 0.5754 | 0.0001 | 0.0001 | 0.0001 | 0.0078 | 0.0071 | 0 | 99.9999 | 21.3674 | 47.2971 | 0.89743 | mono
JL98-1D-13b | Sil-Grt-Bt schist | 1 | Diss | Metasediments. | DS-SED | Slightly |  |  | 11125 E to 11075 E | 3300 | 11122 | 39338 | 575891.8696 | 6178310.3948 | 1D13b | 1D | po | 286 | 1D13b02po1 | 18 | 38.6774 | 0.0001 | 0.0001 | 0.0001 | 0.0184 | 0.0001 | 59.7873 | 0.0064 | 0.6783 | 0.0001 | 0.0001 | 0.0002 | 0.0092 | 0.0001 | 0.0001 | 99.178 | 38.998 | 0.00010083 | 0.00010083 | 0.00010083 | 0.018553 | 0.00010083 | 60.2828 | 0.006453 | 0.68392 | 0.00010083 | 0.00010083 | 0.00020166 | 0.0092763 | 0.00010083 | 0.00010083 | 100 | 52.6989 | 0.0001 | 0.0001 | 0.0001 | 0.0154 | 0.0001 | 46.7703 | 0.0048 | 0.5048 | 0.0001 | 0.0001 | 0.0001 | 0.0051 | 0 | 0 | 100 | 105.9844 | 47.3011 | 0.89757 | mono
JL98-1D-13b | Sil-Grt-Bt schist | 1 | Diss | Metasediments. | DS-SED | Slightly |  |  | 11125 E to 11075 E | 3300 | 11122 | 39338 | 575891.8696 | 6178310.3948 | 1D13b | 1D | po | 289 | 1D13b02po2 | 21 | 39.4862 | 0.0001 | 0.0084 | 0.0055 | 0.0001 | 0.0001 | 60.0536 | 0.0562 | 0.4579 | 0.0001 | 0.0077 | 0.0002 | 0.0002 | 0.0109 | 0.0001 | 100.0873 | 39.4518 | 9.9913e-05 | 0.0083927 | 0.0054952 | 9.9913e-05 | 9.9913e-05 | 60.0012 | 0.056151 | 0.4575 | 9.9913e-05 | 0.0076933 | 0.00019983 | 0.00019983 | 0.01089 | 9.9913e-05 | 100 | 53.1713 | 0.0001 | 0.0076 | 0.0047 | 0.0001 | 0.0001 | 46.429 | 0.0411 | 0.3367 | 0.0001 | 0.0051 | 0.0001 | 0.0001 | 0.0039 | 0 | 100 | 8.1477 | 46.8287 | 0.88071 | mono
JL98-1D-13b | Sil-Grt-Bt schist | 1 | Diss | Metasediments. | DS-SED | Slightly |  |  | 11125 E to 11075 E | 3300 | 11122 | 39338 | 575891.8696 | 6178310.3948 | 1D13b | 1D | po | 290 | 1D13b03po1 | 22 | 39.3775 | 0.0001 | 0.0188 | 0.0013 | 0.0074 | 0.0312 | 59.2399 | 0.044 | 0.394 | 0.0001 | 0.0001 | 0.0069 | 0.0002 | 0.0299 | 0.0001 | 99.1515 | 39.7145 | 0.00010086 | 0.018961 | 0.0013111 | 0.0074633 | 0.031467 | 59.7469 | 0.044377 | 0.39737 | 0.00010086 | 0.00010086 | 0.006959 | 0.00020171 | 0.030156 | 0.00010086 | 100 | 53.4469 | 0.0001 | 0.0171 | 0.0011 | 0.0062 | 0.0247 | 46.1643 | 0.0325 | 0.2921 | 0.0001 | 0.0001 | 0.004 | 0.0001 | 0.0107 | 0 | 100 | 8.9545 | 46.5531 | 0.87102 | mono
JL98-1D-14 | SMS in Bt gneiss | 60 | Semi-massive | Remobilized sulfides in metasediments. | SMS-SED | Strongly |  |  | 11125 E to 11075 E | 3300 | 11106 | 39362 | 575891.6886 | 6178319.1847 | 1D14 | 1D | cp | 791 | 1D1401cp1 | 34 | 34.9515 | 0.0001 | 0.0127 | 0.0001 | 0.0001 | 0.0001 | 31.1628 | 0.0031 | 0.0441 | 33.9992 | 0.0866 | 0.0093 | 0.0002 | 0.0001 | 0.0001 | 100.2701 | 34.8574 | 9.9731e-05 | 0.012666 | 9.9731e-05 | 9.9731e-05 | 9.9731e-05 | 31.0789 | 0.0030916 | 0.043981 | 33.9076 | 0.086367 | 0.0092749 | 0.00019946 | 9.9731e-05 | 9.9731e-05 | 100 | 49.8727 | 0.0001 | 0.0121 | 0.0001 | 0.0001 | 0.0001 | 25.5301 | 0.0024 | 0.0344 | 24.4814 | 0.0606 | 0.0057 | 0.0001 | 0 | 0 | 99.9999 | 14.2258
JL98-1D-14 | SMS in Bt gneiss | 60 | Semi-massive | Remobilized sulfides in metasediments. | SMS-SED | Strongly |  |  | 11125 E to 11075 E | 3300 | 11106 | 39362 | 575891.6886 | 6178319.1847 | 1D14 | 1D | cp | 793 | 1D1402cp1 | 36 | 35.096 | 0.0001 | 0.0034 | 0.0001 | 0.0079 | 0.0184 | 30.8926 | 0.0244 | 0.0005 | 34.4422 | 0.0237 | 0.0003 | 0.0093 | 0.0016 | 0.0001 | 100.5206 | 34.9142 | 9.9482e-05 | 0.0033824 | 9.9482e-05 | 0.0078591 | 0.018305 | 30.7326 | 0.024274 | 0.00049741 | 34.2638 | 0.023577 | 0.00029845 | 0.0092518 | 0.0015917 | 9.9482e-05 | 100 | 49.9511 | 0.0001 | 0.0033 | 0.0001 | 0.0069 | 0.0153 | 25.244 | 0.0189 | 0.0004 | 24.7371 | 0.0166 | 0.0002 | 0.0054 | 0.0006 | 0 | 100 | 0.020492
JL98-1D-14 | SMS in Bt gneiss | 60 | Semi-massive | Remobilized sulfides in metasediments. | SMS-SED | Strongly |  |  | 11125 E to 11075 E | 3300 | 11106 | 39362 | 575891.6886 | 6178319.1847 | 1D14 | 1D | cp | 794 | 1D1402cp2 | 37 | 35.0512 | 0.0001 | 0.0199 | 0.0109 | 0.0001 | 0.0062 | 30.6313 | 0.0254 | 0.0233 | 34.5858 | 0.0182 | 0.0422 | 0.0033 | 0.0001 | 0.0001 | 100.4181 | 34.9053 | 9.9584e-05 | 0.019817 | 0.010855 | 9.9584e-05 | 0.0061742 | 30.5038 | 0.025294 | 0.023203 | 34.4418 | 0.018124 | 0.042024 | 0.0032863 | 9.9584e-05 | 9.9584e-05 | 100 | 49.9521 | 0.0001 | 0.019 | 0.0098 | 0.0001 | 0.0052 | 25.063 | 0.0197 | 0.0182 | 24.8725 | 0.0127 | 0.0257 | 0.0019 | 0 | 0 | 100 | 0.91732
JL98-1D-14 | SMS in Bt gneiss | 60 | Semi-massive | Remobilized sulfides in metasediments. | SMS-SED | Strongly |  |  | 11125 E to 11075 E | 3300 | 11106 | 39362 | 575891.6886 | 6178319.1847 | 1D14 | 1D | cp | 797 | 1D1402cp3 | 40 | 35.0708 | 0.0001 | 0.002 | 0.0001 | 0.0001 | 0.0235 | 30.99 | 0.053 | 0.0568 | 34.1523 | 0.0217 | 0.0003 | 0.0002 | 0.0001 | 0.0223 | 100.3933 | 34.9334 | 9.9608e-05 | 0.0019922 | 9.9608e-05 | 9.9608e-05 | 0.023408 | 30.8686 | 0.052792 | 0.056577 | 34.0185 | 0.021615 | 0.00029882 | 0.00019922 | 9.9608e-05 | 0.022213 | 100 | 49.9661 | 0.0001 | 0.0019 | 0.0001 | 0.0001 | 0.0196 | 25.3495 | 0.0411 | 0.0442 | 24.5539 | 0.0151 | 0.0002 | 0.0001 | 0 | 0.008 | 100 | 1.0717
JL98-1D-14 | SMS in Bt gneiss | 60 | Semi-massive | Remobilized sulfides in metasediments. | SMS-SED | Strongly |  |  | 11125 E to 11075 E | 3300 | 11106 | 39362 | 575891.6886 | 6178319.1847 | 1D14 | 1D | cp | 809 | 1D1404cp1 | 52 | 34.3954 | 0.0001 | 0.061 | 0.0004 | 0.0262 | 0.0105 | 30.7729 | 0.0313 | 0.0517 | 34.5513 | 0.0014 | 0.0127 | 0.0087 | 0.0273 | 0.0001 | 99.951 | 34.4123 | 0.00010005 | 0.06103 | 0.0004002 | 0.026213 | 0.010505 | 30.788 | 0.031315 | 0.051725 | 34.5682 | 0.0014007 | 0.012706 | 0.0087043 | 0.027313 | 0.00010005 | 100 | 49.4013 | 0.0001 | 0.0587 | 0.0003 | 0.0232 | 0.0088 | 25.3761 | 0.0245 | 0.0405 | 25.0423 | 0.001 | 0.0078 | 0.0051 | 0.0103 | 0 | 100 | 1.6518
JL98-1D-14 | SMS in Bt gneiss | 60 | Semi-massive | Remobilized sulfides in metasediments. | SMS-SED | Strongly |  |  | 11125 E to 11075 E | 3300 | 11106 | 39362 | 575891.6886 | 6178319.1847 | 1D14 | 1D | cp | 810 | 1D1404cp2 | 53 | 34.8615 | 0.0172 | 0.0363 | 0.0001 | 0.0352 | 0.0344 | 30.3874 | 0.0288 | 0.0476 | 34.5667 | 0.0579 | 0.0321 | 0.0003 | 0.0001 | 0.0001 | 100.1057 | 34.8247 | 0.017182 | 0.036262 | 9.9894e-05 | 0.035163 | 0.034364 | 30.3553 | 0.02877 | 0.04755 | 34.5302 | 0.057839 | 0.032066 | 0.00029968 | 9.9894e-05 | 9.9894e-05 | 100 | 49.8635 | 0.0175 | 0.0348 | 0.0001 | 0.031 | 0.0287 | 24.9545 | 0.0224 | 0.0372 | 24.9497 | 0.0406 | 0.0196 | 0.0001 | 0 | 0 | 99.9997 | 1.6528
JL98-1D-14 | SMS in Bt gneiss | 60 | Semi-massive | Remobilized sulfides in metasediments. | SMS-SED | Strongly |  |  | 11125 E to 11075 E | 3300 | 11106 | 39362 | 575891.6886 | 6178319.1847 | 1D14 | 1D | gd | 787 | 1D1401gd1 | 30 | 18.6558 | 0.01 | 0.0021 | 0.0212 | 0.017 | 0.0001 | 4.7909 | 4.5112 | 26.0198 | 0.0272 | 0.0001 | 46.2336 | 0.2603 | 0.0038 | 0.0001 | 100.5532 | 18.5532 | 0.009945 | 0.0020884 | 0.021083 | 0.016906 | 9.945e-05 | 4.7645 | 4.4864 | 25.8767 | 0.02705 | 9.945e-05 | 45.9792 | 0.25887 | 0.0037791 | 9.945e-05 | 100 | 32.1593 | 0.0123 | 0.0024 | 0.0231 | 0.0181 | 0.0001 | 4.7416 | 4.231 | 24.4964 | 0.0236 | 0.0001 | 34.1081 | 0.1822 | 0.0017 | 0.0001 | 100.0001 | 5.7678
JL98-1D-14 | SMS in Bt gneiss | 60 | Semi-massive | Remobilized sulfides in metasediments. | SMS-SED | Strongly |  |  | 11125 E to 11075 E | 3300 | 11106 | 39362 | 575891.6886 | 6178319.1847 | 1D14 | 1D | gd | 788 | 1D1401gd2 | 31 | 18.5456 | 0.0001 | 0.0178 | 0.0073 | 0.0159 | 0.0001 | 4.9554 | 4.8732 | 25.3276 | 0.023 | 0.0283 | 46.2991 | 0.2943 | 0.0001 | 0.0001 | 100.3879 | 18.4739 | 9.9614e-05 | 0.017731 | 0.0072718 | 0.015839 | 9.9614e-05 | 4.9363 | 4.8544 | 25.2297 | 0.022911 | 0.028191 | 46.1202 | 0.29316 | 9.9614e-05 | 9.9614e-05 | 100 | 32.0523 | 0.0001 | 0.0206 | 0.008 | 0.0169 | 0.0001 | 4.9172 | 4.5824 | 23.9066 | 0.02 | 0.024 | 34.2451 | 0.2065 | 0.0001 | 0.0001 | 100 | 5.1973
JL98-1D-14 | SMS in Bt gneiss | 60 | Semi-massive | Remobilized sulfides in metasediments. | SMS-SED | Strongly |  |  | 11125 E to 11075 E | 3300 | 11106 | 39362 | 575891.6886 | 6178319.1847 | 1D14 | 1D | gd | 801 | 1D1403gd1 | 44 | 18.6731 | 0.0001 | 0.0036 | 0.0001 | 0.0001 | 0.0076 | 4.3303 | 4.4856 | 25.8944 | 0.0001 | 0.0566 | 46.2493 | 0.2739 | 0.0001 | 0.0001 | 99.975 | 18.6778 | 0.00010003 | 0.0036009 | 0.00010003 | 0.00010003 | 0.0076019 | 4.3314 | 4.4867 | 25.9009 | 0.00010003 | 0.056614 | 46.2609 | 0.27397 | 0.00010003 | 0.00010003 | 100 | 32.373 | 0.0001 | 0.0041 | 0.0001 | 0.0001 | 0.0077 | 4.3103 | 4.231 | 24.5176 | 0.0001 | 0.0481 | 34.3147 | 0.1928 | 0.0001 | 0.0001 | 99.9999 | 5.7728
JL98-1D-14 | SMS in Bt gneiss | 60 | Semi-massive | Remobilized sulfides in metasediments. | SMS-SED | Strongly |  |  | 11125 E to 11075 E | 3300 | 11106 | 39362 | 575891.6886 | 6178319.1847 | 1D14 | 1D | gd | 802 | 1D1403gd2 | 45 | 18.7551 | 0.0001 | 0.005 | 0.0292 | 0.0001 | 0.0001 | 5.515 | 6.1228 | 23.6366 | 0.0372 | 0.0001 | 46.0202 | 0.2792 | 0.035 | 0.0001 | 100.4358 | 18.6737 | 9.9566e-05 | 0.0049783 | 0.029073 | 9.9566e-05 | 9.9566e-05 | 5.4911 | 6.0962 | 23.534 | 0.037039 | 9.9566e-05 | 45.8205 | 0.27799 | 0.034848 | 9.9566e-05 | 100 | 32.3251 | 0.0001 | 0.0058 | 0.0317 | 0.0001 | 0.0001 | 5.4574 | 5.7416 | 22.2491 | 0.0323 | 0.0001 | 33.9452 | 0.1954 | 0.0159 | 0.0001 | 100 | 3.8604
JL98-1D-14 | SMS in Bt gneiss | 60 | Semi-massive | Remobilized sulfides in metasediments. | SMS-SED | Strongly |  |  | 11125 E to 11075 E | 3300 | 11106 | 39362 | 575891.6886 | 6178319.1847 | 1D14 | 1D | gd | 807 | 1D1403gd3 | 50 | 18.1583 | 0.0003 | 0.0001 | 0.0001 | 0.0027 | 0.0072 | 4.1396 | 4.3418 | 25.5144 | 0.0317 | 0.0244 | 46.6653 | 0.2947 | 0.0001 | 0.0001 | 99.1808 | 18.3083 | 0.00030248 | 0.00010083 | 0.00010083 | 0.0027223 | 0.0072595 | 4.1738 | 4.3777 | 25.7251 | 0.031962 | 0.024602 | 47.0507 | 0.29713 | 0.00010083 | 0.00010083 | 100 | 31.8808 | 0.0004 | 0.0001 | 0.0001 | 0.003 | 0.0074 | 4.1728 | 4.1474 | 24.465 | 0.0281 | 0.021 | 35.0636 | 0.2101 | 0.0001 | 0.0001 | 100 | 5.8765
JL98-1D-14 | SMS in Bt gneiss | 60 | Semi-massive | Remobilized sulfides in metasediments. | SMS-SED | Strongly |  |  | 11125 E to 11075 E | 3300 | 11106 | 39362 | 575891.6886 | 6178319.1847 | 1D14 | 1D | pn | 792 | 1D1401pn1 | 35 | 33.2173 | 0.0048 | 0.0025 | 0.0001 | 0.0001 | 0.0001 | 30.4877 | 0.3262 | 35.8573 | 0.0442 | 0.0066 | 0.0101 | 0.0113 | 0.0001 | 0.0001 | 99.9685 | 33.2278 | 0.0048015 | 0.0025008 | 0.00010003 | 0.00010003 | 0.00010003 | 30.4973 | 0.3263 | 35.8686 | 0.044214 | 0.0066021 | 0.010103 | 0.011304 | 0.00010003 | 0.00010003 | 100 | 47.1021 | 0.0048 | 0.0023 | 0.0001 | 0.0001 | 0.0001 | 24.8209 | 0.2516 | 27.7689 | 0.0316 | 0.0046 | 0.0061 | 0.0065 | 0 | 0 | 99.9997 | 109.9243
JL98-1D-14 | SMS in Bt gneiss | 60 | Semi-massive | Remobilized sulfides in metasediments. | SMS-SED | Strongly |  |  | 11125 E to 11075 E | 3300 | 11106 | 39362 | 575891.6886 | 6178319.1847 | 1D14 | 1D | pn | 795 | 1D1402pn1 | 38 | 33.5643 | 0.0001 | 0.0001 | 0.0001 | 0.0172 | 0.0001 | 30.6255 | 0.3481 | 35.6267 | 0.0191 | 0.0022 | 0.0109 | 0.012 | 0.0199 | 0.0001 | 100.2464 | 33.4818 | 9.9754e-05 | 9.9754e-05 | 9.9754e-05 | 0.017158 | 9.9754e-05 | 30.5502 | 0.34724 | 35.5391 | 0.019053 | 0.0021946 | 0.010873 | 0.011971 | 0.019851 | 9.9754e-05 | 100 | 47.3866 | 0.0001 | 0.0001 | 0.0001 | 0.015 | 0.0001 | 24.8244 | 0.2674 | 27.4701 | 0.0136 | 0.0015 | 0.0066 | 0.0069 | 0.0074 | 0 | 99.9999 | 102.3462
JL98-1D-14 | SMS in Bt gneiss | 60 | Semi-massive | Remobilized sulfides in metasediments. | SMS-SED | Strongly |  |  | 11125 E to 11075 E | 3300 | 11106 | 39362 | 575891.6886 | 6178319.1847 | 1D14 | 1D | pn | 796 | 1D1402pn2 | 39 | 33.4348 | 0.0001 | 0.0122 | 0.0001 | 0.0115 | 0.0065 | 31.098 | 0.2953 | 35.3077 | 0.0974 | 0.0001 | 0.0101 | 0.0027 | 0.0001 | 0.0001 | 100.2767 | 33.3425 | 9.9724e-05 | 0.012166 | 9.9724e-05 | 0.011468 | 0.0064821 | 31.0122 | 0.29449 | 35.2103 | 0.097131 | 9.9724e-05 | 0.010072 | 0.0026925 | 9.9724e-05 | 9.9724e-05 | 100 | 47.2196 | 0.0001 | 0.0115 | 0.0001 | 0.01 | 0.0054 | 25.2159 | 0.2269 | 27.2332 | 0.0694 | 0.0001 | 0.0061 | 0.0015 | 0 | 0 | 99.9998 | 119.5655
JL98-1D-14 | SMS in Bt gneiss | 60 | Semi-massive | Remobilized sulfides in metasediments. | SMS-SED | Strongly |  |  | 11125 E to 11075 E | 3300 | 11106 | 39362 | 575891.6886 | 6178319.1847 | 1D14 | 1D | pn | 803 | 1D1403pn1 | 46 | 33.4671 | 0.0115 | 0.0204 | 0.0123 | 0.0001 | 0.0272 | 30.8686 | 0.3221 | 35.4307 | 0.0203 | 0.0154 | 0.0003 | 0.012 | 0.0095 | 0.0001 | 100.2176 | 33.3944 | 0.011475 | 0.020356 | 0.012273 | 9.9783e-05 | 0.027141 | 30.8016 | 0.3214 | 35.3538 | 0.020256 | 0.015367 | 0.00029935 | 0.011974 | 0.0094794 | 9.9783e-05 | 100 | 47.2791 | 0.0116 | 0.0193 | 0.011 | 0.0001 | 0.0225 | 25.0372 | 0.2476 | 27.336 | 0.0145 | 0.0107 | 0.0002 | 0.0069 | 0.0035 | 0 | 100.0002 | 109.9991
JL98-1D-14 | SMS in Bt gneiss | 60 | Semi-massive | Remobilized sulfides in metasediments. | SMS-SED | Strongly |  |  | 11125 E to 11075 E | 3300 | 11106 | 39362 | 575891.6886 | 6178319.1847 | 1D14 | 1D | pn | 804 | 1D1403pn2 | 47 | 33.391 | 0.0022 | 0.0049 | 0.0001 | 0.0103 | 0.0438 | 30.6225 | 0.3224 | 35.1314 | 0.0245 | 0.0278 | 0.0008 | 0.0047 | 0.0018 | 0.0001 | 99.5883 | 33.529 | 0.0022091 | 0.0049203 | 0.00010041 | 0.010343 | 0.043981 | 30.7491 | 0.32373 | 35.2766 | 0.024601 | 0.027915 | 0.00080331 | 0.0047194 | 0.0018074 | 0.00010041 | 100 | 47.4301 | 0.0023 | 0.0047 | 0.0001 | 0.009 | 0.0363 | 24.9737 | 0.2492 | 27.2537 | 0.0176 | 0.0194 | 0.0005 | 0.0027 | 0.0007 | 0 | 100 | 108.9684
JL98-1D-14 | SMS in Bt gneiss | 60 | Semi-massive | Remobilized sulfides in metasediments. | SMS-SED | Strongly |  |  | 11125 E to 11075 E | 3300 | 11106 | 39362 | 575891.6886 | 6178319.1847 | 1D14 | 1D | pn | 808 | 1D1404pn1 | 51 | 33.4863 | 0.0001 | 0.047 | 0.015 | 0.0273 | 0.0001 | 30.8818 | 0.2457 | 35.4625 | 0.0024 | 0.0183 | 0.0143 | 0.0002 | 0.0112 | 0.0001 | 100.2123 | 33.4154 | 9.9788e-05 | 0.0469 | 0.014968 | 0.027242 | 9.9788e-05 | 30.8164 | 0.24518 | 35.3874 | 0.0023949 | 0.018261 | 0.01427 | 0.00019958 | 0.011176 | 9.9788e-05 | 100 | 47.3003 | 0.0001 | 0.0444 | 0.0133 | 0.0238 | 0.0001 | 25.0447 | 0.1888 | 27.3571 | 0.0017 | 0.0127 | 0.0086 | 0.0001 | 0.0042 | 0 | 99.9999 | 144.3325
JL98-1D-14 | SMS in Bt gneiss | 60 | Semi-massive | Remobilized sulfides in metasediments. | SMS-SED | Strongly |  |  | 11125 E to 11075 E | 3300 | 11106 | 39362 | 575891.6886 | 6178319.1847 | 1D14 | 1D | pn | 811 | 1D1404pn2 | 54 | 33.2646 | 0.0001 | 0.0677 | 0.0125 | 0.026 | 0.0001 | 30.5671 | 0.3019 | 35.2206 | 0.0173 | 0.0359 | 0.0003 | 0.0598 | 0.0218 | 0.0001 | 99.5958 | 33.3996 | 0.00010041 | 0.067975 | 0.012551 | 0.026106 | 0.00010041 | 30.6912 | 0.30313 | 35.3635 | 0.01737 | 0.036046 | 0.00030122 | 0.060043 | 0.021888 | 0.00010041 | 100 | 47.2912 | 0.0001 | 0.0644 | 0.0112 | 0.0228 | 0.0001 | 24.95 | 0.2335 | 27.3464 | 0.0124 | 0.025 | 0.0002 | 0.0345 | 0.0082 | 0 | 100 | 116.6631
JL98-1D-14 | SMS in Bt gneiss | 60 | Semi-massive | Remobilized sulfides in metasediments. | SMS-SED | Strongly |  |  | 11125 E to 11075 E | 3300 | 11106 | 39362 | 575891.6886 | 6178319.1847 | 1D14 | 1D | po | 789 | 1D1401po1 | 32 | 39.4451 | 0.0001 | 0.0001 | 0.0001 | 0.0085 | 0.0038 | 60.3686 | 0.0517 | 0.6194 | 0.0001 | 0.0342 | 0.0002 | 0.0002 | 0.0001 | 0.0001 | 100.5323 | 39.2362 | 9.9471e-05 | 9.9471e-05 | 9.9471e-05 | 0.008455 | 0.0037799 | 60.049 | 0.051426 | 0.61612 | 9.9471e-05 | 0.034019 | 0.00019894 | 0.00019894 | 9.9471e-05 | 9.9471e-05 | 100 | 52.949 | 0.0001 | 0.0001 | 0.0001 | 0.0071 | 0.003 | 46.5259 | 0.0378 | 0.4541 | 0.0001 | 0.0225 | 0.0001 | 0.0001 | 0 | 0 | 100 | 11.9807 | 47.051 | 0.88861 | mono
JL98-1D-14 | SMS in Bt gneiss | 60 | Semi-massive | Remobilized sulfides in metasediments. | SMS-SED | Strongly |  |  | 11125 E to 11075 E | 3300 | 11106 | 39362 | 575891.6886 | 6178319.1847 | 1D14 | 1D | po | 790 | 1D1401po2 | 33 | 39.4835 | 0.0197 | 0.0001 | 0.0001 | 0.0244 | 0.0139 | 60.2034 | 0.0503 | 0.6159 | 0.0222 | 0.016 | 0.0002 | 0.0002 | 0.0152 | 0.0001 | 100.4652 | 39.3007 | 0.019609 | 9.9537e-05 | 9.9537e-05 | 0.024287 | 0.013836 | 59.9246 | 0.050067 | 0.61305 | 0.022097 | 0.015926 | 0.00019907 | 0.00019907 | 0.01513 | 9.9537e-05 | 100 | 53.0171 | 0.0189 | 0.0001 | 0.0001 | 0.0202 | 0.0109 | 46.413 | 0.0368 | 0.4517 | 0.0151 | 0.0105 | 0.0001 | 0.0001 | 0.0054 | 0 | 100 | 12.2445 | 46.9829 | 0.88618 | mono
JL98-1D-14 | SMS in Bt gneiss | 60 | Semi-massive | Remobilized sulfides in metasediments. | SMS-SED | Strongly |  |  | 11125 E to 11075 E | 3300 | 11106 | 39362 | 575891.6886 | 6178319.1847 | 1D14 | 1D | po | 805 | 1D1403po1 | 48 | 39.5497 | 0.0001 | 0.0001 | 0.0101 | 0.0078 | 0.0124 | 59.6916 | 0.0454 | 0.6532 | 0.0006 | 0.0001 | 0.0002 | 0.007 | 0.0001 | 0.0001 | 99.9785 | 39.5582 | 0.00010002 | 0.00010002 | 0.010102 | 0.0078017 | 0.012403 | 59.7044 | 0.04541 | 0.65334 | 0.00060013 | 0.00010002 | 0.00020004 | 0.0070015 | 0.00010002 | 0.00010002 | 100 | 53.284 | 0.0001 | 0.0001 | 0.0085 | 0.0065 | 0.0098 | 46.1726 | 0.0333 | 0.4806 | 0.0004 | 0.0001 | 0.0001 | 0.0038 | 0 | 0 | 99.9999 | 14.3877 | 46.7159 | 0.87673 | mono
JL98-1D-14 | SMS in Bt gneiss | 60 | Semi-massive | Remobilized sulfides in metasediments. | SMS-SED | Strongly |  |  | 11125 E to 11075 E | 3300 | 11106 | 39362 | 575891.6886 | 6178319.1847 | 1D14 | 1D | po | 806 | 1D1403po2 | 49 | 39.4798 | 0.0001 | 0.0001 | 0.0137 | 0.0228 | 0.0001 | 59.9886 | 0.0174 | 0.6845 | 0.0001 | 0.0001 | 0.0002 | 0.0002 | 0.0001 | 0.0052 | 100.213 | 39.3959 | 9.9787e-05 | 9.9787e-05 | 0.013671 | 0.022752 | 9.9787e-05 | 59.8611 | 0.017363 | 0.68305 | 9.9787e-05 | 9.9787e-05 | 0.00019957 | 0.00019957 | 9.9787e-05 | 0.0051889 | 100 | 53.1146 | 0.0001 | 0.0001 | 0.0116 | 0.0189 | 0.0001 | 46.3367 | 0.0128 | 0.5029 | 0.0001 | 0.0001 | 0.0001 | 0.0001 | 0 | 0.0018 | 100 | 39.3391 | 46.8854 | 0.88272 | mono
JL98-1D-14 | SMS in Bt gneiss | 60 | Semi-massive | Remobilized sulfides in metasediments. | SMS-SED | Strongly |  |  | 11125 E to 11075 E | 3300 | 11106 | 39362 | 575891.6886 | 6178319.1847 | 1D14 | 1D | py (symp) | 798 | 1D1402py1 | 41 | 53.8125 | 0.0013 | 0.0132 | 0.0001 | 0.0001 | 0.0202 | 46.5301 | 0.4851 | 0.5564 | 0.0001 | 0.0001 | 0.0058 | 0.0234 | 0.0001 | 0.0001 | 101.4486 | 53.0441 | 0.0012814 | 0.013012 | 9.8572e-05 | 9.8572e-05 | 0.019912 | 45.8657 | 0.47817 | 0.54846 | 9.8572e-05 | 9.8572e-05 | 0.0057172 | 0.023066 | 9.8572e-05 | 9.8572e-05 | 100 | 66.3296 | 0.0012 | 0.0109 | 0.0001 | 0.0001 | 0.0145 | 32.9288 | 0.3253 | 0.3745 | 0.0001 | 0.0001 | 0.0031 | 0.0117 | 0 | 0 | 100 | 1.147
JL98-1D-14 | SMS in Bt gneiss | 60 | Semi-massive | Remobilized sulfides in metasediments. | SMS-SED | Strongly |  |  | 11125 E to 11075 E | 3300 | 11106 | 39362 | 575891.6886 | 6178319.1847 | 1D14 | 1D | py (symp) | 799 | 1D1402py2 | 42 | 53.7199 | 0.0001 | 0.0101 | 0.0026 | 0.0137 | 0.0001 | 46.9183 | 0.5283 | 0.5007 | 0.0001 | 0.0257 | 0.0214 | 0.0172 | 0.0001 | 0.0001 | 101.7584 | 52.7916 | 9.8272e-05 | 0.0099255 | 0.0025551 | 0.013463 | 9.8272e-05 | 46.1075 | 0.51917 | 0.49205 | 9.8272e-05 | 0.025256 | 0.02103 | 0.016903 | 9.8272e-05 | 9.8272e-05 | 100 | 66.1051 | 0.0001 | 0.0083 | 0.002 | 0.0104 | 0.0001 | 33.1482 | 0.3537 | 0.3365 | 0.0001 | 0.0155 | 0.0113 | 0.0086 | 0 | 0 | 99.9999 | 0.94776
JL98-1D-14 | SMS in Bt gneiss | 60 | Semi-massive | Remobilized sulfides in metasediments. | SMS-SED | Strongly |  |  | 11125 E to 11075 E | 3300 | 11106 | 39362 | 575891.6886 | 6178319.1847 | 1D14 | 1D | py (symp) | 800 | 1D1402py3 | 43 | 53.9557 | 0.0001 | 0.0007 | 0.0152 | 0.0201 | 0.0035 | 45.4796 | 1.4825 | 0.9555 | 0.0001 | 0.0419 | 0.0117 | 0.0002 | 0.0001 | 0.0001 | 101.967 | 52.9149 | 9.8071e-05 | 0.0006865 | 0.014907 | 0.019712 | 0.0034325 | 44.6023 | 1.4539 | 0.93707 | 9.8071e-05 | 0.041092 | 0.011474 | 0.00019614 | 9.8071e-05 | 9.8071e-05 | 100 | 66.2471 | 0.0001 | 0.0006 | 0.0117 | 0.0152 | 0.0025 | 32.06 | 0.9904 | 0.6407 | 0.0001 | 0.0252 | 0.0061 | 0.0001 | 0 | 0 | 99.9998 | 0.64452
JL98-1D-15 | SMS in Bt gneiss | 60 | Semi-massive, banded | Remobilized sulfides in metasediments. | SMS-SED | Strongly |  |  | 11125 E to 11075 E | 2900 | 11092 | 39383 | 575891.5301 | 6178326.8759 | 1D15 | 1D | cp | 773 | 1D1502cp1 | 16 | 34.7228 | 0.0001 | 0.003 | 0.0041 | 0.0001 | 0.0001 | 30.6503 | 0.0372 | 0.0457 | 34.4318 | 0.0273 | 0.0003 | 0.0003 | 0.0192 | 0.0001 | 99.9424 | 34.7428 | 0.00010006 | 0.0030017 | 0.0041024 | 0.00010006 | 0.00010006 | 30.668 | 0.037221 | 0.045726 | 34.4516 | 0.027316 | 0.00030017 | 0.00030017 | 0.019211 | 0.00010006 | 100 | 49.7717 | 0.0001 | 0.0028 | 0.0037 | 0.0001 | 0.0001 | 25.2243 | 0.029 | 0.0358 | 24.9057 | 0.0192 | 0.0002 | 0.0001 | 0.0072 | 0 | 100 | 1.2285
JL98-1D-15 | SMS in Bt gneiss | 60 | Semi-massive, banded | Remobilized sulfides in metasediments. | SMS-SED | Strongly |  |  | 11125 E to 11075 E | 2900 | 11092 | 39383 | 575891.5301 | 6178326.8759 | 1D15 | 1D | cp | 774 | 1D1502cp2 | 17 | 34.5892 | 0.0001 | 0.0026 | 0.0001 | 0.0016 | 0.0202 | 30.7519 | 0.0302 | 0.002 | 34.4761 | 0.0001 | 0.0085 | 0.0003 | 0.0001 | 0.0001 | 99.8831 | 34.6297 | 0.00010012 | 0.002603 | 0.00010012 | 0.0016019 | 0.020224 | 30.7879 | 0.030235 | 0.0020023 | 34.5164 | 0.00010012 | 0.0085099 | 0.00030035 | 0.00010012 | 0.00010012 | 100 | 49.6409 | 0.0001 | 0.0025 | 0.0001 | 0.0015 | 0.0169 | 25.339 | 0.0236 | 0.0016 | 24.9683 | 0.0001 | 0.0052 | 0.0001 | 0 | 0 | 99.9999 | 0.066225
JL98-1D-15 | SMS in Bt gneiss | 60 | Semi-massive, banded | Remobilized sulfides in metasediments. | SMS-SED | Strongly |  |  | 11125 E to 11075 E | 2900 | 11092 | 39383 | 575891.5301 | 6178326.8759 | 1D15 | 1D | cp | 778 | 1D1502cp3 | 21 | 34.8665 | 0.0001 | 0.0002 | 0.0001 | 0.0001 | 0.0001 | 30.7719 | 0.0289 | 0.1274 | 33.8854 | 0.021 | 0.0003 | 0.0002 | 0.0001 | 0.0001 | 99.7024 | 34.9706 | 0.0001003 | 0.0002006 | 0.0001003 | 0.0001003 | 0.0001003 | 30.8638 | 0.028986 | 0.12778 | 33.9865 | 0.021063 | 0.0003009 | 0.0002006 | 0.0001003 | 0.0001003 | 100 | 50.0025 | 0.0001 | 0.0002 | 0.0001 | 0.0001 | 0.0001 | 25.337 | 0.0225 | 0.0998 | 24.5225 | 0.0148 | 0.0002 | 0.0001 | 0 | 0 | 100 | 4.4083
JL98-1D-15 | SMS in Bt gneiss | 60 | Semi-massive, banded | Remobilized sulfides in metasediments. | SMS-SED | Strongly |  |  | 11125 E to 11075 E | 2900 | 11092 | 39383 | 575891.5301 | 6178326.8759 | 1D15 | 1D | gd | 766 | 1D1501gd1 | 9 | 18.3387 | 0.0001 | 0.0099 | 0.0001 | 0.0064 | 0.0001 | 4.4079 | 4.6511 | 26.1347 | 0.0538 | 0.022 | 46.3056 | 0.2383 | 0.0347 | 0.0001 | 100.2035 | 18.3015 | 9.9797e-05 | 0.0098799 | 9.9797e-05 | 0.006387 | 9.9797e-05 | 4.3989 | 4.6417 | 26.0816 | 0.053691 | 0.021955 | 46.2116 | 0.23782 | 0.03463 | 9.9797e-05 | 100 | 31.8132 | 0.0001 | 0.0115 | 0.0001 | 0.0068 | 0.0001 | 4.3902 | 4.3899 | 24.7606 | 0.0471 | 0.0188 | 34.378 | 0.1678 | 0.0158 | 0.0001 | 100.0001 | 5.619
JL98-1D-15 | SMS in Bt gneiss | 60 | Semi-massive, banded | Remobilized sulfides in metasediments. | SMS-SED | Strongly |  |  | 11125 E to 11075 E | 2900 | 11092 | 39383 | 575891.5301 | 6178326.8759 | 1D15 | 1D | gd | 767 | 1D1501gd2 | 10 | 18.0862 | 0.0163 | 0.0001 | 0.0145 | 0.0243 | 0.0119 | 4.3816 | 4.4479 | 26.4073 | 0.0047 | 0.0925 | 46.7089 | 0.2885 | 0.0005 | 0.0001 | 100.4853 | 17.9989 | 0.016221 | 9.9517e-05 | 0.01443 | 0.024183 | 0.011843 | 4.3604 | 4.4264 | 26.2798 | 0.0046773 | 0.092053 | 46.4833 | 0.28711 | 0.00049759 | 9.9517e-05 | 100 | 31.3771 | 0.0201 | 0.0001 | 0.0158 | 0.026 | 0.012 | 4.3643 | 4.1984 | 25.0204 | 0.0041 | 0.0787 | 34.6795 | 0.2032 | 0.0002 | 0.0001 | 100 | 5.937
JL98-1D-15 | SMS in Bt gneiss | 60 | Semi-massive, banded | Remobilized sulfides in metasediments. | SMS-SED | Strongly |  |  | 11125 E to 11075 E | 2900 | 11092 | 39383 | 575891.5301 | 6178326.8759 | 1D15 | 1D | gd | 782 | 1D1503gd1 | 25 | 18.0444 | 0.0001 | 0.0131 | 0.0001 | 0.0001 | 0.0134 | 4.3874 | 4.5126 | 26.1745 | 0.0386 | 0.0415 | 46.3693 | 0.3298 | 0.0344 | 0.0001 | 99.9594 | 18.0517 | 0.00010004 | 0.013105 | 0.00010004 | 0.00010004 | 0.013405 | 4.3892 | 4.5144 | 26.1851 | 0.038616 | 0.041517 | 46.3881 | 0.32993 | 0.034414 | 0.00010004 | 100 | 31.4595 | 0.0001 | 0.0153 | 0.0001 | 0.0001 | 0.0137 | 4.3918 | 4.2805 | 24.9225 | 0.0339 | 0.0355 | 34.5978 | 0.2335 | 0.0158 | 0.0001 | 100.0002 | 5.8003
JL98-1D-15 | SMS in Bt gneiss | 60 | Semi-massive, banded | Remobilized sulfides in metasediments. | SMS-SED | Strongly |  |  | 11125 E to 11075 E | 2900 | 11092 | 39383 | 575891.5301 | 6178326.8759 | 1D15 | 1D | gd | 783 | 1D1503gd2 | 26 | 18.2776 | 0.0001 | 0.0001 | 0.0129 | 0.0002 | 0.02 | 4.3799 | 4.5817 | 26.0543 | 0.0104 | 0.1131 | 46.4595 | 0.3087 | 0.0848 | 0.0001 | 100.3034 | 18.2223 | 9.9698e-05 | 9.9698e-05 | 0.012861 | 0.0001994 | 0.01994 | 4.3667 | 4.5678 | 25.9755 | 0.010369 | 0.11276 | 46.319 | 0.30777 | 0.084543 | 9.9698e-05 | 100 | 31.7176 | 0.0001 | 0.0001 | 0.0141 | 0.0002 | 0.0203 | 4.3638 | 4.3258 | 24.6926 | 0.0091 | 0.0963 | 34.5036 | 0.2175 | 0.0387 | 0.0001 | 99.9999 | 5.6866
JL98-1D-15 | SMS in Bt gneiss | 60 | Semi-massive, banded | Remobilized sulfides in metasediments. | SMS-SED | Strongly |  |  | 11125 E to 11075 E | 2900 | 11092 | 39383 | 575891.5301 | 6178326.8759 | 1D15 | 1D | gd | 784 | 1D1504gd1 | 27 | 18.0505 | 0.0001 | 0.0001 | 0.0001 | 0.0001 | 0.0001 | 4.3112 | 4.3104 | 26.4401 | 0.0115 | 0.0327 | 46.5149 | 0.232 | 0.0355 | 0.0001 | 99.9394 | 18.0614 | 0.00010006 | 0.00010006 | 0.00010006 | 0.00010006 | 0.00010006 | 4.3138 | 4.313 | 26.4561 | 0.011507 | 0.03272 | 46.5431 | 0.23214 | 0.035522 | 0.00010006 | 100 | 31.4778 | 0.0001 | 0.0001 | 0.0001 | 0.0001 | 0.0001 | 4.3165 | 4.0897 | 25.1817 | 0.0101 | 0.028 | 34.715 | 0.1643 | 0.0163 | 0.0001 | 100 | 6.134
JL98-1D-15 | SMS in Bt gneiss | 60 | Semi-massive, banded | Remobilized sulfides in metasediments. | SMS-SED | Strongly |  |  | 11125 E to 11075 E | 2900 | 11092 | 39383 | 575891.5301 | 6178326.8759 | 1D15 | 1D | pn | 768 | 1D1501pn1 | 11 | 33.3139 | 0.024 | 0.0001 | 0.0032 | 0.0194 | 0.0061 | 30.7179 | 0.1567 | 35.9833 | 0.0167 | 0.055 | 0.0003 | 0.0594 | 0.0001 | 0.0001 | 100.3562 | 33.1957 | 0.023915 | 9.9645e-05 | 0.0031886 | 0.019331 | 0.0060783 | 30.6089 | 0.15614 | 35.8556 | 0.016641 | 0.054805 | 0.00029894 | 0.059189 | 9.9645e-05 | 9.9645e-05 | 100 | 47.0655 | 0.0242 | 0.0001 | 0.0028 | 0.0169 | 0.005 | 24.9165 | 0.1205 | 27.7641 | 0.0119 | 0.0381 | 0.0002 | 0.0341 | 0 | 0 | 99.9999 | 229.6318
JL98-1D-15 | SMS in Bt gneiss | 60 | Semi-massive, banded | Remobilized sulfides in metasediments. | SMS-SED | Strongly |  |  | 11125 E to 11075 E | 2900 | 11092 | 39383 | 575891.5301 | 6178326.8759 | 1D15 | 1D | pn | 769 | 1D1501pn2 | 12 | 33.0299 | 0.0001 | 0.011 | 0.0079 | 0.0068 | 0.0117 | 30.5787 | 0.2376 | 36.2808 | 0.0424 | 0.0132 | 0.0003 | 0.0475 | 0.0017 | 0.0001 | 100.2697 | 32.9411 | 9.9731e-05 | 0.01097 | 0.0078788 | 0.0067817 | 0.011669 | 30.4965 | 0.23696 | 36.1832 | 0.042286 | 0.013164 | 0.00029919 | 0.047372 | 0.0016954 | 9.9731e-05 | 100 | 46.7837 | 0.0001 | 0.0105 | 0.0071 | 0.0059 | 0.0097 | 24.867 | 0.1831 | 28.0652 | 0.0303 | 0.0092 | 0.0002 | 0.0273 | 0.0007 | 0 | 100 | 152.697
JL98-1D-15 | SMS in Bt gneiss | 60 | Semi-massive, banded | Remobilized sulfides in metasediments. | SMS-SED | Strongly |  |  | 11125 E to 11075 E | 2900 | 11092 | 39383 | 575891.5301 | 6178326.8759 | 1D15 | 1D | pn | 770 | 1D1501pn3 | 13 | 33.1934 | 0.0001 | 0.0001 | 0.0016 | 0.0001 | 0.0001 | 30.4746 | 0.1409 | 36.7009 | 0.0353 | 0.0001 | 0.0003 | 0.0214 | 0.0001 | 0.0001 | 100.5691 | 33.0056 | 9.9434e-05 | 9.9434e-05 | 0.0015909 | 9.9434e-05 | 9.9434e-05 | 30.3022 | 0.1401 | 36.4932 | 0.0351 | 9.9434e-05 | 0.0002983 | 0.021279 | 9.9434e-05 | 9.9434e-05 | 100 | 46.8577 | 0.0001 | 0.0001 | 0.0014 | 0.0001 | 0.0001 | 24.6993 | 0.1082 | 28.2952 | 0.0251 | 0.0001 | 0.0002 | 0.0123 | 0 | 0 | 99.9999 | 260.4748
JL98-1D-15 | SMS in Bt gneiss | 60 | Semi-massive, banded | Remobilized sulfides in metasediments. | SMS-SED | Strongly |  |  | 11125 E to 11075 E | 2900 | 11092 | 39383 | 575891.5301 | 6178326.8759 | 1D15 | 1D | pn | 779 | 1D1502pn1 | 22 | 33.3708 | 0.0001 | 0.0001 | 0.0001 | 0.0168 | 0.0001 | 31.2573 | 0.1833 | 35.2007 | 0.061 | 0.0235 | 0.0003 | 0.004 | 0.0242 | 0.0001 | 100.1424 | 33.3233 | 9.9858e-05 | 9.9858e-05 | 9.9858e-05 | 0.016776 | 9.9858e-05 | 31.2129 | 0.18304 | 35.1506 | 0.060913 | 0.023467 | 0.00029957 | 0.0039943 | 0.024166 | 9.9858e-05 | 100 | 47.199 | 0.0001 | 0.0001 | 0.0001 | 0.0147 | 0.0001 | 25.3826 | 0.1411 | 27.1909 | 0.0435 | 0.0163 | 0.0002 | 0.0023 | 0.009 | 0 | 100 | 192.0387
JL98-1D-15 | SMS in Bt gneiss | 60 | Semi-massive, banded | Remobilized sulfides in metasediments. | SMS-SED | Strongly |  |  | 11125 E to 11075 E | 2900 | 11092 | 39383 | 575891.5301 | 6178326.8759 | 1D15 | 1D | pn | 780 | 1D1502pn2 | 23 | 33.0725 | 0.0001 | 0.026 | 0.013 | 0.0013 | 0.015 | 31.3515 | 0.1535 | 35.6203 | 0.0173 | 0.0001 | 0.0003 | 0.0002 | 0.0029 | 0.0001 | 100.2741 | 32.9821 | 9.9727e-05 | 0.025929 | 0.012964 | 0.0012964 | 0.014959 | 31.2658 | 0.15308 | 35.5229 | 0.017253 | 9.9727e-05 | 0.00029918 | 0.00019945 | 0.0028921 | 9.9727e-05 | 100 | 46.8084 | 0.0001 | 0.0247 | 0.0116 | 0.0011 | 0.0124 | 25.4761 | 0.1182 | 27.5334 | 0.0124 | 0.0001 | 0.0002 | 0.0001 | 0.0011 | 0 | 99.9999 | 232.0541
JL98-1D-15 | SMS in Bt gneiss | 60 | Semi-massive, banded | Remobilized sulfides in metasediments. | SMS-SED | Strongly |  |  | 11125 E to 11075 E | 2900 | 11092 | 39383 | 575891.5301 | 6178326.8759 | 1D15 | 1D | pn | 785 | 1D1504pn1 | 28 | 33.1244 | 0.0001 | 0.0001 | 0.009 | 0.0287 | 0.0001 | 30.4927 | 0.2277 | 35.9411 | 0.034 | 0.0454 | 0.0003 | 0.0714 | 0.0569 | 0.0001 | 100.032 | 33.1138 | 9.9968e-05 | 9.9968e-05 | 0.0089971 | 0.028691 | 9.9968e-05 | 30.4829 | 0.22763 | 35.9296 | 0.033989 | 0.045385 | 0.0002999 | 0.071377 | 0.056882 | 9.9968e-05 | 100 | 46.9907 | 0.0001 | 0.0001 | 0.008 | 0.0251 | 0.0001 | 24.8358 | 0.1757 | 27.8458 | 0.0244 | 0.0316 | 0.0002 | 0.0411 | 0.0213 | 0 | 100 | 157.8441
JL98-1D-15 | SMS in Bt gneiss | 60 | Semi-massive, banded | Remobilized sulfides in metasediments. | SMS-SED | Strongly |  |  | 11125 E to 11075 E | 2900 | 11092 | 39383 | 575891.5301 | 6178326.8759 | 1D15 | 1D | po | 771 | 1D1501po1 | 14 | 39.467 | 0.0001 | 0.0015 | 0.0001 | 0.0246 | 0.0001 | 60.132 | 0.056 | 0.6022 | 0.0001 | 0.0001 | 0.0117 | 0.0002 | 0.0381 | 0.0001 | 100.3339 | 39.3357 | 9.9667e-05 | 0.001495 | 9.9667e-05 | 0.024518 | 9.9667e-05 | 59.9319 | 0.055814 | 0.6002 | 9.9667e-05 | 9.9667e-05 | 0.011661 | 0.00019933 | 0.037973 | 9.9667e-05 | 100 | 53.0598 | 0.0001 | 0.0013 | 0.0001 | 0.0204 | 0.0001 | 46.4146 | 0.041 | 0.4422 | 0.0001 | 0.0001 | 0.0067 | 0.0001 | 0.0135 | 0 | 100.0001 | 10.7536 | 46.9403 | 0.88467 | mono
JL98-1D-15 | SMS in Bt gneiss | 60 | Semi-massive, banded | Remobilized sulfides in metasediments. | SMS-SED | Strongly |  |  | 11125 E to 11075 E | 2900 | 11092 | 39383 | 575891.5301 | 6178326.8759 | 1D15 | 1D | po | 772 | 1D1501po2 | 15 | 39.2629 | 0.0001 | 0.0001 | 0.0139 | 0.013 | 0.0356 | 60.3696 | 0.0526 | 0.4324 | 0.0476 | 0.0001 | 0.0002 | 0.0274 | 0.0001 | 0.0001 | 100.2557 | 39.1628 | 9.9745e-05 | 9.9745e-05 | 0.013865 | 0.012967 | 0.035509 | 60.2156 | 0.052466 | 0.4313 | 0.047479 | 9.9745e-05 | 0.00019949 | 0.02733 | 9.9745e-05 | 9.9745e-05 | 100 | 52.8713 | 0.0001 | 0.0001 | 0.0118 | 0.0108 | 0.028 | 46.6738 | 0.0385 | 0.318 | 0.0323 | 0.0001 | 0.0001 | 0.015 | 0 | 0 | 99.9999 | 8.2205 | 47.1286 | 0.89138 | mono
JL98-1D-15 | SMS in Bt gneiss | 60 | Semi-massive, banded | Remobilized sulfides in metasediments. | SMS-SED | Strongly |  |  | 11125 E to 11075 E | 2900 | 11092 | 39383 | 575891.5301 | 6178326.8759 | 1D15 | 1D | po | 781 | 1D1502po1 | 24 | 39.2406 | 0.0001 | 0.0001 | 0.0069 | 0.01 | 0.0235 | 59.8658 | 0.0071 | 0.4811 | 0.021 | 0.0001 | 0.0058 | 0.0361 | 0.0239 | 0.0001 | 99.7222 | 39.3499 | 0.00010028 | 0.00010028 | 0.0069192 | 0.010028 | 0.023565 | 60.0326 | 0.0071198 | 0.48244 | 0.021059 | 0.00010028 | 0.0058162 | 0.036201 | 0.023967 | 0.00010028 | 100 | 53.073 | 0.0001 | 0.0001 | 0.0059 | 0.0083 | 0.0185 | 46.4873 | 0.0052 | 0.3553 | 0.0143 | 0.0001 | 0.0034 | 0.0198 | 0.0085 | 0 | 99.9998 | 67.7606 | 46.9268 | 0.88419 | mono
JL98-1D-15 | SMS in Bt gneiss | 60 | Semi-massive, banded | Remobilized sulfides in metasediments. | SMS-SED | Strongly |  |  | 11125 E to 11075 E | 2900 | 11092 | 39383 | 575891.5301 | 6178326.8759 | 1D15 | 1D | po | 786 | 1D1504po1 | 29 | 39.1966 | 0.0001 | 0.013 | 0.0001 | 0.0001 | 0.0013 | 60.508 | 0.0211 | 0.4905 | 0.0049 | 0.0182 | 0.0002 | 0.0052 | 0.0424 | 0.0001 | 100.3018 | 39.0787 | 9.9699e-05 | 0.012961 | 9.9699e-05 | 9.9699e-05 | 0.0012961 | 60.3259 | 0.021037 | 0.48902 | 0.0048853 | 0.018145 | 0.0001994 | 0.0051844 | 0.042272 | 9.9699e-05 | 100 | 52.7896 | 0.0001 | 0.0118 | 0.0001 | 0.0001 | 0.001 | 46.7876 | 0.0155 | 0.3608 | 0.0034 | 0.012 | 0.0001 | 0.0029 | 0.015 | 0 | 100 | 23.2464 | 47.2104 | 0.89431 | mono
JL98-1D-15 | SMS in Bt gneiss | 60 | Semi-massive, banded | Remobilized sulfides in metasediments. | SMS-SED | Strongly |  |  | 11125 E to 11075 E | 2900 | 11092 | 39383 | 575891.5301 | 6178326.8759 | 1D15 | 1D | py (symp) | 775 | 1D1502py1 | 18 | 53.2524 | 0.0001 | 0.0113 | 0.0001 | 0.0068 | 0.0001 | 46.5753 | 0.8893 | 0.5396 | 0.0716 | 0.0426 | 0.0085 | 0.0002 | 0.0322 | 0.0001 | 101.4302 | 52.5015 | 9.859e-05 | 0.011141 | 9.859e-05 | 0.0067041 | 9.859e-05 | 45.9186 | 0.87676 | 0.53199 | 0.07059 | 0.041999 | 0.0083801 | 0.00019718 | 0.031746 | 9.859e-05 | 100 | 65.8633 | 0.0001 | 0.0094 | 0.0001 | 0.0052 | 0.0001 | 33.0733 | 0.5984 | 0.3645 | 0.0447 | 0.0259 | 0.0045 | 0.0001 | 0.0105 | 0 | 100.0001 | 0.60677
JL98-1D-15 | SMS in Bt gneiss | 60 | Semi-massive, banded | Remobilized sulfides in metasediments. | SMS-SED | Strongly |  |  | 11125 E to 11075 E | 2900 | 11092 | 39383 | 575891.5301 | 6178326.8759 | 1D15 | 1D | py (symp) | 776 | 1D1502py2 | 19 | 53.621 | 0.0001 | 0.0001 | 0.0001 | 0.012 | 0.0238 | 46.4685 | 1.0089 | 0.0526 | 0.0181 | 0.0346 | 0.0002 | 0.0057 | 0.003 | 0.0001 | 101.2488 | 52.9596 | 9.8767e-05 | 9.8767e-05 | 9.8767e-05 | 0.011852 | 0.023506 | 45.8954 | 0.99646 | 0.051951 | 0.017877 | 0.034173 | 0.00019753 | 0.0056297 | 0.002963 | 9.8767e-05 | 100 | 66.2569 | 0.0001 | 0.0001 | 0.0001 | 0.0091 | 0.0172 | 32.9665 | 0.6783 | 0.0355 | 0.0113 | 0.021 | 0.0001 | 0.0029 | 0.001 | 0 | 100.0001 | 0.052136
JL98-1D-15 | SMS in Bt gneiss | 60 | Semi-massive, banded | Remobilized sulfides in metasediments. | SMS-SED | Strongly |  |  | 11125 E to 11075 E | 2900 | 11092 | 39383 | 575891.5301 | 6178326.8759 | 1D15 | 1D | py (symp) | 777 | 1D1502py3 | 20 | 53.1331 | 0.0001 | 0.0001 | 0.0093 | 0.0277 | 0.0124 | 46.2414 | 1.381 | 0.131 | 0.0554 | 0.0463 | 0.0409 | 0.0079 | 0.0431 | 0.0001 | 101.1298 | 52.5395 | 9.8883e-05 | 9.8883e-05 | 0.0091961 | 0.027391 | 0.012261 | 45.7248 | 1.3656 | 0.12954 | 0.054781 | 0.045783 | 0.040443 | 0.0078117 | 0.042618 | 9.8883e-05 | 100 | 65.9071 | 0.0001 | 0.0001 | 0.0073 | 0.0212 | 0.009 | 32.9318 | 0.932 | 0.0888 | 0.0347 | 0.0282 | 0.0217 | 0.004 | 0.0141 | 0 | 100.0001 | 0.094859
JL98-1D-16 | SMS in Bt gneiss | 25 | Semi-massive | Remobilized sulfides in metasediments. | SMS-SED | Moderately |  |  | 11125 E to 11075 E | 3300 | 11085 | 39395 | 575891.6966 | 6178331.107 | 1D16 | 1D | cp | 1090 | 1D1601cp1 | 10 | 34.6869 | 0.0001 | 0.0093 | 0.0056 | 0.0001 | 0.0034 | 29.8648 | 0.0001 | 0.0053 | 34.8099 | 0.0124 | 0.0003 | 0.0086 | 0.0225 | 0.0103 | 99.4396 | 34.8824 | 0.00010056 | 0.0093524 | 0.0056316 | 0.00010056 | 0.0034192 | 30.0331 | 0.00010056 | 0.0053299 | 35.0061 | 0.01247 | 0.00030169 | 0.0086485 | 0.022627 | 0.010358 | 100 | 49.9577 | 0.0001 | 0.0089 | 0.0051 | 0.0001 | 0.0029 | 24.6954 | 0.0001 | 0.0042 | 25.2994 | 0.0088 | 0.0002 | 0.005 | 0.0085 | 0.0037 | 100.0001 | 53
JL98-1D-16 | SMS in Bt gneiss | 25 | Semi-massive | Remobilized sulfides in metasediments. | SMS-SED | Moderately |  |  | 11125 E to 11075 E | 3300 | 11085 | 39395 | 575891.6966 | 6178331.107 | 1D16 | 1D | cp | 1091 | 1D1601cp2 | 11 | 34.4391 | 0.0001 | 0.0001 | 0.0001 | 0.007 | 0.0001 | 30.742 | 0.0359 | 0.0458 | 35.3278 | 0.0001 | 0.0003 | 0.0233 | 0.0001 | 0.0001 | 100.6219 | 34.2262 | 9.9382e-05 | 9.9382e-05 | 9.9382e-05 | 0.0069567 | 9.9382e-05 | 30.552 | 0.035678 | 0.045517 | 35.1095 | 9.9382e-05 | 0.00029815 | 0.023156 | 9.9382e-05 | 9.9382e-05 | 100 | 49.2159 | 0.0001 | 0.0001 | 0.0001 | 0.0062 | 0.0001 | 25.2234 | 0.0279 | 0.0357 | 25.4766 | 0.0001 | 0.0002 | 0.0135 | 0 | 0 | 99.9999 | 1.2758
JL98-1D-16 | SMS in Bt gneiss | 25 | Semi-massive | Remobilized sulfides in metasediments. | SMS-SED | Moderately |  |  | 11125 E to 11075 E | 3300 | 11085 | 39395 | 575891.6966 | 6178331.107 | 1D16 | 1D | cp | 1094 | 1D1601cp3 | 14 | 35.3385 | 0.0001 | 0.0001 | 0.0084 | 0.0127 | 0.0001 | 30.4259 | 0.0241 | 0.0037 | 34.8604 | 0.0462 | 0.0003 | 0.0002 | 0.0197 | 0.0001 | 100.7405 | 35.0787 | 9.9265e-05 | 9.9265e-05 | 0.0083383 | 0.012607 | 9.9265e-05 | 30.2023 | 0.023923 | 0.0036728 | 34.6042 | 0.04586 | 0.00029779 | 0.00019853 | 0.019555 | 9.9265e-05 | 100 | 50.1573 | 0.0001 | 0.0001 | 0.0075 | 0.0111 | 0.0001 | 24.794 | 0.0186 | 0.0029 | 24.9683 | 0.0322 | 0.0002 | 0.0001 | 0.0074 | 0 | 99.9999 | 0.15353
JL98-1D-16 | SMS in Bt gneiss | 25 | Semi-massive | Remobilized sulfides in metasediments. | SMS-SED | Moderately |  |  | 11125 E to 11075 E | 3300 | 11085 | 39395 | 575891.6966 | 6178331.107 | 1D16 | 1D | cp | 1097 | 1D1602cp1 | 17 | 34.6112 | 0.0001 | 0.0034 | 0.0012 | 0.0001 | 0.0205 | 31.3607 | 0.0088 | 0.0128 | 34.6974 | 0.0021 | 0.0176 | 0.0003 | 0.0148 | 0.0001 | 100.7511 | 34.3532 | 9.9254e-05 | 0.0033747 | 0.0011911 | 9.9254e-05 | 0.020347 | 31.1269 | 0.0087344 | 0.012705 | 34.4387 | 0.0020843 | 0.017469 | 0.00029776 | 0.01469 | 9.9254e-05 | 100 | 49.328 | 0.0001 | 0.0032 | 0.0011 | 0.0001 | 0.017 | 25.6614 | 0.0068 | 0.01 | 24.9542 | 0.0014 | 0.0107 | 0.0001 | 0.0056 | 0 | 99.9997 | 1.4545
JL98-1D-16 | SMS in Bt gneiss | 25 | Semi-massive | Remobilized sulfides in metasediments. | SMS-SED | Moderately |  |  | 11125 E to 11075 E | 3300 | 11085 | 39395 | 575891.6966 | 6178331.107 | 1D16 | 1D | cp | 1100 | 1D1602cp2 | 20 | 34.8541 | 0.0001 | 0.0054 | 0.0001 | 0.0082 | 0.0225 | 30.3524 | 0.0345 | 0.0448 | 34.521 | 0.0028 | 0.0008 | 0.0013 | 0.0277 | 0.0001 | 99.8758 | 34.8974 | 0.00010012 | 0.0054067 | 0.00010012 | 0.0082102 | 0.022528 | 30.3901 | 0.034543 | 0.044856 | 34.5639 | 0.0028035 | 0.00080099 | 0.0013016 | 0.027734 | 0.00010012 | 100 | 49.9518 | 0.0001 | 0.0051 | 0.0001 | 0.0072 | 0.0189 | 24.9751 | 0.0269 | 0.0351 | 24.9661 | 0.0019 | 0.0005 | 0.0008 | 0.0105 | 0 | 100.0001 | 1.2986
JL98-1D-16 | SMS in Bt gneiss | 25 | Semi-massive | Remobilized sulfides in metasediments. | SMS-SED | Moderately |  |  | 11125 E to 11075 E | 3300 | 11085 | 39395 | 575891.6966 | 6178331.107 | 1D16 | 1D | cp | 1103 | 1D1602cp3 | 23 | 34.8207 | 0.0001 | 0.0018 | 0.0001 | 0.0172 | 0.033 | 30.7276 | 0.0261 | 0.0277 | 35.0625 | 0.0661 | 0.0003 | 0.0106 | 0.0001 | 0.0001 | 100.794 | 34.5464 | 9.9212e-05 | 0.0017858 | 9.9212e-05 | 0.017065 | 0.03274 | 30.4855 | 0.025894 | 0.027482 | 34.7863 | 0.065579 | 0.00029764 | 0.010516 | 9.9212e-05 | 9.9212e-05 | 100 | 49.5644 | 0.0001 | 0.0017 | 0.0001 | 0.0151 | 0.0274 | 25.1118 | 0.0203 | 0.0215 | 25.1851 | 0.0462 | 0.0002 | 0.0061 | 0 | 0 | 100 | 1.0613
JL98-1D-16 | SMS in Bt gneiss | 25 | Semi-massive | Remobilized sulfides in metasediments. | SMS-SED | Moderately |  |  | 11125 E to 11075 E | 3300 | 11085 | 39395 | 575891.6966 | 6178331.107 | 1D16 | 1D | cp | 1104 | 1D1603cp1 | 24 | 34.9343 | 0.0001 | 0.0182 | 0.0001 | 0.0335 | 0.0118 | 30.77 | 0.0094 | 0.0001 | 35.0678 | 0.0372 | 0.0059 | 0.0003 | 0.0009 | 0.0001 | 100.8897 | 34.6262 | 9.9118e-05 | 0.01804 | 9.9118e-05 | 0.033205 | 0.011696 | 30.4987 | 0.0093171 | 9.9118e-05 | 34.7586 | 0.036872 | 0.005848 | 0.00029735 | 0.00089206 | 9.9118e-05 | 100 | 49.6488 | 0.0001 | 0.0173 | 0.0001 | 0.0293 | 0.0097 | 25.1074 | 0.0073 | 0.0001 | 25.1499 | 0.0259 | 0.0036 | 0.0001 | 0.0003 | 0 | 99.9999 | 0.010638
JL98-1D-16 | SMS in Bt gneiss | 25 | Semi-massive | Remobilized sulfides in metasediments. | SMS-SED | Moderately |  |  | 11125 E to 11075 E | 3300 | 11085 | 39395 | 575891.6966 | 6178331.107 | 1D16 | 1D | cp | 1105 | 1D1603cp2 | 25 | 34.6473 | 0.0001 | 0.0426 | 0.0001 | 0.0266 | 0.0001 | 30.7794 | 0.0231 | 0.0021 | 35.3132 | 0.0634 | 0.0017 | 0.006 | 0.0001 | 0.0001 | 100.9059 | 34.3362 | 9.9102e-05 | 0.042218 | 9.9102e-05 | 0.026361 | 9.9102e-05 | 30.5031 | 0.022893 | 0.0020811 | 34.9962 | 0.062831 | 0.0016847 | 0.0059461 | 9.9102e-05 | 9.9102e-05 | 100 | 49.3325 | 0.0001 | 0.0406 | 0.0001 | 0.0233 | 0.0001 | 25.1619 | 0.0179 | 0.0017 | 25.373 | 0.0442 | 0.001 | 0.0035 | 0 | 0 | 99.9999 | 0.090909
JL98-1D-16 | SMS in Bt gneiss | 25 | Semi-massive | Remobilized sulfides in metasediments. | SMS-SED | Moderately |  |  | 11125 E to 11075 E | 3300 | 11085 | 39395 | 575891.6966 | 6178331.107 | 1D16 | 1D | cp | 1106 | 1D1603cp3 | 26 | 34.9804 | 0.0053 | 0.0337 | 0.0001 | 0.0201 | 0.0089 | 31.0558 | 0.0142 | 0.0001 | 35.2826 | 0.0785 | 0.0226 | 0.0003 | 0.0001 | 0.0001 | 101.5028 | 34.4625 | 0.0052215 | 0.033201 | 9.8519e-05 | 0.019802 | 0.0087682 | 30.596 | 0.01399 | 9.8519e-05 | 34.7602 | 0.077338 | 0.022265 | 0.00029556 | 9.8519e-05 | 9.8519e-05 | 100 | 49.4664 | 0.0054 | 0.0319 | 0.0001 | 0.0175 | 0.0073 | 25.2143 | 0.0109 | 0.0001 | 25.1777 | 0.0544 | 0.0137 | 0.0001 | 0 | 0 | 99.9998 | 0.0070423
JL98-1D-16 | SMS in Bt gneiss | 25 | Semi-massive | Remobilized sulfides in metasediments. | SMS-SED | Moderately |  |  | 11125 E to 11075 E | 3300 | 11085 | 39395 | 575891.6966 | 6178331.107 | 1D16 | 1D | cp | 1109 | 1D1604cp1 | 29 | 34.8577 | 0.0001 | 0.0001 | 0.0001 | 0.011 | 0.0001 | 30.936 | 0.0065 | 0.1709 | 35.26 | 0.0572 | 0.0134 | 0.0003 | 0.0001 | 0.0001 | 101.3136 | 34.4057 | 9.8703e-05 | 9.8703e-05 | 9.8703e-05 | 0.010857 | 9.8703e-05 | 30.5349 | 0.0064157 | 0.16868 | 34.8028 | 0.056458 | 0.013226 | 0.00029611 | 9.8703e-05 | 9.8703e-05 | 100 | 49.4082 | 0.0001 | 0.0001 | 0.0001 | 0.0096 | 0.0001 | 25.1758 | 0.005 | 0.1323 | 25.2205 | 0.0397 | 0.0081 | 0.0001 | 0 | 0 | 99.9997 | 26.2923
JL98-1D-16 | SMS in Bt gneiss | 25 | Semi-massive | Remobilized sulfides in metasediments. | SMS-SED | Moderately |  |  | 11125 E to 11075 E | 3300 | 11085 | 39395 | 575891.6966 | 6178331.107 | 1D16 | 1D | cp | 1113 | 1D1605cp1 | 33 | 34.8158 | 0.0001 | 0.0001 | 0.0001 | 0.015 | 0.0001 | 30.6978 | 0.0348 | 0.0037 | 35.319 | 0.0434 | 0.0003 | 0.0013 | 0.0001 | 0.0001 | 100.9317 | 34.4944 | 9.9077e-05 | 9.9077e-05 | 9.9077e-05 | 0.014862 | 9.9077e-05 | 30.4144 | 0.034479 | 0.0036658 | 34.993 | 0.042999 | 0.00029723 | 0.001288 | 9.9077e-05 | 9.9077e-05 | 100 | 49.5133 | 0.0001 | 0.0001 | 0.0001 | 0.0132 | 0.0001 | 25.0652 | 0.0269 | 0.0029 | 25.3469 | 0.0303 | 0.0002 | 0.0008 | 0 | 0 | 100.0001 | 0.10632
JL98-1D-16 | SMS in Bt gneiss | 25 | Semi-massive | Remobilized sulfides in metasediments. | SMS-SED | Moderately |  |  | 11125 E to 11075 E | 3300 | 11085 | 39395 | 575891.6966 | 6178331.107 | 1D16 | 1D | gd | 1089 | 1D1601gd1 | 9 | 18.0703 | 0.0001 | 0.0099 | 0.0001 | 0.0001 | 0.0255 | 4.3374 | 4.3211 | 27.4021 | 0.1249 | 0.0118 | 46.2843 | 0.2715 | 0.0657 | 0.0001 | 100.9249 | 17.9047 | 9.9084e-05 | 0.0098093 | 9.9084e-05 | 9.9084e-05 | 0.025266 | 4.2977 | 4.2815 | 27.151 | 0.12376 | 0.011692 | 45.8601 | 0.26901 | 0.065098 | 9.9084e-05 | 100 | 31.2077 | 0.0001 | 0.0114 | 0.0001 | 0.0001 | 0.0257 | 4.3007 | 4.0602 | 25.8457 | 0.1088 | 0.01 | 34.209 | 0.1904 | 0.0299 | 0.0001 | 99.9999 | 6.3415
JL98-1D-16 | SMS in Bt gneiss | 25 | Semi-massive | Remobilized sulfides in metasediments. | SMS-SED | Moderately |  |  | 11125 E to 11075 E | 3300 | 11085 | 39395 | 575891.6966 | 6178331.107 | 1D16 | 1D | gd | 1092 | 1D1601gd2 | 12 | 17.9625 | 0.0001 | 0.0174 | 0.0001 | 0.0005 | 0.0157 | 4.5583 | 4.4653 | 27.238 | 0.1418 | 0.0001 | 46.499 | 0.2843 | 0.0021 | 0.0001 | 101.1853 | 17.7521 | 9.8829e-05 | 0.017196 | 9.8829e-05 | 0.00049414 | 0.015516 | 4.5049 | 4.413 | 26.9189 | 0.14014 | 9.8829e-05 | 45.9543 | 0.28097 | 0.0020754 | 9.8829e-05 | 100 | 30.9732 | 0.0001 | 0.02 | 0.0001 | 0.0006 | 0.0158 | 4.5127 | 4.1892 | 25.6507 | 0.1234 | 0.0001 | 34.314 | 0.1991 | 0.001 | 0.0001 | 100.0001 | 6.0999
JL98-1D-16 | SMS in Bt gneiss | 25 | Semi-massive | Remobilized sulfides in metasediments. | SMS-SED | Moderately |  |  | 11125 E to 11075 E | 3300 | 11085 | 39395 | 575891.6966 | 6178331.107 | 1D16 | 1D | gd | 1093 | 1D1601gd3 | 13 | 18.1724 | 0.0001 | 0.0124 | 0.0012 | 0.0108 | 0.0129 | 4.4026 | 4.1367 | 26.7844 | 0.2211 | 0.0193 | 45.9643 | 0.2178 | 0.0493 | 0.0001 | 100.0054 | 18.1714 | 9.9995e-05 | 0.012399 | 0.0011999 | 0.010799 | 0.012899 | 4.4024 | 4.1365 | 26.783 | 0.22109 | 0.019299 | 45.9618 | 0.21779 | 0.049297 | 9.9995e-05 | 100 | 31.6064 | 0.0001 | 0.0145 | 0.0013 | 0.0116 | 0.0131 | 4.3964 | 3.9145 | 25.442 | 0.1941 | 0.0164 | 34.213 | 0.1539 | 0.0226 | 0.0001 | 100 | 6.4748
JL98-1D-16 | SMS in Bt gneiss | 25 | Semi-massive | Remobilized sulfides in metasediments. | SMS-SED | Moderately |  |  | 11125 E to 11075 E | 3300 | 11085 | 39395 | 575891.6966 | 6178331.107 | 1D16 | 1D | gd | 1107 | 1D1604gd1 | 27 | 18.1953 | 0.0001 | 0.0069 | 0.0058 | 0.0001 | 0.0001 | 4.5381 | 4.4416 | 27.0835 | 0.1201 | 0.0001 | 46.5473 | 0.272 | 0.0627 | 0.0001 | 101.2738 | 17.9664 | 9.8742e-05 | 0.0068132 | 0.005727 | 9.8742e-05 | 9.8742e-05 | 4.481 | 4.3857 | 26.7428 | 0.11859 | 9.8742e-05 | 45.9618 | 0.26858 | 0.061911 | 9.8742e-05 | 100 | 31.3035 | 0.0001 | 0.0079 | 0.0063 | 0.0001 | 0.0001 | 4.4826 | 4.1575 | 25.4474 | 0.1043 | 0.0001 | 34.2717 | 0.19 | 0.0284 | 0.0001 | 100.0001 | 6.0977
JL98-1D-16 | SMS in Bt gneiss | 25 | Semi-massive | Remobilized sulfides in metasediments. | SMS-SED | Moderately |  |  | 11125 E to 11075 E | 3300 | 11085 | 39395 | 575891.6966 | 6178331.107 | 1D16 | 1D | pn | 1096 | 1D1602pn1 | 16 | 33.084 | 0.0001 | 0.0001 | 0.0001 | 0.0001 | 0.0069 | 30.9906 | 0.3004 | 36.7019 | 0.092 | 0.0058 | 0.031 | 0.0003 | 0.0001 | 0.0001 | 101.2135 | 32.6873 | 9.8801e-05 | 9.8801e-05 | 9.8801e-05 | 9.8801e-05 | 0.0068173 | 30.619 | 0.2968 | 36.2619 | 0.090897 | 0.0057305 | 0.030628 | 0.0002964 | 9.8801e-05 | 9.8801e-05 | 100 | 46.4977 | 0.0001 | 0.0001 | 0.0001 | 0.0001 | 0.0056 | 25.007 | 0.2297 | 28.1714 | 0.0653 | 0.004 | 0.0186 | 0.0001 | 0 | 0 | 99.9998 | 122.1768
JL98-1D-16 | SMS in Bt gneiss | 25 | Semi-massive | Remobilized sulfides in metasediments. | SMS-SED | Moderately |  |  | 11125 E to 11075 E | 3300 | 11085 | 39395 | 575891.6966 | 6178331.107 | 1D16 | 1D | pn | 1108 | 1D1604pn1 | 28 | 33.2943 | 0.0001 | 0.0145 | 0.0028 | 0.0001 | 0.0225 | 31.1764 | 0.2822 | 35.9301 | 0.0097 | 0.0001 | 0.0058 | 0.0614 | 0.0172 | 0.0001 | 100.8173 | 33.0244 | 9.9189e-05 | 0.014382 | 0.0027773 | 9.9189e-05 | 0.022318 | 30.9237 | 0.27991 | 35.6388 | 0.0096214 | 9.9189e-05 | 0.005753 | 0.060902 | 0.017061 | 9.9189e-05 | 100 | 46.8722 | 0.0001 | 0.0136 | 0.0025 | 0.0001 | 0.0185 | 25.1994 | 0.2162 | 27.6255 | 0.0069 | 0.0001 | 0.0035 | 0.0351 | 0.0064 | 0 | 100.0001 | 127.3214
JL98-1D-16 | SMS in Bt gneiss | 25 | Semi-massive | Remobilized sulfides in metasediments. | SMS-SED | Moderately |  |  | 11125 E to 11075 E | 3300 | 11085 | 39395 | 575891.6966 | 6178331.107 | 1D16 | 1D | pn | 1112 | 1D1605pn1 | 32 | 33.0533 | 0.0001 | 0.0001 | 0.0001 | 0.0195 | 0.006 | 30.4508 | 0.3865 | 35.5901 | 0.0382 | 0.0001 | 0.0003 | 0.0284 | 0.0067 | 0.0001 | 99.5803 | 33.1926 | 0.00010042 | 0.00010042 | 0.00010042 | 0.019582 | 0.0060253 | 30.5791 | 0.38813 | 35.7401 | 0.038361 | 0.00010042 | 0.00030126 | 0.02852 | 0.0067282 | 0.00010042 | 100 | 47.0627 | 0.0001 | 0.0001 | 0.0001 | 0.0171 | 0.005 | 24.8931 | 0.2994 | 27.6757 | 0.0274 | 0.0001 | 0.0002 | 0.0164 | 0.0025 | 0 | 99.9999 | 92.0831
JL98-1D-16 | SMS in Bt gneiss | 25 | Semi-massive | Remobilized sulfides in metasediments. | SMS-SED | Moderately |  |  | 11125 E to 11075 E | 3300 | 11085 | 39395 | 575891.6966 | 6178331.107 | 1D16 | 1D | po | 1095 | 1D1602po1 | 15 | 39.3101 | 0.0057 | 0.0035 | 0.0134 | 0.0047 | 0.0112 | 60.0309 | 0.0386 | 0.3818 | 0.0313 | 0.0001 | 0.0086 | 0.0017 | 0.0331 | 0.0001 | 99.8748 | 39.3594 | 0.0057071 | 0.0035044 | 0.013417 | 0.0047059 | 0.011214 | 60.1062 | 0.038648 | 0.38228 | 0.031339 | 0.00010013 | 0.0086108 | 0.0017021 | 0.033141 | 0.00010013 | 100 | 53.0794 | 0.0054 | 0.0032 | 0.0114 | 0.004 | 0.0089 | 46.5387 | 0.0283 | 0.2816 | 0.0214 | 0.0001 | 0.005 | 0.0009 | 0.0118 | 0 | 100.0001 | 9.8912 | 46.9207 | 0.88397 | mono
JL98-1D-16 | SMS in Bt gneiss | 25 | Semi-massive | Remobilized sulfides in metasediments. | SMS-SED | Moderately |  |  | 11125 E to 11075 E | 3300 | 11085 | 39395 | 575891.6966 | 6178331.107 | 1D16 | 1D | po | 1098 | 1D1602po2 | 18 | 39.1126 | 0.0001 | 0.0016 | 0.0068 | 0.0001 | 0.0024 | 61.0896 | 0.0156 | 0.3995 | 0.0307 | 0.0302 | 0.0051 | 0.0081 | 0.0001 | 0.0001 | 100.7026 | 38.8397 | 9.9302e-05 | 0.0015888 | 0.0067526 | 9.9302e-05 | 0.0023833 | 60.6634 | 0.015491 | 0.39671 | 0.030486 | 0.029989 | 0.0050644 | 0.0080435 | 9.9302e-05 | 9.9302e-05 | 100 | 52.5311 | 0.0001 | 0.0014 | 0.0058 | 0.0001 | 0.0019 | 47.107 | 0.0114 | 0.2931 | 0.0208 | 0.0199 | 0.0029 | 0.0044 | 0 | 0 | 99.9999 | 25.609 | 47.4688 | 0.90363 | hex
JL98-1D-16 | SMS in Bt gneiss | 25 | Semi-massive | Remobilized sulfides in metasediments. | SMS-SED | Moderately |  |  | 11125 E to 11075 E | 3300 | 11085 | 39395 | 575891.6966 | 6178331.107 | 1D16 | 1D | po | 1101 | 1D1602po3 | 21 | 39.5797 | 0.0001 | 0.0066 | 0.005 | 0.0001 | 0.0001 | 61.6204 | 0.0376 | 0.3632 | 0.0614 | 0.0001 | 0.0002 | 0.0002 | 0.009 | 0.0112 | 101.6949 | 38.92 | 9.8333e-05 | 0.00649 | 0.0049167 | 9.8333e-05 | 9.8333e-05 | 60.5934 | 0.036973 | 0.35715 | 0.060377 | 9.8333e-05 | 0.00019667 | 0.00019667 | 0.00885 | 0.011013 | 100 | 52.6176 | 0.0001 | 0.0059 | 0.0041 | 0.0001 | 0.0001 | 47.0328 | 0.0272 | 0.2637 | 0.0412 | 0.0001 | 0.0001 | 0.0001 | 0.0031 | 0.0037 | 99.9999 | 9.6596 | 47.3823 | 0.9005 | hex
JL98-1D-16 | SMS in Bt gneiss | 25 | Semi-massive | Remobilized sulfides in metasediments. | SMS-SED | Moderately |  |  | 11125 E to 11075 E | 3300 | 11085 | 39395 | 575891.6966 | 6178331.107 | 1D16 | 1D | po | 1110 | 1D1604po1 | 30 | 39.3993 | 0.0001 | 0.0285 | 0.0096 | 0.0035 | 0.0001 | 60.4718 | 0.0229 | 0.4438 | 0.027 | 0.0079 | 0.0166 | 0.0127 | 0.0001 | 0.0001 | 100.444 | 39.2251 | 9.9558e-05 | 0.028374 | 0.0095576 | 0.0034845 | 9.9558e-05 | 60.2045 | 0.022799 | 0.44184 | 0.026881 | 0.0078651 | 0.016527 | 0.012644 | 9.9558e-05 | 9.9558e-05 | 100 | 52.9342 | 0.0001 | 0.0256 | 0.0081 | 0.0029 | 0.0001 | 46.6465 | 0.0168 | 0.3257 | 0.0183 | 0.0052 | 0.0095 | 0.0069 | 0 | 0 | 99.9999 | 19.3799 | 47.0657 | 0.88914 | mono
JL98-1D-16 | SMS in Bt gneiss | 25 | Semi-massive | Remobilized sulfides in metasediments. | SMS-SED | Moderately |  |  | 11125 E to 11075 E | 3300 | 11085 | 39395 | 575891.6966 | 6178331.107 | 1D16 | 1D | po | 1111 | 1D1605po1 | 31 | 39.5813 | 0.0001 | 0.0179 | 0.0001 | 0.0001 | 0.0001 | 60.621 | 0.0387 | 0.3957 | 0.0652 | 0.0467 | 0.0002 | 0.0002 | 0.0462 | 0.0001 | 100.8136 | 39.2619 | 9.9193e-05 | 0.017756 | 9.9193e-05 | 9.9193e-05 | 9.9193e-05 | 60.1318 | 0.038388 | 0.39251 | 0.064674 | 0.046323 | 0.00019839 | 0.00019839 | 0.045827 | 9.9193e-05 | 100 | 52.9842 | 0.0001 | 0.016 | 0.0001 | 0.0001 | 0.0001 | 46.5905 | 0.0282 | 0.2893 | 0.0441 | 0.0307 | 0.0001 | 0.0001 | 0.0163 | 0 | 99.9999 | 10.2248 | 47.0157 | 0.88735 | mono
JL98-1D-18A | SMS in Bt gneiss | 50 | Semi-massive | Remobilized sulfides in metasediments. | SMS-SED | Strongly |  |  | 11125 E to 11075 E | 3300 | 11064 | 39448 | 575894.981 | 6178348.1701 | 1D18A | 1D | cp | 1122 | 1D18A02cp1 | 42 | 34.7487 | 0.005 | 0.0001 | 0.0001 | 0.0001 | 0.0084 | 30.442 | 0.0252 | 0.0342 | 33.6033 | 0.0007 | 0.0003 | 0.002 | 0.0065 | 0.0001 | 98.8767 | 35.1435 | 0.0050568 | 0.00010114 | 0.00010114 | 0.00010114 | 0.0084954 | 30.7878 | 0.025486 | 0.034589 | 33.9851 | 0.00070795 | 0.00030341 | 0.0020227 | 0.0065738 | 0.00010114 | 100 | 50.1946 | 0.0052 | 0.0001 | 0.0001 | 0.0001 | 0.0071 | 25.247 | 0.0198 | 0.027 | 24.4947 | 0.0005 | 0.0002 | 0.0012 | 0.0025 | 0 | 100.0001 | 1.3571
JL98-1D-18A | SMS in Bt gneiss | 50 | Semi-massive | Remobilized sulfides in metasediments. | SMS-SED | Strongly |  |  | 11125 E to 11075 E | 3300 | 11064 | 39448 | 575894.981 | 6178348.1701 | 1D18A | 1D | cp | 1125 | 1D18A02cp2 | 45 | 34.8445 | 0.0001 | 0.0154 | 0.0001 | 0.0001 | 0.0001 | 30.4476 | 0.0504 | 0.0192 | 34.787 | 0.082 | 0.0003 | 0.0205 | 0.0004 | 0.0001 | 100.2678 | 34.7514 | 9.9733e-05 | 0.015359 | 9.9733e-05 | 9.9733e-05 | 9.9733e-05 | 30.3663 | 0.050265 | 0.019149 | 34.6941 | 0.081781 | 0.0002992 | 0.020445 | 0.00039893 | 9.9733e-05 | 100 | 49.794 | 0.0001 | 0.0147 | 0.0001 | 0.0001 | 0.0001 | 24.9811 | 0.0392 | 0.015 | 25.0859 | 0.0575 | 0.0002 | 0.0119 | 0.0001 | 0 | 100 | 0.38095
JL98-1D-18A | SMS in Bt gneiss | 50 | Semi-massive | Remobilized sulfides in metasediments. | SMS-SED | Strongly |  |  | 11125 E to 11075 E | 3300 | 11064 | 39448 | 575894.981 | 6178348.1701 | 1D18A | 1D | cp | 1128 | 1D18A02cp3 | 48 | 35.3178 | 0.0001 | 0.0001 | 0.0186 | 0.0024 | 0.0009 | 31.0566 | 0.0235 | 0.1758 | 35.2082 | 0.0001 | 0.0242 | 0.0324 | 0.0001 | 0.0001 | 101.8609 | 34.6726 | 9.8173e-05 | 9.8173e-05 | 0.01826 | 0.0023562 | 0.00088356 | 30.4892 | 0.023071 | 0.17259 | 34.565 | 9.8173e-05 | 0.023758 | 0.031808 | 9.8173e-05 | 9.8173e-05 | 100 | 49.7 | 0.0001 | 0.0001 | 0.0165 | 0.002 | 0.0007 | 25.092 | 0.018 | 0.1351 | 25.0022 | 0.0001 | 0.0146 | 0.0185 | 0 | 0 | 99.9999 | 7.4809
JL98-1D-18A | SMS in Bt gneiss | 50 | Semi-massive | Remobilized sulfides in metasediments. | SMS-SED | Strongly |  |  | 11125 E to 11075 E | 3300 | 11064 | 39448 | 575894.981 | 6178348.1701 | 1D18A | 1D | gd | 1114 | 1D18A01gd1 | 34 | 18.4491 | 0.0439 | 0.011 | 0.0001 | 0.0001 | 0.0046 | 4.6384 | 4.5056 | 26.2615 | 0.0413 | 0.0012 | 45.7271 | 0.2869 | 0.0448 | 0.0001 | 100.0157 | 18.4462 | 0.043893 | 0.010998 | 9.9984e-05 | 9.9984e-05 | 0.0045993 | 4.6377 | 4.5049 | 26.2574 | 0.041294 | 0.0011998 | 45.7199 | 0.28685 | 0.044793 | 9.9984e-05 | 100 | 31.9925 | 0.0543 | 0.0128 | 0.0001 | 0.0001 | 0.0047 | 4.6181 | 4.2509 | 24.8713 | 0.0362 | 0.0011 | 33.9355 | 0.202 | 0.0204 | 0.0001 | 100.0001 | 5.8286
JL98-1D-18A | SMS in Bt gneiss | 50 | Semi-massive | Remobilized sulfides in metasediments. | SMS-SED | Strongly |  |  | 11125 E to 11075 E | 3300 | 11064 | 39448 | 575894.981 | 6178348.1701 | 1D18A | 1D | gd | 1118 | 1D18A01gd2 | 38 | 18.5867 | 0.0001 | 0.0001 | 0.0001 | 0.0001 | 0.0001 | 4.9077 | 4.7747 | 26.1874 | 0.0001 | 0.0542 | 45.5098 | 0.2519 | 0.0884 | 0.0001 | 100.3615 | 18.5198 | 9.964e-05 | 9.964e-05 | 9.964e-05 | 9.964e-05 | 9.964e-05 | 4.89 | 4.7575 | 26.0931 | 9.964e-05 | 0.054005 | 45.3459 | 0.25099 | 0.088082 | 9.964e-05 | 100 | 32.0829 | 0.0001 | 0.0001 | 0.0001 | 0.0001 | 0.0001 | 4.8637 | 4.4841 | 24.687 | 0.0001 | 0.0459 | 33.619 | 0.1766 | 0.0402 | 0.0001 | 100.0001 | 5.4846
JL98-1D-18A | SMS in Bt gneiss | 50 | Semi-massive | Remobilized sulfides in metasediments. | SMS-SED | Strongly |  |  | 11125 E to 11075 E | 3300 | 11064 | 39448 | 575894.981 | 6178348.1701 | 1D18A | 1D | pn | 1117 | 1D18A01pn1 | 37 | 33.4384 | 0.0001 | 0.0125 | 0.0075 | 0.0185 | 0.0001 | 29.8094 | 0.2874 | 37.7132 | 0.0001 | 0.068 | 0.0059 | 0.0305 | 0.0001 | 0.0001 | 101.3918 | 32.9794 | 9.8627e-05 | 0.012328 | 0.007397 | 0.018246 | 9.8627e-05 | 29.4002 | 0.28345 | 37.1955 | 9.8627e-05 | 0.067067 | 0.005819 | 0.030081 | 9.8627e-05 | 9.8627e-05 | 100 | 46.8461 | 0.0001 | 0.0118 | 0.0066 | 0.0159 | 0.0001 | 23.9772 | 0.2191 | 28.8554 | 0.0001 | 0.0467 | 0.0035 | 0.0174 | 0 | 0 | 100 | 131.222
JL98-1D-18A | SMS in Bt gneiss | 50 | Semi-massive | Remobilized sulfides in metasediments. | SMS-SED | Strongly |  |  | 11125 E to 11075 E | 3300 | 11064 | 39448 | 575894.981 | 6178348.1701 | 1D18A | 1D | pn | 1120 | 1D18A01pn2 | 40 | 33.2573 | 0.0001 | 0.0103 | 0.0056 | 0.0228 | 0.0001 | 29.5979 | 0.2207 | 37.1925 | 0.0115 | 0.0007 | 0.0242 | 0.0278 | 0.0001 | 0.0001 | 100.3717 | 33.1341 | 9.963e-05 | 0.010262 | 0.0055793 | 0.022716 | 9.963e-05 | 29.4883 | 0.21988 | 37.0548 | 0.011457 | 0.00069741 | 0.02411 | 0.027697 | 9.963e-05 | 9.963e-05 | 100 | 47.0164 | 0.0001 | 0.0097 | 0.005 | 0.0199 | 0.0001 | 24.0238 | 0.1698 | 28.716 | 0.0082 | 0.0005 | 0.0147 | 0.0159 | 0 | 0 | 100.0001 | 168.5206
JL98-1D-18A | SMS in Bt gneiss | 50 | Semi-massive | Remobilized sulfides in metasediments. | SMS-SED | Strongly |  |  | 11125 E to 11075 E | 3300 | 11064 | 39448 | 575894.981 | 6178348.1701 | 1D18A | 1D | pn | 1124 | 1D18A02pn1 | 44 | 33.2971 | 0.0001 | 0.0072 | 0.0001 | 0.0098 | 0.0062 | 30.4863 | 0.2915 | 36.6429 | 0.0399 | 0.0001 | 0.0003 | 0.0469 | 0.0001 | 0.0001 | 100.8286 | 33.0235 | 9.9178e-05 | 0.0071408 | 9.9178e-05 | 0.0097195 | 0.006149 | 30.2358 | 0.2891 | 36.3418 | 0.039572 | 9.9178e-05 | 0.00029753 | 0.046515 | 9.9178e-05 | 9.9178e-05 | 100 | 46.8806 | 0.0001 | 0.0067 | 0.0001 | 0.0085 | 0.0051 | 24.6439 | 0.2233 | 28.1761 | 0.0284 | 0.0001 | 0.0002 | 0.0268 | 0 | 0 | 99.9999 | 125.7046
JL98-1D-18A | SMS in Bt gneiss | 50 | Semi-massive | Remobilized sulfides in metasediments. | SMS-SED | Strongly |  |  | 11125 E to 11075 E | 3300 | 11064 | 39448 | 575894.981 | 6178348.1701 | 1D18A | 1D | pn | 1126 | 1D18A02pn2 | 46 | 33.3333 | 0.0001 | 0.0007 | 0.0045 | 0.0001 | 0.0207 | 30.5341 | 0.2691 | 36.6921 | 0.0351 | 0.0001 | 0.01 | 0.037 | 0.0001 | 0.0001 | 100.9371 | 33.0238 | 9.9072e-05 | 0.0006935 | 0.0044582 | 9.9072e-05 | 0.020508 | 30.2506 | 0.2666 | 36.3515 | 0.034774 | 9.9072e-05 | 0.0099072 | 0.036656 | 9.9072e-05 | 9.9072e-05 | 100 | 46.8807 | 0.0001 | 0.0006 | 0.004 | 0.0001 | 0.017 | 24.6558 | 0.2059 | 28.1835 | 0.0249 | 0.0001 | 0.006 | 0.0211 | 0 | 0 | 99.9998 | 136.3512
JL98-1D-18A | SMS in Bt gneiss | 50 | Semi-massive | Remobilized sulfides in metasediments. | SMS-SED | Strongly |  |  | 11125 E to 11075 E | 3300 | 11064 | 39448 | 575894.981 | 6178348.1701 | 1D18A | 1D | pn | 1133 | 1D18A03pn2 | 53 | 33.6056 | 0.0001 | 0.0055 | 0.0047 | 0.0074 | 0.0032 | 30.4046 | 0.2532 | 37.3708 | 0.0133 | 0.013 | 0.0117 | 0.0152 | 0.0496 | 0.0001 | 101.758 | 33.025 | 9.8272e-05 | 0.005405 | 0.0046188 | 0.0072722 | 0.0031447 | 29.8793 | 0.24883 | 36.7252 | 0.01307 | 0.012775 | 0.011498 | 0.014937 | 0.048743 | 9.8272e-05 | 100 | 46.8958 | 0.0001 | 0.0052 | 0.0041 | 0.0064 | 0.0026 | 24.3601 | 0.1923 | 28.4813 | 0.0094 | 0.0089 | 0.007 | 0.0086 | 0.0182 | 0 | 100 | 147.594
JL98-1D-18A | SMS in Bt gneiss | 50 | Semi-massive | Remobilized sulfides in metasediments. | SMS-SED | Strongly |  |  | 11125 E to 11075 E | 3300 | 11064 | 39448 | 575894.981 | 6178348.1701 | 1D18A | 1D | po | 1115 | 1D18A01po1 | 35 | 39.5375 | 0.0478 | 0.0066 | 0.0001 | 0.0081 | 0.0001 | 60.0287 | 0.0316 | 0.6584 | 0.0006 | 0.0001 | 0.0002 | 0.0002 | 0.0001 | 0.0001 | 100.3202 | 39.4113 | 0.047647 | 0.0065789 | 9.9681e-05 | 0.0080741 | 9.9681e-05 | 59.8371 | 0.031499 | 0.6563 | 0.00059808 | 9.9681e-05 | 0.00019936 | 0.00019936 | 9.9681e-05 | 9.9681e-05 | 100 | 53.1251 | 0.0458 | 0.0059 | 0.0001 | 0.0067 | 0.0001 | 46.3092 | 0.0231 | 0.4832 | 0.0004 | 0.0001 | 0.0001 | 0.0001 | 0 | 0 | 99.9999 | 20.8354 | 46.8748 | 0.88235 | mono
JL98-1D-18A | SMS in Bt gneiss | 50 | Semi-massive | Remobilized sulfides in metasediments. | SMS-SED | Strongly |  |  | 11125 E to 11075 E | 3300 | 11064 | 39448 | 575894.981 | 6178348.1701 | 1D18A | 1D | po | 1119 | 1D18A01po2 | 39 | 39.2659 | 0.0364 | 0.0101 | 0.0001 | 0.007 | 0.0001 | 60.3676 | 0.0481 | 0.7209 | 0.0001 | 0.0001 | 0.0002 | 0.0063 | 0.0001 | 0.0001 | 100.4631 | 39.0849 | 0.036232 | 0.010053 | 9.9539e-05 | 0.0069677 | 9.9539e-05 | 60.0893 | 0.047878 | 0.71758 | 9.9539e-05 | 9.9539e-05 | 0.00019908 | 0.006271 | 9.9539e-05 | 9.9539e-05 | 100 | 52.7872 | 0.0349 | 0.0091 | 0.0001 | 0.0058 | 0.0001 | 46.5945 | 0.0352 | 0.5293 | 0.0001 | 0.0001 | 0.0001 | 0.0035 | 0 | 0 | 100 | 14.9875 | 47.2128 | 0.8944 | mono
JL98-1D-18A | SMS in Bt gneiss | 50 | Semi-massive | Remobilized sulfides in metasediments. | SMS-SED | Strongly |  |  | 11125 E to 11075 E | 3300 | 11064 | 39448 | 575894.981 | 6178348.1701 | 1D18A | 1D | po | 1123 | 1D18A02po1 | 43 | 39.4754 | 0.0063 | 0.0159 | 0.0001 | 0.0001 | 0.0054 | 59.9104 | 0.0333 | 0.8809 | 0.0001 | 0.0001 | 0.0002 | 0.0294 | 0.0001 | 0.0001 | 100.3578 | 39.3347 | 0.0062775 | 0.015843 | 9.9643e-05 | 9.9643e-05 | 0.0053807 | 59.6968 | 0.033181 | 0.87776 | 9.9643e-05 | 9.9643e-05 | 0.00019929 | 0.029295 | 9.9643e-05 | 9.9643e-05 | 100 | 53.0568 | 0.006 | 0.0143 | 0.0001 | 0.0001 | 0.0042 | 46.2311 | 0.0243 | 0.6466 | 0.0001 | 0.0001 | 0.0001 | 0.016 | 0 | 0 | 99.9998 | 26.4535 | 46.943 | 0.88477 | mono
JL98-1D-18A | SMS in Bt gneiss | 50 | Semi-massive | Remobilized sulfides in metasediments. | SMS-SED | Strongly |  |  | 11125 E to 11075 E | 3300 | 11064 | 39448 | 575894.981 | 6178348.1701 | 1D18A | 1D | po | 1127 | 1D18A02po2 | 47 | 39.4121 | 0.0001 | 0.013 | 0.0001 | 0.0061 | 0.0042 | 60.4409 | 0.0236 | 0.7231 | 0.0001 | 0.0144 | 0.0116 | 0.0002 | 0.0372 | 0.0001 | 100.6868 | 39.1433 | 9.9318e-05 | 0.012911 | 9.9318e-05 | 0.0060584 | 0.0041714 | 60.0286 | 0.023439 | 0.71817 | 9.9318e-05 | 0.014302 | 0.011521 | 0.00019864 | 0.036946 | 9.9318e-05 | 100 | 52.8606 | 0.0001 | 0.0117 | 0.0001 | 0.0051 | 0.0033 | 46.5427 | 0.0172 | 0.5297 | 0.0001 | 0.0095 | 0.0066 | 0.0001 | 0.0131 | 0 | 99.9999 | 30.6398 | 47.1393 | 0.89177 | mono
JL98-1D-18A | SMS in Bt gneiss | 50 | Semi-massive | Remobilized sulfides in metasediments. | SMS-SED | Strongly |  |  | 11125 E to 11075 E | 3300 | 11064 | 39448 | 575894.981 | 6178348.1701 | 1D18A | 1D | po | 1131 | 1D18A03po1 | 51 | 39.678 | 0.0001 | 0.0001 | 0.0001 | 0.013 | 0.0214 | 60.5849 | 0.0304 | 0.8225 | 0.0257 | 0.0108 | 0.0029 | 0.0167 | 0.0001 | 0.0001 | 101.2068 | 39.2049 | 9.8808e-05 | 9.8808e-05 | 9.8808e-05 | 0.012845 | 0.021145 | 59.8625 | 0.030038 | 0.81269 | 0.025394 | 0.010671 | 0.0028654 | 0.016501 | 9.8808e-05 | 9.8808e-05 | 100 | 52.9216 | 0.0001 | 0.0001 | 0.0001 | 0.0107 | 0.0167 | 46.3944 | 0.0221 | 0.5991 | 0.0173 | 0.007 | 0.0016 | 0.0091 | 0 | 0 | 99.9999 | 27.0559 | 47.0783 | 0.88959 | mono
JL98-1D-18A | SMS in Bt gneiss | 50 | Semi-massive | Remobilized sulfides in metasediments. | SMS-SED | Strongly |  |  | 11125 E to 11075 E | 3300 | 11064 | 39448 | 575894.981 | 6178348.1701 | 1D18A | 1D | po | 1134 | 1D18A03po2 | 54 | 39.5848 | 0.0001 | 0.0001 | 0.0001 | 0.0046 | 0.0001 | 60.1668 | 0.0365 | 0.905 | 0.0188 | 0.0675 | 0.0002 | 0.0002 | 0.0001 | 0.0001 | 100.785 | 39.2765 | 9.9221e-05 | 9.9221e-05 | 9.9221e-05 | 0.0045642 | 9.9221e-05 | 59.6982 | 0.036216 | 0.89795 | 0.018654 | 0.066974 | 0.00019844 | 0.00019844 | 9.9221e-05 | 9.9221e-05 | 100 | 52.9995 | 0.0001 | 0.0001 | 0.0001 | 0.0038 | 0.0001 | 46.2507 | 0.0266 | 0.6617 | 0.0127 | 0.0444 | 0.0001 | 0.0001 | 0 | 0 | 100 | 24.7945 | 47.0005 | 0.88681 | mono
JL98-1D-18A | SMS in Bt gneiss | 50 | Semi-massive | Remobilized sulfides in metasediments. | SMS-SED | Strongly |  |  | 11125 E to 11075 E | 3300 | 11064 | 39448 | 575894.981 | 6178348.1701 | 1D18A | 1D | py | 1121 | 1D18A01py2 | 41 | 53.6239 | 0.0001 | 0.0068 | 0.0001 | 0.0152 | 0.0001 | 47.9766 | 0.0199 | 0.0314 | 0.043 | 0.0001 | 0.0051 | 0.0088 | 0.0001 | 0.0001 | 101.7313 | 52.7113 | 9.8298e-05 | 0.0066843 | 9.8298e-05 | 0.014941 | 9.8298e-05 | 47.1601 | 0.019561 | 0.030866 | 0.042268 | 9.8298e-05 | 0.0050132 | 0.0086502 | 9.8298e-05 | 9.8298e-05 | 100 | 66.0077 | 0.0001 | 0.0056 | 0.0001 | 0.0115 | 0.0001 | 33.9066 | 0.0133 | 0.0211 | 0.0267 | 0.0001 | 0.0027 | 0.0044 | 0 | 0 | 100 | 1.5779
JL98-1D-18B | Sil-Grt-Bt schist | 2 | Diss | Metasediments. | DS-SED | Moderately |  |  | 11125 E to 11075 E | 3300 | 11064 | 39452 | 575895.6362 | 6178349.1982 | 1D18B | 1D | cp | 1035 | 1D18B02cp1 | 14 | 35.1979 | 0.0001 | 0.0046 | 0.0009 | 0.0117 | 0.0513 | 30.7372 | 0.0327 | 0.0001 | 34.5273 | 0.0629 | 0.0017 | 0.0002 | 0.0001 | 0.0001 | 100.6288 | 34.978 | 9.9375e-05 | 0.0045713 | 0.00089438 | 0.011627 | 0.050979 | 30.5451 | 0.032496 | 9.9375e-05 | 34.3115 | 0.062507 | 0.0016894 | 0.00019875 | 9.9375e-05 | 9.9375e-05 | 100 | 50.026 | 0.0001 | 0.0044 | 0.0008 | 0.0103 | 0.0425 | 25.082 | 0.0253 | 0.0001 | 24.7635 | 0.0438 | 0.001 | 0.0001 | 0 | 0 | 99.9999 | 0.0030581
JL98-1D-18B | Sil-Grt-Bt schist | 2 | Diss | Metasediments. | DS-SED | Moderately |  |  | 11125 E to 11075 E | 3300 | 11064 | 39452 | 575895.6362 | 6178349.1982 | 1D18B | 1D | cp | 1039 | 1D18B03cp1 | 18 | 34.6651 | 0.0001 | 0.0001 | 0.0012 | 0.0249 | 0.0184 | 31.0156 | 0.0233 | 0.0001 | 34.8457 | 0.0335 | 0.0161 | 0.0248 | 0.0095 | 0.0001 | 100.6785 | 34.4315 | 9.9326e-05 | 9.9326e-05 | 0.0011919 | 0.024732 | 0.018276 | 30.8066 | 0.023143 | 9.9326e-05 | 34.6109 | 0.033274 | 0.015991 | 0.024633 | 0.009436 | 9.9326e-05 | 100 | 49.4282 | 0.0001 | 0.0001 | 0.0011 | 0.0219 | 0.0153 | 25.3911 | 0.0181 | 0.0001 | 25.0728 | 0.0234 | 0.0098 | 0.0144 | 0.0036 | 0 | 100 | 0.0042918
JL98-1D-18B | Sil-Grt-Bt schist | 2 | Diss | Metasediments. | DS-SED | Moderately |  |  | 11125 E to 11075 E | 3300 | 11064 | 39452 | 575895.6362 | 6178349.1982 | 1D18B | 1D | pn | 1031 | 1D18B01pn1 | 10 | 33.2485 | 0.0268 | 0.0007 | 0.0176 | 0.0002 | 0.0094 | 30.9149 | 0.6947 | 36.0223 | 0.0001 | 0.0564 | 0.0177 | 0.0194 | 0.0001 | 0.0001 | 101.0289 | 32.9099 | 0.026527 | 0.00069287 | 0.017421 | 0.00019796 | 0.0093043 | 30.6001 | 0.68763 | 35.6554 | 9.8982e-05 | 0.055826 | 0.01752 | 0.019202 | 9.8982e-05 | 9.8982e-05 | 100 | 46.7441 | 0.0269 | 0.0006 | 0.0156 | 0.0002 | 0.0077 | 24.9541 | 0.5314 | 27.6587 | 0.0001 | 0.0389 | 0.0107 | 0.0111 | 0 | 0 | 100.0001 | 51.853
JL98-1D-18B | Sil-Grt-Bt schist | 2 | Diss | Metasediments. | DS-SED | Moderately |  |  | 11125 E to 11075 E | 3300 | 11064 | 39452 | 575895.6362 | 6178349.1982 | 1D18B | 1D | pn | 1033 | 1D18B01pn2 | 12 | 33.3915 | 0.0001 | 0.0097 | 0.0001 | 0.0001 | 0.0075 | 31.34 | 0.6452 | 36.0324 | 0.033 | 0.0264 | 0.0003 | 0.008 | 0.0001 | 0.0001 | 101.4945 | 32.8998 | 9.8528e-05 | 0.0095572 | 9.8528e-05 | 9.8528e-05 | 0.0073896 | 30.8785 | 0.6357 | 35.5018 | 0.032514 | 0.026011 | 0.00029558 | 0.0078822 | 9.8528e-05 | 9.8528e-05 | 100 | 46.7281 | 0.0001 | 0.0091 | 0.0001 | 0.0001 | 0.0062 | 25.1802 | 0.4913 | 27.5386 | 0.0233 | 0.0181 | 0.0002 | 0.0046 | 0 | 0 | 100 | 55.8469
JL98-1D-18B | Sil-Grt-Bt schist | 2 | Diss | Metasediments. | DS-SED | Moderately |  |  | 11125 E to 11075 E | 3300 | 11064 | 39452 | 575895.6362 | 6178349.1982 | 1D18B | 1D | pn | 1036 | 1D18B02pn1 | 15 | 33.1528 | 0.0001 | 0.0117 | 0.0001 | 0.0101 | 0.0275 | 30.9736 | 0.5345 | 36.2231 | 0.0396 | 0.0271 | 0.0118 | 0.0114 | 0.0001 | 0.0001 | 101.0236 | 32.8169 | 9.8987e-05 | 0.011581 | 9.8987e-05 | 0.0099977 | 0.027221 | 30.6598 | 0.52908 | 35.8561 | 0.039199 | 0.026825 | 0.01168 | 0.011284 | 9.8987e-05 | 9.8987e-05 | 100 | 46.6396 | 0.0001 | 0.011 | 0.0001 | 0.0087 | 0.0226 | 25.0175 | 0.4091 | 27.8308 | 0.0281 | 0.0187 | 0.0071 | 0.0065 | 0 | 0 | 99.9999 | 67.7701
JL98-1D-18B | Sil-Grt-Bt schist | 2 | Diss | Metasediments. | DS-SED | Moderately |  |  | 11125 E to 11075 E | 3300 | 11064 | 39452 | 575895.6362 | 6178349.1982 | 1D18B | 1D | po | 1030 | 1D18B01po1 | 9 | 39.264 | 0.0001 | 0.0098 | 0.0069 | 0.0001 | 0.0032 | 60.9965 | 0.0233 | 0.409 | 0.0193 | 0.0378 | 0.0002 | 0.0002 | 0.0001 | 0.0001 | 100.7706 | 38.9637 | 9.9235e-05 | 0.0097251 | 0.0068472 | 9.9235e-05 | 0.0031755 | 60.5301 | 0.023122 | 0.40587 | 0.019152 | 0.037511 | 0.00019847 | 0.00019847 | 9.9235e-05 | 9.9235e-05 | 100 | 52.6595 | 0.0001 | 0.0088 | 0.0058 | 0.0001 | 0.0025 | 46.9683 | 0.017 | 0.2996 | 0.013 | 0.0249 | 0.0001 | 0.0001 | 0 | 0 | 99.9998 | 17.5536 | 47.3403 | 0.89899 | hex
JL98-1D-18B | Sil-Grt-Bt schist | 2 | Diss | Metasediments. | DS-SED | Moderately |  |  | 11125 E to 11075 E | 3300 | 11064 | 39452 | 575895.6362 | 6178349.1982 | 1D18B | 1D | po | 1032 | 1D18B01po2 | 11 | 39.3856 | 0.0001 | 0.0289 | 0.0118 | 0.0256 | 0.0001 | 60.5812 | 0.0417 | 0.4634 | 0.0001 | 0.0371 | 0.0002 | 0.0373 | 0.0001 | 0.0001 | 100.6133 | 39.1455 | 9.939e-05 | 0.028724 | 0.011728 | 0.025444 | 9.939e-05 | 60.2119 | 0.041446 | 0.46058 | 9.939e-05 | 0.036874 | 0.00019878 | 0.037073 | 9.939e-05 | 9.939e-05 | 100 | 52.8526 | 0.0001 | 0.0259 | 0.01 | 0.0212 | 0.0001 | 46.675 | 0.0304 | 0.3397 | 0.0001 | 0.0244 | 0.0001 | 0.0203 | 0 | 0 | 99.9999 | 11.1127 | 47.1473 | 0.89205 | mono
JL98-1D-18B | Sil-Grt-Bt schist | 2 | Diss | Metasediments. | DS-SED | Moderately |  |  | 11125 E to 11075 E | 3300 | 11064 | 39452 | 575895.6362 | 6178349.1982 | 1D18B | 1D | po | 1034 | 1D18B02po1 | 13 | 39.5039 | 0.0321 | 0.0001 | 0.0001 | 0.0155 | 0.0278 | 61.5936 | 0.0504 | 0.274 | 0.0193 | 0.0247 | 0.0002 | 0.0002 | 0.0097 | 0.0001 | 101.5517 | 38.9003 | 0.03161 | 9.8472e-05 | 9.8472e-05 | 0.015263 | 0.027375 | 60.6525 | 0.04963 | 0.26981 | 0.019005 | 0.024323 | 0.00019694 | 0.00019694 | 0.0095518 | 9.8472e-05 | 100 | 52.5893 | 0.0305 | 0.0001 | 0.0001 | 0.0127 | 0.0216 | 47.0772 | 0.0365 | 0.1992 | 0.0129 | 0.0162 | 0.0001 | 0.0001 | 0.0034 | 0 | 99.9999 | 5.4365 | 47.4106 | 0.90153 | hex
JL98-1D-18B | Sil-Grt-Bt schist | 2 | Diss | Metasediments. | DS-SED | Moderately |  |  | 11125 E to 11075 E | 3300 | 11064 | 39452 | 575895.6362 | 6178349.1982 | 1D18B | 1D | po | 1037 | 1D18B02po2 | 16 | 39.4348 | 0.0013 | 0.0052 | 0.009 | 0.0039 | 0.0773 | 60.3458 | 0.0624 | 0.4157 | 0.0001 | 0.0546 | 0.0002 | 0.0002 | 0.0007 | 0.0001 | 100.4113 | 39.2733 | 0.0012947 | 0.0051787 | 0.0089631 | 0.003884 | 0.076983 | 60.0986 | 0.062144 | 0.414 | 9.959e-05 | 0.054376 | 0.00019918 | 0.00019918 | 0.00069713 | 9.959e-05 | 100 | 52.9841 | 0.0012 | 0.0047 | 0.0076 | 0.0032 | 0.0606 | 46.5513 | 0.0456 | 0.305 | 0.0001 | 0.036 | 0.0001 | 0.0001 | 0.0002 | 0 | 99.9998 | 6.6619 | 47.0157 | 0.88735 | mono
JL98-1D-18B | Sil-Grt-Bt schist | 2 | Diss | Metasediments. | DS-SED | Moderately |  |  | 11125 E to 11075 E | 3300 | 11064 | 39452 | 575895.6362 | 6178349.1982 | 1D18B | 1D | po | 1038 | 1D18B02po3 | 17 | 39.462 | 0.0213 | 0.0059 | 0.0291 | 0.0242 | 0.0164 | 61.1141 | 0.044 | 0.447 | 0.005 | 0.0001 | 0.0002 | 0.0198 | 0.0526 | 0.0172 | 101.2589 | 38.9714 | 0.021035 | 0.0058266 | 0.028738 | 0.023899 | 0.016196 | 60.3543 | 0.043453 | 0.44144 | 0.0049378 | 9.8757e-05 | 0.00019751 | 0.019554 | 0.051946 | 0.016986 | 100 | 52.68 | 0.0203 | 0.0052 | 0.0245 | 0.0199 | 0.0128 | 46.841 | 0.0319 | 0.3259 | 0.0033 | 0.0001 | 0.0001 | 0.0108 | 0.0185 | 0.0058 | 100.0001 | 10.1591 | 47.3201 | 0.89826 | mono
JL98-1D-18B | Sil-Grt-Bt schist | 2 | Diss | Metasediments. | DS-SED | Moderately |  |  | 11125 E to 11075 E | 3300 | 11064 | 39452 | 575895.6362 | 6178349.1982 | 1D18B | 1D | po | 1040 | 1D18B03po1 | 19 | 39.6614 | 0.0001 | 0.0103 | 0.0001 | 0.003 | 0.0001 | 60.4946 | 0.039 | 0.4416 | 0.0001 | 0.0001 | 0.0002 | 0.0002 | 0.0001 | 0.0001 | 100.651 | 39.4049 | 9.9353e-05 | 0.010233 | 9.9353e-05 | 0.0029806 | 9.9353e-05 | 60.1033 | 0.038748 | 0.43874 | 9.9353e-05 | 9.9353e-05 | 0.00019871 | 0.00019871 | 9.9353e-05 | 9.9353e-05 | 100 | 53.1188 | 0.0001 | 0.0092 | 0.0001 | 0.0025 | 0.0001 | 46.5173 | 0.0284 | 0.323 | 0.0001 | 0.0001 | 0.0001 | 0.0001 | 0 | 0 | 99.9999 | 11.3231 | 46.8811 | 0.88257 | mono
JL98-1D-19 | sulfide veins and stringers in Sil-Bt schist | 25 | Veins and strg. | Remobilized sulfides in metasediments. | SMS-SED | Strongly |  |  | 11125 E to 11075 E | 3300 | 11064 | 39467 | 575898.0934 | 6178353.0538 | 1D19 | 1D | cp | 1050 | 1D1901cp1 | 29 | 34.9407 | 0.0001 | 0.0172 | 0.0001 | 0.028 | 0.006 | 31.1268 | 0.015 | 0.0329 | 34.4838 | 0.03 | 0.0084 | 0.0003 | 0.0001 | 0.0001 | 100.6895 | 34.7014 | 9.9315e-05 | 0.017082 | 9.9315e-05 | 0.027808 | 0.0059589 | 30.9137 | 0.014897 | 0.032675 | 34.2477 | 0.029795 | 0.0083425 | 0.00029795 | 9.9315e-05 | 9.9315e-05 | 100 | 49.7091 | 0.0001 | 0.0164 | 0.0001 | 0.0246 | 0.005 | 25.4247 | 0.0116 | 0.0256 | 24.7565 | 0.021 | 0.0051 | 0.0001 | 0 | 0 | 99.9999 | 2.1933
JL98-1D-19 | sulfide veins and stringers in Sil-Bt schist | 25 | Veins and strg. | Remobilized sulfides in metasediments. | SMS-SED | Strongly |  |  | 11125 E to 11075 E | 3300 | 11064 | 39467 | 575898.0934 | 6178353.0538 | 1D19 | 1D | cp | 1051 | 1D1901cp2 | 30 | 35.1454 | 0.0001 | 0.0001 | 0.0011 | 0.0001 | 0.0001 | 30.8916 | 0.0294 | 0.0386 | 34.6448 | 0.0001 | 0.0003 | 0.0067 | 0.0001 | 0.0001 | 100.7586 | 34.8808 | 9.9247e-05 | 9.9247e-05 | 0.0010917 | 9.9247e-05 | 9.9247e-05 | 30.659 | 0.029179 | 0.038309 | 34.384 | 9.9247e-05 | 0.00029774 | 0.0066496 | 9.9247e-05 | 9.9247e-05 | 100 | 49.9188 | 0.0001 | 0.0001 | 0.0009 | 0.0001 | 0.0001 | 25.1915 | 0.0227 | 0.03 | 24.8316 | 0.0001 | 0.0002 | 0.0039 | 0 | 0 | 100.0001 | 1.3129
JL98-1D-19 | sulfide veins and stringers in Sil-Bt schist | 25 | Veins and strg. | Remobilized sulfides in metasediments. | SMS-SED | Strongly |  |  | 11125 E to 11075 E | 3300 | 11064 | 39467 | 575898.0934 | 6178353.0538 | 1D19 | 1D | cp | 1052 | 1D1901cp3 | 31 | 35.0235 | 0.0001 | 0.0001 | 0.0007 | 0.0001 | 0.0001 | 31.145 | 0.016 | 0.0282 | 34.9258 | 0.0859 | 0.0042 | 0.0003 | 0.0001 | 0.0001 | 101.2302 | 34.5979 | 9.8785e-05 | 9.8785e-05 | 0.00069149 | 9.8785e-05 | 9.8785e-05 | 30.7665 | 0.015806 | 0.027857 | 34.5014 | 0.084856 | 0.004149 | 0.00029635 | 9.8785e-05 | 9.8785e-05 | 100 | 49.6094 | 0.0001 | 0.0001 | 0.0006 | 0.0001 | 0.0001 | 25.3285 | 0.0123 | 0.0218 | 24.9644 | 0.0597 | 0.0026 | 0.0001 | 0 | 0 | 99.9998 | 1.7625
JL98-1D-19 | sulfide veins and stringers in Sil-Bt schist | 25 | Veins and strg. | Remobilized sulfides in metasediments. | SMS-SED | Strongly |  |  | 11125 E to 11075 E | 3300 | 11064 | 39467 | 575898.0934 | 6178353.0538 | 1D19 | 1D | cp | 1053 | 1D1902cp1 | 32 | 34.9519 | 0.0001 | 0.0001 | 0.0157 | 0.0042 | 0.0001 | 30.9008 | 0.0508 | 0.0162 | 34.7963 | 0.074 | 0.0042 | 0.0241 | 0.0001 | 0.0001 | 100.8387 | 34.6612 | 9.9168e-05 | 9.9168e-05 | 0.015569 | 0.0041651 | 9.9168e-05 | 30.6438 | 0.050377 | 0.016065 | 34.5069 | 0.073385 | 0.0041651 | 0.0239 | 9.9168e-05 | 9.9168e-05 | 100 | 49.6832 | 0.0001 | 0.0001 | 0.014 | 0.0037 | 0.0001 | 25.2188 | 0.0393 | 0.0126 | 24.9599 | 0.0516 | 0.0026 | 0.0139 | 0 | 0 | 99.9999 | 0.3189
JL98-1D-19 | sulfide veins and stringers in Sil-Bt schist | 25 | Veins and strg. | Remobilized sulfides in metasediments. | SMS-SED | Strongly |  |  | 11125 E to 11075 E | 3300 | 11064 | 39467 | 575898.0934 | 6178353.0538 | 1D19 | 1D | cp | 1059 | 1D1903cp2 | 38 | 34.9954 | 0.0001 | 0.0025 | 0.0001 | 0.0001 | 0.0276 | 31.0148 | 0.0106 | 0.0001 | 34.4206 | 0.044 | 0.0003 | 0.0027 | 0.0001 | 0.0001 | 100.5191 | 34.8147 | 9.9484e-05 | 0.0024871 | 9.9484e-05 | 9.9484e-05 | 0.027457 | 30.8546 | 0.010545 | 9.9484e-05 | 34.2428 | 0.043773 | 0.00029845 | 0.0026861 | 9.9484e-05 | 9.9484e-05 | 100 | 49.8379 | 0.0001 | 0.0024 | 0.0001 | 0.0001 | 0.0229 | 25.3592 | 0.0082 | 0.0001 | 24.7365 | 0.0308 | 0.0002 | 0.0015 | 0 | 0 | 100 | 0.009434
JL98-1D-19 | sulfide veins and stringers in Sil-Bt schist | 25 | Veins and strg. | Remobilized sulfides in metasediments. | SMS-SED | Strongly |  |  | 11125 E to 11075 E | 3300 | 11064 | 39467 | 575898.0934 | 6178353.0538 | 1D19 | 1D | pn | 1041 | 1D1901pn1 | 20 | 33.5382 | 0.0042 | 0.0623 | 0.0074 | 0.0001 | 0.0359 | 31.3887 | 0.349 | 35.7446 | 0.0198 | 0.0183 | 0.0017 | 0.0293 | 0.0001 | 0.0001 | 101.1997 | 33.1406 | 0.0041502 | 0.061561 | 0.0073123 | 9.8815e-05 | 0.035474 | 31.0166 | 0.34486 | 35.3209 | 0.019565 | 0.018083 | 0.0016798 | 0.028953 | 9.8815e-05 | 9.8815e-05 | 100 | 46.9898 | 0.0042 | 0.0584 | 0.0065 | 0.0001 | 0.0293 | 25.2497 | 0.2661 | 27.3515 | 0.014 | 0.0126 | 0.001 | 0.0167 | 0 | 0 | 99.9999 | 102.4201
JL98-1D-19 | sulfide veins and stringers in Sil-Bt schist | 25 | Veins and strg. | Remobilized sulfides in metasediments. | SMS-SED | Strongly |  |  | 11125 E to 11075 E | 3300 | 11064 | 39467 | 575898.0934 | 6178353.0538 | 1D19 | 1D | pn | 1042 | 1D1901pn2 | 21 | 33.6457 | 0.0001 | 0.0001 | 0.0001 | 0.0271 | 0.0001 | 31.4164 | 0.3494 | 36.172 | 0.0001 | 0.03 | 0.0003 | 0.006 | 0.0001 | 0.0001 | 101.6476 | 33.1003 | 9.8379e-05 | 9.8379e-05 | 9.8379e-05 | 0.026661 | 9.8379e-05 | 30.9072 | 0.34374 | 35.5857 | 9.8379e-05 | 0.029514 | 0.00029514 | 0.0059027 | 9.8379e-05 | 9.8379e-05 | 100 | 46.9501 | 0.0001 | 0.0001 | 0.0001 | 0.0233 | 0.0001 | 25.1699 | 0.2653 | 27.5667 | 0.0001 | 0.0206 | 0.0002 | 0.0034 | 0 | 0 | 100 | 103.526
JL98-1D-19 | sulfide veins and stringers in Sil-Bt schist | 25 | Veins and strg. | Remobilized sulfides in metasediments. | SMS-SED | Strongly |  |  | 11125 E to 11075 E | 3300 | 11064 | 39467 | 575898.0934 | 6178353.0538 | 1D19 | 1D | pn | 1045 | 1D1901pn3 | 24 | 33.4905 | 0.0166 | 0.0025 | 0.0001 | 0.0099 | 0.0226 | 31.1666 | 0.3437 | 35.9183 | 0.0715 | 0.041 | 0.0067 | 0.012 | 0.0153 | 0.0001 | 101.1174 | 33.1204 | 0.016417 | 0.0024724 | 9.8895e-05 | 0.0097906 | 0.02235 | 30.8222 | 0.3399 | 35.5214 | 0.07071 | 0.040547 | 0.006626 | 0.011867 | 0.015131 | 9.8895e-05 | 100 | 46.9786 | 0.0166 | 0.0023 | 0.0001 | 0.0086 | 0.0185 | 25.1007 | 0.2623 | 27.5169 | 0.0506 | 0.0282 | 0.004 | 0.0068 | 0.0057 | 0 | 99.9999 | 104.5048
JL98-1D-19 | sulfide veins and stringers in Sil-Bt schist | 25 | Veins and strg. | Remobilized sulfides in metasediments. | SMS-SED | Strongly |  |  | 11125 E to 11075 E | 3300 | 11064 | 39467 | 575898.0934 | 6178353.0538 | 1D19 | 1D | pn | 1046 | 1D1901pn4 | 25 | 33.3921 | 0.0001 | 0.0622 | 0.0064 | 0.007 | 0.0001 | 30.6803 | 0.3784 | 35.8711 | 0.0001 | 0.0001 | 0.0003 | 0.0354 | 0.0006 | 0.0001 | 100.4343 | 33.2477 | 9.9568e-05 | 0.061931 | 0.0063723 | 0.0069697 | 9.9568e-05 | 30.5476 | 0.37676 | 35.716 | 9.9568e-05 | 9.9568e-05 | 0.0002987 | 0.035247 | 0.00059741 | 9.9568e-05 | 100 | 47.1185 | 0.0001 | 0.0587 | 0.0056 | 0.0061 | 0.0001 | 24.8557 | 0.2905 | 27.6438 | 0.0001 | 0.0001 | 0.0002 | 0.0203 | 0.0002 | 0 | 100 | 94.7968
JL98-1D-19 | sulfide veins and stringers in Sil-Bt schist | 25 | Veins and strg. | Remobilized sulfides in metasediments. | SMS-SED | Strongly |  |  | 11125 E to 11075 E | 3300 | 11064 | 39467 | 575898.0934 | 6178353.0538 | 1D19 | 1D | pn | 1047 | 1D1901pn5 | 26 | 33.4858 | 0.0001 | 0.0407 | 0.0009 | 0.0066 | 0.0001 | 30.8311 | 0.3383 | 35.7848 | 0.0679 | 0.0001 | 0.0185 | 0.0173 | 0.0204 | 0.0001 | 100.6127 | 33.2819 | 9.9391e-05 | 0.040452 | 0.00089452 | 0.0065598 | 9.9391e-05 | 30.6433 | 0.33624 | 35.5669 | 0.067487 | 9.9391e-05 | 0.018387 | 0.017195 | 0.020276 | 9.9391e-05 | 100 | 47.1621 | 0.0001 | 0.0384 | 0.0008 | 0.0057 | 0.0001 | 24.931 | 0.2592 | 27.5256 | 0.0482 | 0.0001 | 0.0112 | 0.0099 | 0.0076 | 0 | 100 | 105.7783
JL98-1D-19 | sulfide veins and stringers in Sil-Bt schist | 25 | Veins and strg. | Remobilized sulfides in metasediments. | SMS-SED | Strongly |  |  | 11125 E to 11075 E | 3300 | 11064 | 39467 | 575898.0934 | 6178353.0538 | 1D19 | 1D | pn | 1049 | 1D1901pn6 | 28 | 33.6266 | 0.0051 | 0.003 | 0.0063 | 0.0001 | 0.0065 | 31.0517 | 0.3603 | 36.5571 | 0.0456 | 0.0264 | 0.0003 | 0.0428 | 0.013 | 0.0001 | 101.7449 | 33.0499 | 0.0050125 | 0.0029486 | 0.006192 | 9.8285e-05 | 0.0063885 | 30.5192 | 0.35412 | 35.9302 | 0.044818 | 0.025947 | 0.00029486 | 0.042066 | 0.012777 | 9.8285e-05 | 100 | 46.9079 | 0.0051 | 0.0028 | 0.0056 | 0.0001 | 0.0053 | 24.8695 | 0.2735 | 27.8509 | 0.0321 | 0.018 | 0.0002 | 0.0242 | 0.0048 | 0 | 100 | 101.4629
JL98-1D-19 | sulfide veins and stringers in Sil-Bt schist | 25 | Veins and strg. | Remobilized sulfides in metasediments. | SMS-SED | Strongly |  |  | 11125 E to 11075 E | 3300 | 11064 | 39467 | 575898.0934 | 6178353.0538 | 1D19 | 1D | pn | 1054 | 1D1902pn1 | 33 | 33.3518 | 0.0447 | 0.0026 | 0.007 | 0.0133 | 0.0001 | 31.5603 | 0.3099 | 36.1121 | 0.0727 | 0.0798 | 0.022 | 0.0107 | 0.0001 | 0.0001 | 101.5872 | 32.8307 | 0.044002 | 0.0025594 | 0.0068906 | 0.013092 | 9.8438e-05 | 31.0672 | 0.30506 | 35.5479 | 0.071564 | 0.078553 | 0.021656 | 0.010533 | 9.8438e-05 | 9.8438e-05 | 100 | 46.6467 | 0.0446 | 0.0025 | 0.0062 | 0.0115 | 0.0001 | 25.3432 | 0.2358 | 27.5842 | 0.0513 | 0.0548 | 0.0131 | 0.0061 | 0 | 0 | 100.0001 | 116.5282
JL98-1D-19 | sulfide veins and stringers in Sil-Bt schist | 25 | Veins and strg. | Remobilized sulfides in metasediments. | SMS-SED | Strongly |  |  | 11125 E to 11075 E | 3300 | 11064 | 39467 | 575898.0934 | 6178353.0538 | 1D19 | 1D | pn | 1057 | 1D1903pn1 | 36 | 33.4219 | 0.0125 | 0.0015 | 0.0145 | 0.0001 | 0.0195 | 31.3079 | 0.3018 | 36.2296 | 0.0084 | 0.0007 | 0.0003 | 0.0227 | 0.0001 | 0.0001 | 101.3416 | 32.9794 | 0.012335 | 0.0014801 | 0.014308 | 9.8676e-05 | 0.019242 | 30.8934 | 0.2978 | 35.75 | 0.0082888 | 0.00069073 | 0.00029603 | 0.022399 | 9.8676e-05 | 9.8676e-05 | 100 | 46.8145 | 0.0124 | 0.0014 | 0.0127 | 0.0001 | 0.0159 | 25.178 | 0.23 | 27.7153 | 0.0059 | 0.0005 | 0.0002 | 0.0129 | 0 | 0 | 99.9998 | 120.0451
JL98-1D-19 | sulfide veins and stringers in Sil-Bt schist | 25 | Veins and strg. | Remobilized sulfides in metasediments. | SMS-SED | Strongly |  |  | 11125 E to 11075 E | 3300 | 11064 | 39467 | 575898.0934 | 6178353.0538 | 1D19 | 1D | pn | 1061 | 1D1903pn2 | 40 | 33.4583 | 0.0001 | 0.0001 | 0.0001 | 0.011 | 0.0001 | 31.4504 | 0.3194 | 36.2846 | 0.0342 | 0.0001 | 0.0003 | 0.0214 | 0.0161 | 0.0001 | 101.5963 | 32.9326 | 9.8429e-05 | 9.8429e-05 | 9.8429e-05 | 0.010827 | 9.8429e-05 | 30.9562 | 0.31438 | 35.7145 | 0.033663 | 9.8429e-05 | 0.00029529 | 0.021064 | 0.015847 | 9.8429e-05 | 100 | 46.7667 | 0.0001 | 0.0001 | 0.0001 | 0.0095 | 0.0001 | 25.2392 | 0.2429 | 27.6988 | 0.0242 | 0.0001 | 0.0002 | 0.0121 | 0.0059 | 0 | 100 | 113.6024
JL98-1D-19 | sulfide veins and stringers in Sil-Bt schist | 25 | Veins and strg. | Remobilized sulfides in metasediments. | SMS-SED | Strongly |  |  | 11125 E to 11075 E | 3300 | 11064 | 39467 | 575898.0934 | 6178353.0538 | 1D19 | 1D | po | 1043 | 1D1901po1 | 22 | 39.6565 | 0.0001 | 0.0117 | 0.0001 | 0.0001 | 0.0028 | 60.9486 | 0.0164 | 0.3354 | 0.0143 | 0.0001 | 0.0002 | 0.0002 | 0.0001 | 0.0001 | 100.9867 | 39.269 | 9.9023e-05 | 0.011586 | 9.9023e-05 | 9.9023e-05 | 0.0027726 | 60.3531 | 0.01624 | 0.33212 | 0.01416 | 9.9023e-05 | 0.00019805 | 0.00019805 | 9.9023e-05 | 9.9023e-05 | 100 | 52.975 | 0.0001 | 0.0105 | 0.0001 | 0.0001 | 0.0021 | 46.7453 | 0.0119 | 0.2447 | 0.0096 | 0.0001 | 0.0001 | 0.0001 | 0 | 0 | 99.9997 | 20.4512 | 47.0247 | 0.88768 | mono
JL98-1D-19 | sulfide veins and stringers in Sil-Bt schist | 25 | Veins and strg. | Remobilized sulfides in metasediments. | SMS-SED | Strongly |  |  | 11125 E to 11075 E | 3300 | 11064 | 39467 | 575898.0934 | 6178353.0538 | 1D19 | 1D | po | 1044 | 1D1901po2 | 23 | 39.6211 | 0.0001 | 0.0025 | 0.0001 | 0.0001 | 0.0001 | 59.6812 | 0.0033 | 0.3558 | 0.0001 | 0.024 | 0.016 | 0.0002 | 0.0351 | 0.0001 | 99.7398 | 39.7245 | 0.00010026 | 0.0025065 | 0.00010026 | 0.00010026 | 0.00010026 | 59.8369 | 0.0033086 | 0.35673 | 0.00010026 | 0.024063 | 0.016042 | 0.00020052 | 0.035192 | 0.00010026 | 100 | 53.4607 | 0.0001 | 0.0022 | 0.0001 | 0.0001 | 0.0001 | 46.2343 | 0.0024 | 0.2622 | 0.0001 | 0.0159 | 0.0092 | 0.0001 | 0.0125 | 0 | 100 | 107.8182 | 46.5393 | 0.87053 | mono
JL98-1D-19 | sulfide veins and stringers in Sil-Bt schist | 25 | Veins and strg. | Remobilized sulfides in metasediments. | SMS-SED | Strongly |  |  | 11125 E to 11075 E | 3300 | 11064 | 39467 | 575898.0934 | 6178353.0538 | 1D19 | 1D | po | 1048 | 1D1901po3 | 27 | 39.4525 | 0.0001 | 0.0041 | 0.0001 | 0.0001 | 0.0001 | 61.0109 | 0.0288 | 0.5043 | 0.0025 | 0.0138 | 0.0088 | 0.0002 | 0.0499 | 0.0001 | 101.0763 | 39.0324 | 9.8935e-05 | 0.0040563 | 9.8935e-05 | 9.8935e-05 | 9.8935e-05 | 60.3612 | 0.028493 | 0.49893 | 0.0024734 | 0.013653 | 0.0087063 | 0.00019787 | 0.049369 | 9.8935e-05 | 100 | 52.7437 | 0.0001 | 0.0036 | 0.0001 | 0.0001 | 0.0001 | 46.8297 | 0.0209 | 0.3682 | 0.0017 | 0.0091 | 0.005 | 0.0001 | 0.0176 | 0 | 100 | 17.5104 | 47.2563 | 0.89596 | mono
JL98-1D-19 | sulfide veins and stringers in Sil-Bt schist | 25 | Veins and strg. | Remobilized sulfides in metasediments. | SMS-SED | Strongly |  |  | 11125 E to 11075 E | 3300 | 11064 | 39467 | 575898.0934 | 6178353.0538 | 1D19 | 1D | po | 1055 | 1D1902po1 | 34 | 39.8083 | 0.0001 | 0.0072 | 0.0001 | 0.0082 | 0.0079 | 61.4693 | 0.0001 | 0.4332 | 0.023 | 0.0001 | 0.0095 | 0.0002 | 0.0001 | 0.0001 | 101.7674 | 39.1169 | 9.8263e-05 | 0.007075 | 9.8263e-05 | 0.0080576 | 0.0077628 | 60.4018 | 9.8263e-05 | 0.42568 | 0.022601 | 9.8263e-05 | 0.009335 | 0.00019653 | 9.8263e-05 | 9.8263e-05 | 100 | 52.8189 | 0.0001 | 0.0064 | 0.0001 | 0.0067 | 0.0061 | 46.8266 | 0.0001 | 0.3139 | 0.0154 | 0.0001 | 0.0054 | 0.0001 | 0 | 0 | 99.9999 | 4332 | 47.181 | 0.89326 | mono
JL98-1D-19 | sulfide veins and stringers in Sil-Bt schist | 25 | Veins and strg. | Remobilized sulfides in metasediments. | SMS-SED | Strongly |  |  | 11125 E to 11075 E | 3300 | 11064 | 39467 | 575898.0934 | 6178353.0538 | 1D19 | 1D | po | 1060 | 1D1903po1 | 39 | 39.7513 | 0.0001 | 0.0163 | 0.0001 | 0.0306 | 0.0001 | 61.1152 | 0.0504 | 0.3659 | 0.0001 | 0.0044 | 0.0124 | 0.0002 | 0.0001 | 0.0001 | 101.3473 | 39.2229 | 9.8671e-05 | 0.016083 | 9.8671e-05 | 0.030193 | 9.8671e-05 | 60.3027 | 0.04973 | 0.36104 | 9.8671e-05 | 0.0043415 | 0.012235 | 0.00019734 | 9.8671e-05 | 9.8671e-05 | 100 | 52.9277 | 0.0001 | 0.0145 | 0.0001 | 0.0251 | 0.0001 | 46.7196 | 0.0365 | 0.2661 | 0.0001 | 0.0029 | 0.0071 | 0.0001 | 0 | 0 | 100 | 7.2599 | 47.0723 | 0.88937 | mono
JL98-1D-19 | sulfide veins and stringers in Sil-Bt schist | 25 | Veins and strg. | Remobilized sulfides in metasediments. | SMS-SED | Strongly |  |  | 11125 E to 11075 E | 3300 | 11064 | 39467 | 575898.0934 | 6178353.0538 | 1D19 | 1D | py | 1063 | 1D1904py2 | 42 | 53.6382 | 0.0001 | 0.0001 | 0.0104 | 0.0235 | 0.0222 | 48.0508 | 0.0386 | 0.0001 | 0.0001 | 0.0001 | 0.0019 | 0.011 | 0.0001 | 0.0001 | 101.7973 | 52.6912 | 9.8234e-05 | 9.8234e-05 | 0.010216 | 0.023085 | 0.021808 | 47.2024 | 0.037918 | 9.8234e-05 | 9.8234e-05 | 9.8234e-05 | 0.0018665 | 0.010806 | 9.8234e-05 | 9.8234e-05 | 100 | 65.9863 | 0.0001 | 0.0001 | 0.0081 | 0.0178 | 0.016 | 33.9389 | 0.0259 | 0.0001 | 0.0001 | 0.0001 | 0.001 | 0.0055 | 0 | 0 | 100 | 0.0025907
JL98-1D-21 | Grt-Bt gneiss | 5 | Diss and stringer | Metasediments. | DS-SED | Moderately to Strongly |  |  | 39300 N | 3300 | 10950 | 39307 | 575842.581 | 6178330.6026 | 1D21 | 1D | cp | 1065 | 1D2101cp1 | 9 | 34.7895 | 0.0001 | 0.0036 | 0.0007 | 0.0042 | 0.0001 | 30.2739 | 0.0042 | 0.0001 | 34.9356 | 0.0001 | 0.005 | 0.0003 | 0.0001 | 0.0001 | 100.0176 | 34.7834 | 9.9982e-05 | 0.0035994 | 0.00069988 | 0.0041993 | 9.9982e-05 | 30.2686 | 0.0041993 | 9.9982e-05 | 34.9295 | 9.9982e-05 | 0.0049991 | 0.00029995 | 9.9982e-05 | 9.9982e-05 | 100 | 49.8341 | 0.0001 | 0.0034 | 0.0006 | 0.0037 | 0.0001 | 24.898 | 0.0032 | 0.0001 | 25.2532 | 0.0001 | 0.0031 | 0.0001 | 0 | 0 | 99.9998 | 0.02381
JL98-1D-21 | Grt-Bt gneiss | 5 | Diss and stringer | Metasediments. | DS-SED | Moderately to Strongly |  |  | 39300 N | 3300 | 10950 | 39307 | 575842.581 | 6178330.6026 | 1D21 | 1D | cp | 1068 | 1D2101cp2 | 12 | 34.8079 | 0.0001 | 0.0023 | 0.0005 | 0.0001 | 0.0041 | 29.7934 | 0.0372 | 0.0001 | 34.5214 | 0.0001 | 0.015 | 0.0073 | 0.0868 | 0.0001 | 99.2764 | 35.0616 | 0.00010073 | 0.0023168 | 0.00050364 | 0.00010073 | 0.0041299 | 30.0106 | 0.037471 | 0.00010073 | 34.773 | 0.00010073 | 0.015109 | 0.0073532 | 0.087433 | 0.00010073 | 100 | 50.162 | 0.0001 | 0.0022 | 0.0005 | 0.0001 | 0.0035 | 24.651 | 0.0292 | 0.0001 | 25.1047 | 0.0001 | 0.0093 | 0.0043 | 0.033 | 0 | 100.0001 | 0.0026882
JL98-1D-21 | Grt-Bt gneiss | 5 | Diss and stringer | Metasediments. | DS-SED | Moderately to Strongly |  |  | 39300 N | 3300 | 10950 | 39307 | 575842.581 | 6178330.6026 | 1D21 | 1D | cp | 1071 | 1D2102cp1 | 15 | 34.4455 | 0.0001 | 0.0041 | 0.0001 | 0.0001 | 0.0137 | 29.9239 | 0.0445 | 0.0566 | 35.0413 | 0.0559 | 0.0201 | 0.0339 | 0.0001 | 0.0001 | 99.64 | 34.57 | 0.00010036 | 0.0041148 | 0.00010036 | 0.00010036 | 0.013749 | 30.032 | 0.044661 | 0.056804 | 35.1679 | 0.056102 | 0.020173 | 0.034022 | 0.00010036 | 0.00010036 | 100 | 49.6157 | 0.0001 | 0.0039 | 0.0001 | 0.0001 | 0.0115 | 24.747 | 0.0348 | 0.0445 | 25.4705 | 0.0395 | 0.0124 | 0.0198 | 0 | 0 | 99.9999 | 1.2719
JL98-1D-21 | Grt-Bt gneiss | 5 | Diss and stringer | Metasediments. | DS-SED | Moderately to Strongly |  |  | 39300 N | 3300 | 10950 | 39307 | 575842.581 | 6178330.6026 | 1D21 | 1D | cp | 1074 | 1D2102cp2 | 18 | 34.5377 | 0.0001 | 0.0034 | 0.0001 | 0.0113 | 0.0001 | 29.6029 | 0.0273 | 0.0001 | 34.221 | 0.0131 | 0.03 | 0.0053 | 0.0001 | 0.0001 | 98.4526 | 35.0805 | 0.00010157 | 0.0034534 | 0.00010157 | 0.011478 | 0.00010157 | 30.0682 | 0.027729 | 0.00010157 | 34.7589 | 0.013306 | 0.030472 | 0.0053833 | 0.00010157 | 0.00010157 | 100 | 50.1647 | 0.0001 | 0.0033 | 0.0001 | 0.0101 | 0.0001 | 24.6864 | 0.0216 | 0.0001 | 25.0824 | 0.0093 | 0.0187 | 0.0031 | 0 | 0 | 100 | 0.003663
JL98-1D-21 | Grt-Bt gneiss | 5 | Diss and stringer | Metasediments. | DS-SED | Moderately to Strongly |  |  | 39300 N | 3300 | 10950 | 39307 | 575842.581 | 6178330.6026 | 1D21 | 1D | cp | 1079 | 1D2103cp1 | 23 | 34.4485 | 0.0001 | 0.0127 | 0.0061 | 0.0226 | 0.057 | 29.9535 | 0.0578 | 0.0505 | 34.4889 | 0.0862 | 0.0003 | 0.0079 | 0.001 | 0.0001 | 99.1932 | 34.7287 | 0.00010081 | 0.012803 | 0.0061496 | 0.022784 | 0.057464 | 30.1971 | 0.05827 | 0.050911 | 34.7694 | 0.086901 | 0.00030244 | 0.0079643 | 0.0010081 | 0.00010081 | 100 | 49.7706 | 0.0001 | 0.0122 | 0.0055 | 0.0202 | 0.0481 | 24.8467 | 0.0454 | 0.0398 | 25.1451 | 0.0611 | 0.0002 | 0.0047 | 0.0004 | 0 | 100.0001 | 0.8737
JL98-1D-21 | Grt-Bt gneiss | 5 | Diss and stringer | Metasediments. | DS-SED | Moderately to Strongly |  |  | 39300 N | 3300 | 10950 | 39307 | 575842.581 | 6178330.6026 | 1D21 | 1D | pn | 1072 | 1D2102pn1 | 16 | 32.8221 | 0.0001 | 0.013 | 0.0001 | 0.0185 | 0.0092 | 30.435 | 0.3193 | 34.559 | 0.1059 | 0.0536 | 0.0324 | 0.0072 | 0.0001 | 0.0001 | 98.3756 | 33.3641 | 0.00010165 | 0.013215 | 0.00010165 | 0.018805 | 0.0093519 | 30.9375 | 0.32457 | 35.1296 | 0.10765 | 0.054485 | 0.032935 | 0.0073189 | 0.00010165 | 0.00010165 | 100 | 47.249 | 0.0001 | 0.0126 | 0.0001 | 0.0164 | 0.0077 | 25.1547 | 0.2501 | 27.1703 | 0.0769 | 0.0378 | 0.02 | 0.0042 | 0 | 0 | 99.9999 | 108.2336
JL98-1D-21 | Grt-Bt gneiss | 5 | Diss and stringer | Metasediments. | DS-SED | Moderately to Strongly |  |  | 39300 N | 3300 | 10950 | 39307 | 575842.581 | 6178330.6026 | 1D21 | 1D | pn | 1077 | 1D2103pn1 | 21 | 33.1225 | 0.0001 | 0.0001 | 0.0091 | 0.0203 | 0.0001 | 29.2109 | 0.2893 | 35.4829 | 0.0684 | 0.0435 | 0.0003 | 0.0002 | 0.0001 | 0.0001 | 98.2479 | 33.7132 | 0.00010178 | 0.00010178 | 0.0092623 | 0.020662 | 0.00010178 | 29.7318 | 0.29446 | 36.1157 | 0.06962 | 0.044276 | 0.00030535 | 0.00020357 | 0.00010178 | 0.00010178 | 100 | 47.6553 | 0.0001 | 0.0001 | 0.0082 | 0.018 | 0.0001 | 24.1297 | 0.2264 | 27.8813 | 0.0496 | 0.0307 | 0.0002 | 0.0001 | 0 | 0 | 99.9998 | 122.6509
JL98-1D-21 | Grt-Bt gneiss | 5 | Diss and stringer | Metasediments. | DS-SED | Moderately to Strongly |  |  | 39300 N | 3300 | 10950 | 39307 | 575842.581 | 6178330.6026 | 1D21 | 1D | po | 1066 | 1D2101po1 | 10 | 39.4849 | 0.0001 | 0.0039 | 0.0033 | 0.0001 | 0.0348 | 59.5653 | 0.0406 | 0.4092 | 0.0129 | 0.0001 | 0.0302 | 0.0002 | 0.0001 | 0.0001 | 99.5858 | 39.6491 | 0.00010042 | 0.0039162 | 0.0033137 | 0.00010042 | 0.034945 | 59.813 | 0.040769 | 0.4109 | 0.012954 | 0.00010042 | 0.030326 | 0.00020083 | 0.00010042 | 0.00010042 | 100 | 53.3767 | 0.0001 | 0.0035 | 0.0028 | 0.0001 | 0.0275 | 46.2308 | 0.0298 | 0.3021 | 0.0088 | 0.0001 | 0.0175 | 0.0001 | 0 | 0 | 99.9999 | 10.0788 | 46.6232 | 0.87347 | mono
JL98-1D-21 | Grt-Bt gneiss | 5 | Diss and stringer | Metasediments. | DS-SED | Moderately to Strongly |  |  | 39300 N | 3300 | 10950 | 39307 | 575842.581 | 6178330.6026 | 1D21 | 1D | po | 1069 | 1D2101po2 | 13 | 39.0055 | 0.0001 | 0.0008 | 0.0075 | 0.0001 | 0.0017 | 59.3047 | 0.0304 | 0.3639 | 0.0001 | 0.0266 | 0.0002 | 0.0034 | 0.0001 | 0.0001 | 98.7452 | 39.5012 | 0.00010127 | 0.00081017 | 0.0075953 | 0.00010127 | 0.0017216 | 60.0583 | 0.030786 | 0.36852 | 0.00010127 | 0.026938 | 0.00020254 | 0.0034432 | 0.00010127 | 0.00010127 | 100 | 53.22 | 0.0001 | 0.0007 | 0.0065 | 0.0001 | 0.0013 | 46.4575 | 0.0226 | 0.2712 | 0.0001 | 0.0178 | 0.0001 | 0.0019 | 0 | 0 | 99.9999 | 11.9704 | 46.7799 | 0.87899 | mono
JL98-1D-22 | Sil-Bt schist | 3 | Diss and foliated | Metasediments. | DS-SED | Slightly |  |  | 39300 N | 3300 | 10978 | 39308 | 575849.9419 | 6178326.2728 | 1D22 | 1D | cp | 1082 | 1D2202cp2 | 26 | 35.1948 | 0.0001 | 0.0231 | 0.0005 | 0.0001 | 0.0001 | 29.7174 | 0.0191 | 0.0001 | 34.3096 | 0.0407 | 0.0003 | 0.0039 | 0.0182 | 0.0001 | 99.3281 | 35.4329 | 0.00010068 | 0.023256 | 0.00050338 | 0.00010068 | 0.00010068 | 29.9184 | 0.019229 | 0.00010068 | 34.5417 | 0.040975 | 0.00030203 | 0.0039264 | 0.018323 | 0.00010068 | 100 | 50.5503 | 0.0001 | 0.0222 | 0.0005 | 0.0001 | 0.0001 | 24.5061 | 0.0149 | 0.0001 | 24.8675 | 0.0287 | 0.0002 | 0.0023 | 0.0069 | 0 | 100 | 0.0052356
JL98-1D-22 | Sil-Bt schist | 3 | Diss and foliated | Metasediments. | DS-SED | Slightly |  |  | 39300 N | 3300 | 10978 | 39308 | 575849.9419 | 6178326.2728 | 1D22 | 1D | cp | 1083 | 1D2202cp3 | 27 | 35.2107 | 0.0001 | 0.0005 | 0.0001 | 0.0082 | 0.0001 | 29.6846 | 0.0302 | 0.0117 | 34.5959 | 0.0034 | 0.0003 | 0.0002 | 0.0001 | 0.0001 | 99.5462 | 35.3712 | 0.00010046 | 0.00050228 | 0.00010046 | 0.0082374 | 0.00010046 | 29.8199 | 0.030338 | 0.011753 | 34.7536 | 0.0034155 | 0.00030137 | 0.00020091 | 0.00010046 | 0.00010046 | 100 | 50.4869 | 0.0001 | 0.0005 | 0.0001 | 0.0072 | 0.0001 | 24.4373 | 0.0235 | 0.0092 | 25.0323 | 0.0024 | 0.0002 | 0.0001 | 0 | 0 | 99.9999 | 0.38742
JL98-1D-22 | Sil-Bt schist | 3 | Diss and foliated | Metasediments. | DS-SED | Slightly |  |  | 39300 N | 3300 | 10978 | 39308 | 575849.9419 | 6178326.2728 | 1D22 | 1D | cp | 1085 | 1D2203cp1 | 29 | 34.4053 | 0.0001 | 0.0006 | 0.0031 | 0.0158 | 0.0001 | 29.3956 | 0.0001 | 0.027 | 34.4468 | 0.0159 | 0.0275 | 0.0003 | 0.0001 | 0.0001 | 98.3384 | 34.9866 | 0.00010169 | 0.00061014 | 0.0031524 | 0.016067 | 0.00010169 | 29.8923 | 0.00010169 | 0.027456 | 35.0288 | 0.016169 | 0.027965 | 0.00030507 | 0.00010169 | 0.00010169 | 100 | 50.0717 | 0.0001 | 0.0006 | 0.0029 | 0.0142 | 0.0001 | 24.5622 | 0.0001 | 0.0215 | 25.298 | 0.0113 | 0.0172 | 0.0001 | 0 | 0 | 100 | 270
JL98-1D-22 | Sil-Bt schist | 3 | Diss and foliated | Metasediments. | DS-SED | Slightly |  |  | 39300 N | 3300 | 10978 | 39308 | 575849.9419 | 6178326.2728 | 1D22 | 1D | cp | 1087 | 1D2203cp2 | 31 | 35.0383 | 0.0001 | 0.0094 | 0.0127 | 0.0001 | 0.0001 | 29.7269 | 0.0148 | 0.0271 | 34.0686 | 0.0614 | 0.0003 | 0.0002 | 0.0001 | 0.0001 | 98.9602 | 35.4065 | 0.00010105 | 0.0094988 | 0.012833 | 0.00010105 | 0.00010105 | 30.0392 | 0.014956 | 0.027385 | 34.4266 | 0.062045 | 0.00030315 | 0.0002021 | 0.00010105 | 0.00010105 | 100 | 50.5127 | 0.0001 | 0.0091 | 0.0116 | 0.0001 | 0.0001 | 24.6051 | 0.0116 | 0.0213 | 24.7846 | 0.0434 | 0.0002 | 0.0001 | 0 | 0 | 100 | 1.8311
JL98-1D-22 | Sil-Bt schist | 3 | Diss and foliated | Metasediments. | DS-SED | Slightly |  |  | 39300 N | 3300 | 10978 | 39308 | 575849.9419 | 6178326.2728 | 1D22 | 1D | po | 1081 | 1D2202po1 | 25 | 38.8914 | 0.0001 | 0.0142 | 0.0031 | 0.018 | 0.025 | 59.3632 | 0.0947 | 0.1441 | 0.0001 | 0.0001 | 0.0065 | 0.0052 | 0.0255 | 0.016 | 98.6072 | 39.4407 | 0.00010141 | 0.014401 | 0.0031438 | 0.018254 | 0.025353 | 60.2017 | 0.096038 | 0.14614 | 0.00010141 | 0.00010141 | 0.0065918 | 0.0052734 | 0.02586 | 0.016226 | 100 | 53.1614 | 0.0001 | 0.013 | 0.0027 | 0.0151 | 0.02 | 46.5883 | 0.0704 | 0.1076 | 0.0001 | 0.0001 | 0.0038 | 0.0029 | 0.0092 | 0.0055 | 100.0002 | 1.5216 | 46.8388 | 0.88107 | mono
JL98-1D-22 | Sil-Bt schist | 3 | Diss and foliated | Metasediments. | DS-SED | Slightly |  |  | 39300 N | 3300 | 10978 | 39308 | 575849.9419 | 6178326.2728 | 1D22 | 1D | po | 1084 | 1D2202po2 | 28 | 39.2307 | 0.0001 | 0.0098 | 0.0001 | 0.0106 | 0.0001 | 59.4995 | 0.1358 | 0.1461 | 0.0197 | 0.0001 | 0.0002 | 0.0002 | 0.0001 | 0.0001 | 99.0532 | 39.6057 | 0.00010096 | 0.0098937 | 0.00010096 | 0.010701 | 0.00010096 | 60.0682 | 0.1371 | 0.1475 | 0.019888 | 0.00010096 | 0.00020191 | 0.00020191 | 0.00010096 | 0.00010096 | 100 | 53.3251 | 0.0001 | 0.0089 | 0.0001 | 0.0088 | 0.0001 | 46.434 | 0.1005 | 0.1085 | 0.0135 | 0.0001 | 0.0001 | 0.0001 | 0 | 0 | 99.9999 | 1.0758 | 46.6748 | 0.87529 | mono
JL98-1D-22 | Sil-Bt schist | 3 | Diss and foliated | Metasediments. | DS-SED | Slightly |  |  | 39300 N | 3300 | 10978 | 39308 | 575849.9419 | 6178326.2728 | 1D22 | 1D | po | 1086 | 1D2203po1 | 30 | 38.4472 | 0.016 | 0.013 | 0.0001 | 0.0033 | 0.0028 | 60.296 | 0.0823 | 0.1038 | 0.0307 | 0.0001 | 0.0002 | 0.0002 | 0.0152 | 0.0001 | 99.011 | 38.8312 | 0.01616 | 0.01313 | 0.000101 | 0.003333 | 0.002828 | 60.8983 | 0.083122 | 0.10484 | 0.031007 | 0.000101 | 0.000202 | 0.000202 | 0.015352 | 0.000101 | 100 | 52.5159 | 0.0156 | 0.0119 | 0.0001 | 0.0028 | 0.0022 | 47.2859 | 0.0612 | 0.0774 | 0.0212 | 0.0001 | 0.0001 | 0.0001 | 0.0055 | 0 | 100 | 1.2612 | 47.4841 | 0.90419 | hex
JL98-1D-22 | Sil-Bt schist | 3 | Diss and foliated | Metasediments. | DS-SED | Slightly |  |  | 39300 N | 3300 | 10978 | 39308 | 575849.9419 | 6178326.2728 | 1D22 | 1D | po | 1088 | 1D2203po2 | 32 | 39.4328 | 0.0001 | 0.0045 | 0.0001 | 0.0002 | 0.0001 | 59.7477 | 0.0636 | 0.0462 | 0.0074 | 0.0158 | 0.0002 | 0.0002 | 0.0001 | 0.0146 | 99.3336 | 39.6973 | 0.00010067 | 0.0045302 | 0.00010067 | 0.00020134 | 0.00010067 | 60.1485 | 0.064027 | 0.04651 | 0.0074496 | 0.015906 | 0.00020134 | 0.00020134 | 0.00010067 | 0.014698 | 100 | 53.4212 | 0.0001 | 0.0041 | 0.0001 | 0.0001 | 0.0001 | 46.4724 | 0.0469 | 0.0342 | 0.005 | 0.0105 | 0.0001 | 0.0001 | 0 | 0.005 | 99.9999 | 0.72642 | 46.5787 | 0.87191 | mono
JL99-1D-35 | massive barren sulfide horizon | 75 | Massive | Remobilized sulfides in metasediments | BMS-SED | Non |  |  | 11050 E to 10850 E | 3300 | 10915 | 39135 | 575805.4088 | 6178292.1257 | 1D35 | 1D | po | 1666 | 1D3501po1 | 7 | 39.6303 | 0.0001 | 0.0031 | 0.0001 | 0.0041 | 0.0036 | 61.4452 | 0.0563 | 0.0778 | 0.0176 | 0.0515 | 0.0109 | 0.0002 | 0.0054 | 0.0001 | 101.3063 | 39.1193 | 9.8711e-05 | 0.00306 | 9.8711e-05 | 0.0040471 | 0.0035536 | 60.6529 | 0.055574 | 0.076797 | 0.017373 | 0.050836 | 0.010759 | 0.00019742 | 0.0053304 | 9.8711e-05 | 100 | 52.8202 | 0.0001 | 0.0028 | 0.0001 | 0.0033 | 0.0028 | 47.0195 | 0.0408 | 0.0566 | 0.0118 | 0.0336 | 0.0062 | 0.0001 | 0.0019 | 0 | 99.9998 | 1.3819 | 47.1796 | 0.89321 | mono
JL99-1D-35 | massive barren sulfide horizon | 75 | Massive | Remobilized sulfides in metasediments | BMS-SED | Non |  |  | 11050 E to 10850 E | 3300 | 10915 | 39135 | 575805.4088 | 6178292.1257 | 1D35 | 1D | po | 1667 | 1D3501po2 | 8 | 39.1181 | 0.0001 | 0.0151 | 0.0001 | 0.009 | 0.0001 | 61.2957 | 0.0031 | 0.0762 | 0.0212 | 0.0232 | 0.0036 | 0.0002 | 0.0124 | 0.0001 | 100.5782 | 38.8932 | 9.9425e-05 | 0.015013 | 9.9425e-05 | 0.0089483 | 9.9425e-05 | 60.9433 | 0.0030822 | 0.075762 | 0.021078 | 0.023067 | 0.0035793 | 0.00019885 | 0.012329 | 9.9425e-05 | 100 | 52.5805 | 0.0001 | 0.0136 | 0.0001 | 0.0075 | 0.0001 | 47.3037 | 0.0022 | 0.0559 | 0.0144 | 0.0153 | 0.0021 | 0.0001 | 0.0044 | 0 | 100 | 24.5806 | 47.4195 | 0.90185 | hex
JL99-1D-35 | massive barren sulfide horizon | 75 | Massive | Remobilized sulfides in metasediments | BMS-SED | Non |  |  | 11050 E to 10850 E | 3300 | 10915 | 39135 | 575805.4088 | 6178292.1257 | 1D35 | 1D | po | 1668 | 1D3501po3 | 9 | 39.602 | 0.0001 | 0.0047 | 0.0001 | 0.0001 | 0.0001 | 61.1841 | 0.0354 | 0.0917 | 0.0097 | 0.0001 | 0.0058 | 0.0002 | 0.0001 | 0.0001 | 100.9343 | 39.2354 | 9.9074e-05 | 0.0046565 | 9.9074e-05 | 9.9074e-05 | 9.9074e-05 | 60.6177 | 0.035072 | 0.090851 | 0.0096102 | 9.9074e-05 | 0.0057463 | 0.00019815 | 9.9074e-05 | 9.9074e-05 | 100 | 52.9363 | 0.0001 | 0.0042 | 0.0001 | 0.0001 | 0.0001 | 46.9562 | 0.0258 | 0.0669 | 0.0065 | 0.0001 | 0.0033 | 0.0001 | 0 | 0 | 99.9998 | 2.5904 | 47.0635 | 0.88906 | mono
JL99-1D-35 | massive barren sulfide horizon | 75 | Massive | Remobilized sulfides in metasediments | BMS-SED | Non |  |  | 11050 E to 10850 E | 3300 | 10915 | 39135 | 575805.4088 | 6178292.1257 | 1D35 | 1D | po | 1669 | 1D3501po4 | 10 | 39.4236 | 0.0001 | 0.0076 | 0.0055 | 0.0129 | 0.0001 | 61.3926 | 0.0552 | 0.0794 | 0.0188 | 0.0152 | 0.0002 | 0.0002 | 0.0001 | 0.0047 | 101.0162 | 39.027 | 9.8994e-05 | 0.0075235 | 0.0054447 | 0.01277 | 9.8994e-05 | 60.775 | 0.054645 | 0.078601 | 0.018611 | 0.015047 | 0.00019799 | 0.00019799 | 9.8994e-05 | 0.0046527 | 100 | 52.7194 | 0.0001 | 0.0068 | 0.0046 | 0.0107 | 0.0001 | 47.1355 | 0.0402 | 0.058 | 0.0127 | 0.01 | 0.0001 | 0.0001 | 0 | 0.0016 | 99.9999 | 1.4384 | 47.2805 | 0.89683 | mono
JL99-1D-35 | massive barren sulfide horizon | 75 | Massive | Remobilized sulfides in metasediments | BMS-SED | Non |  |  | 11050 E to 10850 E | 3300 | 10915 | 39135 | 575805.4088 | 6178292.1257 | 1D35 | 1D | po | 1670 | 1D3501po5 | 11 | 39.001 | 0.0098 | 0.0001 | 0.0053 | 0.0001 | 0.0015 | 61.5359 | 0.0488 | 0.0837 | 0.0376 | 0.0522 | 0.0002 | 0.0002 | 0.0224 | 0.0001 | 100.7989 | 38.6919 | 0.0097223 | 9.9207e-05 | 0.005258 | 9.9207e-05 | 0.0014881 | 61.0482 | 0.048413 | 0.083037 | 0.037302 | 0.051786 | 0.00019841 | 0.00019841 | 0.022222 | 9.9207e-05 | 100 | 52.3746 | 0.0094 | 0.0001 | 0.0045 | 0.0001 | 0.0012 | 47.4451 | 0.0356 | 0.0614 | 0.0255 | 0.0344 | 0.0001 | 0.0001 | 0.0079 | 0 | 100 | 1.7152 | 47.6254 | 0.90932 | hex
JL99-1D-37 | massive barren sulfides | 75 | Massive | Remobilized sulfides in metasediments. | BMS-SED | Strongly |  |  |  | 2700 | 10295 | 38320 | 575512.5375 | 6178184.2048 | 1D37 | 1D | pn | 1672 | 1D3701pn1 | 13 | 33.915 | 0.0001 | 0.0267 | 0.0007 | 0.0001 | 0.0047 | 32.5111 | 0.7125 | 32.779 | 0.0001 | 0.0022 | 0.0033 | 0.021 | 0.0214 | 0.0001 | 99.998 | 33.9157 | 0.0001 | 0.026701 | 0.00070001 | 0.0001 | 0.0047001 | 32.5118 | 0.71251 | 32.7797 | 0.0001 | 0.0022 | 0.0033001 | 0.021 | 0.0214 | 0.0001 | 100 | 47.8293 | 0.0001 | 0.0252 | 0.0006 | 0.0001 | 0.0039 | 26.3239 | 0.5467 | 25.2466 | 0.0001 | 0.0015 | 0.002 | 0.012 | 0.008 | 0 | 100 | 46.0056
JL99-1D-37 | massive barren sulfides | 75 | Massive | Remobilized sulfides in metasediments. | BMS-SED | Strongly |  |  |  | 2700 | 10295 | 38320 | 575512.5375 | 6178184.2048 | 1D37 | 1D | pn | 1673 | 1D3701pn2 | 14 | 33.4212 | 0.0001 | 0.0025 | 0.0001 | 0.0259 | 0.0161 | 30.8064 | 0.8308 | 34.905 | 0.0668 | 0.0605 | 0.0003 | 0.0225 | 0.0233 | 0.0001 | 100.1816 | 33.3606 | 9.9819e-05 | 0.0024955 | 9.9819e-05 | 0.025853 | 0.016071 | 30.7506 | 0.82929 | 34.8417 | 0.066679 | 0.06039 | 0.00029946 | 0.022459 | 0.023258 | 9.9819e-05 | 100 | 47.2521 | 0.0001 | 0.0023 | 0.0001 | 0.0226 | 0.0133 | 25.0068 | 0.6391 | 26.9521 | 0.0477 | 0.0419 | 0.0002 | 0.0129 | 0.0087 | 0 | 99.9999 | 42.0137
JL99-1D-37 | massive barren sulfides | 75 | Massive | Remobilized sulfides in metasediments. | BMS-SED | Strongly |  |  |  | 2700 | 10295 | 38320 | 575512.5375 | 6178184.2048 | 1D37 | 1D | pn | 1675 | 1D3701pn3 | 16 | 33.514 | 0.0001 | 0.0001 | 0.0001 | 0.0011 | 0.0385 | 31.1824 | 0.7665 | 34.588 | 0.0234 | 0.0233 | 0.0342 | 0.0112 | 0.0201 | 0.0001 | 100.2031 | 33.4461 | 9.9797e-05 | 9.9797e-05 | 9.9797e-05 | 0.0010978 | 0.038422 | 31.1192 | 0.76495 | 34.5179 | 0.023353 | 0.023253 | 0.034131 | 0.011177 | 0.020059 | 9.9797e-05 | 100 | 47.3393 | 0.0001 | 0.0001 | 0.0001 | 0.001 | 0.0318 | 25.2886 | 0.5891 | 26.6825 | 0.0167 | 0.0161 | 0.0207 | 0.0065 | 0.0075 | 0 | 100.0001 | 45.1246
JL99-1D-37 | massive barren sulfides | 75 | Massive | Remobilized sulfides in metasediments. | BMS-SED | Strongly |  |  |  | 2700 | 10295 | 38320 | 575512.5375 | 6178184.2048 | 1D37 | 1D | pn | 1677 | 1D3701pn4 | 18 | 33.6284 | 0.0001 | 0.0001 | 0.0001 | 0.0001 | 0.0001 | 31.496 | 0.5791 | 34.4559 | 0.0001 | 0.0015 | 0.0003 | 0.0674 | 0.0001 | 0.0001 | 100.2294 | 33.5514 | 9.9771e-05 | 9.9771e-05 | 9.9771e-05 | 9.9771e-05 | 9.9771e-05 | 31.4239 | 0.57777 | 34.377 | 9.9771e-05 | 0.0014966 | 0.00029931 | 0.067246 | 9.9771e-05 | 9.9771e-05 | 100 | 47.4488 | 0.0001 | 0.0001 | 0.0001 | 0.0001 | 0.0001 | 25.5148 | 0.4445 | 26.5515 | 0.0001 | 0.001 | 0.0002 | 0.0386 | 0 | 0 | 100 | 59.4991
JL99-1D-37 | massive barren sulfides | 75 | Massive | Remobilized sulfides in metasediments. | BMS-SED | Strongly |  |  |  | 2700 | 10295 | 38320 | 575512.5375 | 6178184.2048 | 1D37 | 1D | po | 1671 | 1D3701po1 | 12 | 39.005 | 0.0001 | 0.0149 | 0.0014 | 0.0004 | 0.0281 | 60.7472 | 0.0294 | 0.6266 | 0.0001 | 0.0001 | 0.0002 | 0.0002 | 0.0001 | 0.0001 | 100.4539 | 38.8288 | 9.9548e-05 | 0.014833 | 0.0013937 | 0.00039819 | 0.027973 | 60.4727 | 0.029267 | 0.62377 | 9.9548e-05 | 9.9548e-05 | 0.0001991 | 0.0001991 | 9.9548e-05 | 9.9548e-05 | 100 | 52.5189 | 0.0001 | 0.0134 | 0.0012 | 0.0003 | 0.0221 | 46.9612 | 0.0216 | 0.4607 | 0.0001 | 0.0001 | 0.0001 | 0.0001 | 0 | 0 | 99.9999 | 21.3129 | 47.481 | 0.90407 | hex
JL99-1D-37 | massive barren sulfides | 75 | Massive | Remobilized sulfides in metasediments. | BMS-SED | Strongly |  |  |  | 2700 | 10295 | 38320 | 575512.5375 | 6178184.2048 | 1D37 | 1D | po | 1674 | 1D3701po2 | 15 | 38.9419 | 0.0227 | 0.0146 | 0.0048 | 0.0051 | 0.0092 | 60.8259 | 0.0577 | 0.5563 | 0.0001 | 0.0001 | 0.0002 | 0.0002 | 0.0001 | 0.0001 | 100.439 | 38.7717 | 0.022601 | 0.014536 | 0.004779 | 0.0050777 | 0.0091598 | 60.56 | 0.057448 | 0.55387 | 9.9563e-05 | 9.9563e-05 | 0.00019913 | 0.00019913 | 9.9563e-05 | 9.9563e-05 | 100 | 52.4558 | 0.0218 | 0.0131 | 0.0041 | 0.0043 | 0.0072 | 47.0416 | 0.0423 | 0.4093 | 0.0001 | 0.0001 | 0.0001 | 0.0001 | 0 | 0 | 99.9999 | 9.6412 | 47.5441 | 0.90636 | hex
JL99-1D-37 | massive barren sulfides | 75 | Massive | Remobilized sulfides in metasediments. | BMS-SED | Strongly |  |  |  | 2700 | 10295 | 38320 | 575512.5375 | 6178184.2048 | 1D37 | 1D | po | 1676 | 1D3701po3 | 17 | 38.9929 | 0.0001 | 0.0006 | 0.0001 | 0.0145 | 0.0001 | 60.6859 | 0.0428 | 0.6511 | 0.0001 | 0.0001 | 0.0002 | 0.0002 | 0.0218 | 0.0001 | 100.4106 | 38.8334 | 9.9591e-05 | 0.00059755 | 9.9591e-05 | 0.014441 | 9.9591e-05 | 60.4377 | 0.042625 | 0.64844 | 9.9591e-05 | 9.9591e-05 | 0.00019918 | 0.00019918 | 0.021711 | 9.9591e-05 | 100 | 52.5301 | 0.0001 | 0.0006 | 0.0001 | 0.012 | 0.0001 | 46.9384 | 0.0314 | 0.479 | 0.0001 | 0.0001 | 0.0001 | 0.0001 | 0.0077 | 0 | 99.9999 | 15.2126 | 47.4698 | 0.90367 | hex
JL99-1D-37 | massive barren sulfides | 75 | Massive | Remobilized sulfides in metasediments. | BMS-SED | Strongly |  |  |  | 2700 | 10295 | 38320 | 575512.5375 | 6178184.2048 | 1D37 | 1D | po | 1678 | 1D3701po4 | 20 | 39.3783 | 0.0001 | 0.0104 | 0.0052 | 0.0074 | 0.0001 | 60.3986 | 0.0567 | 0.619 | 0.0001 | 0.0413 | 0.0015 | 0.0017 | 0.0001 | 0.0001 | 100.5206 | 39.1744 | 9.9482e-05 | 0.010346 | 0.0051731 | 0.0073617 | 9.9482e-05 | 60.0858 | 0.056406 | 0.61579 | 9.9482e-05 | 0.041086 | 0.0014922 | 0.0016912 | 9.9482e-05 | 9.9482e-05 | 100 | 52.8844 | 0.0001 | 0.0093 | 0.0044 | 0.0062 | 0.0001 | 46.571 | 0.0415 | 0.454 | 0.0001 | 0.0272 | 0.0008 | 0.0009 | 0 | 0 | 100 | 10.9171 | 47.1156 | 0.89092 | mono
JL99-1D-38 | massive barren sulfides | 50 | Massive | Remobilized sulfides in metasediments. | BMS-SED | Moderately |  |  |  | 2700 | 10300 | 38331 | 575515.6247 | 6178186.2131 | 1D38 | 1D | pn | 1640 | 1D3801pn1 | 1 | 33.5349 | 0.0001 | 0.0063 | 0.002 | 0.0191 | 0.0402 | 30.8959 | 0.8942 | 34.8464 | 0.0024 | 0.0405 | 0.0003 | 0.0053 | 0.0001 | 0.0001 | 100.2878 | 33.4387 | 9.9713e-05 | 0.0062819 | 0.0019943 | 0.019045 | 0.040085 | 30.8072 | 0.89163 | 34.7464 | 0.0023931 | 0.040384 | 0.00029914 | 0.0052848 | 9.9713e-05 | 9.9713e-05 | 100 | 47.3287 | 0.0001 | 0.0059 | 0.0017 | 0.0167 | 0.0331 | 25.0349 | 0.6866 | 26.8591 | 0.0017 | 0.028 | 0.0002 | 0.0031 | 0 | 0 | 99.9998 | 38.9694
JL99-1D-38 | massive barren sulfides | 50 | Massive | Remobilized sulfides in metasediments. | BMS-SED | Moderately |  |  |  | 2700 | 10300 | 38331 | 575515.6247 | 6178186.2131 | 1D38 | 1D | pn | 1642 | 1D3801pn2 | 3 | 33.5953 | 0.0001 | 0.0063 | 0.0001 | 0.0042 | 0.0001 | 31.149 | 0.7949 | 35.2426 | 0.0071 | 0.0132 | 0.0051 | 0.0013 | 0.0001 | 0.0001 | 100.8195 | 33.3222 | 9.9187e-05 | 0.0062488 | 9.9187e-05 | 0.0041659 | 9.9187e-05 | 30.8958 | 0.78844 | 34.9561 | 0.0070423 | 0.013093 | 0.0050585 | 0.0012894 | 9.9187e-05 | 9.9187e-05 | 100 | 47.1983 | 0.0001 | 0.0059 | 0.0001 | 0.0037 | 0.0001 | 25.1252 | 0.6076 | 27.0409 | 0.005 | 0.0091 | 0.003 | 0.0008 | 0 | 0 | 99.9998 | 44.3359
JL99-1D-38 | massive barren sulfides | 50 | Massive | Remobilized sulfides in metasediments. | BMS-SED | Moderately |  |  |  | 2700 | 10300 | 38331 | 575515.6247 | 6178186.2131 | 1D38 | 1D | pn | 1644 | 1D3801pn3 | 5 | 33.5154 | 0.0001 | 0.0001 | 0.0049 | 0.0001 | 0.0001 | 30.7393 | 0.9195 | 34.9508 | 0.0041 | 0.0125 | 0.0003 | 0.0486 | 0.0001 | 0.0001 | 100.196 | 33.4498 | 9.9804e-05 | 9.9804e-05 | 0.0048904 | 9.9804e-05 | 9.9804e-05 | 30.6792 | 0.9177 | 34.8824 | 0.004092 | 0.012476 | 0.00029941 | 0.048505 | 9.9804e-05 | 9.9804e-05 | 100 | 47.3489 | 0.0001 | 0.0001 | 0.0044 | 0.0001 | 0.0001 | 24.9332 | 0.7068 | 26.9667 | 0.0029 | 0.0086 | 0.0002 | 0.0279 | 0 | 0 | 100 | 38.0107
JL99-1D-38 | massive barren sulfides | 50 | Massive | Remobilized sulfides in metasediments. | BMS-SED | Moderately |  |  |  | 2700 | 10300 | 38331 | 575515.6247 | 6178186.2131 | 1D38 | 1D | po | 1641 | 1D3801po1 | 2 | 39.4463 | 0.0001 | 0.0023 | 0.016 | 0.0039 | 0.0011 | 60.6381 | 0.0687 | 0.6541 | 0.0001 | 0.0001 | 0.0002 | 0.0002 | 0.0001 | 0.0001 | 100.8314 | 39.121 | 9.9175e-05 | 0.002281 | 0.015868 | 0.0038678 | 0.0010909 | 60.1381 | 0.068134 | 0.64871 | 9.9175e-05 | 9.9175e-05 | 0.00019835 | 0.00019835 | 9.9175e-05 | 9.9175e-05 | 100 | 52.827 | 0.0001 | 0.0021 | 0.0135 | 0.0032 | 0.0009 | 46.6243 | 0.05 | 0.4784 | 0.0001 | 0.0001 | 0.0001 | 0.0001 | 0 | 0 | 99.9999 | 9.5211 | 47.1729 | 0.89297 | mono
JL99-1D-38 | massive barren sulfides | 50 | Massive | Remobilized sulfides in metasediments. | BMS-SED | Moderately |  |  |  | 2700 | 10300 | 38331 | 575515.6247 | 6178186.2131 | 1D38 | 1D | po | 1643 | 1D3801po2 | 4 | 39.4799 | 0.0001 | 0.0001 | 0.0001 | 0.0144 | 0.0255 | 60.5223 | 0.0359 | 0.6447 | 0.0543 | 0.0146 | 0.0205 | 0.0117 | 0.0001 | 0.0378 | 100.862 | 39.1425 | 9.9145e-05 | 9.9145e-05 | 9.9145e-05 | 0.014277 | 0.025282 | 60.0051 | 0.035593 | 0.63919 | 0.053836 | 0.014475 | 0.020325 | 0.0116 | 9.9145e-05 | 0.037477 | 100 | 52.8644 | 0.0001 | 0.0001 | 0.0001 | 0.0119 | 0.0199 | 46.5287 | 0.0261 | 0.4714 | 0.0367 | 0.0096 | 0.0117 | 0.0064 | 0 | 0.0127 | 99.9998 | 17.9582 | 47.1354 | 0.89163 | mono
JL99-1D-38 | massive barren sulfides | 50 | Massive | Remobilized sulfides in metasediments. | BMS-SED | Moderately |  |  |  | 2700 | 10300 | 38331 | 575515.6247 | 6178186.2131 | 1D38 | 1D | po | 1645 | 1D3801po3 | 6 | 39.3097 | 0.0001 | 0.0001 | 0.0067 | 0.0264 | 0.0001 | 60.6984 | 0.0201 | 0.6427 | 0.0055 | 0.0792 | 0.0002 | 0.0087 | 0.0001 | 0.0001 | 100.7981 | 38.9985 | 9.9208e-05 | 9.9208e-05 | 0.006647 | 0.026191 | 9.9208e-05 | 60.2178 | 0.019941 | 0.63761 | 0.0054565 | 0.078573 | 0.00019842 | 0.0086311 | 9.9208e-05 | 9.9208e-05 | 100 | 52.7031 | 0.0001 | 0.0001 | 0.0057 | 0.0219 | 0.0001 | 46.7231 | 0.0147 | 0.4706 | 0.0037 | 0.0521 | 0.0001 | 0.0048 | 0 | 0 | 100.0001 | 31.9751 | 47.297 | 0.89742 | mono
JL99-1D-39 | massive barren sulfides | 75 | Massive | Remobilized sulfides in metasediments. | BMS-SED | Strongly |  |  |  | 2700 | 10328 | 38254 | 575510.2081 | 6178161.8345 | 1D39 | 1D | pn | 1646 | 1D3901pn1 | 7 | 33.5903 | 0.0178 | 0.0062 | 0.0102 | 0.0005 | 0.013 | 30.7451 | 0.8407 | 34.644 | 0.0001 | 0.0438 | 0.0025 | 0.0165 | 0.0195 | 0.0001 | 99.9503 | 33.607 | 0.017809 | 0.0062031 | 0.010205 | 0.00050025 | 0.013006 | 30.7604 | 0.84112 | 34.6612 | 0.00010005 | 0.043822 | 0.0025012 | 0.016508 | 0.01951 | 0.00010005 | 100 | 47.5205 | 0.018 | 0.0059 | 0.0091 | 0.0005 | 0.0107 | 24.9724 | 0.6471 | 26.767 | 0.0001 | 0.0304 | 0.0015 | 0.0095 | 0.0073 | 0 | 100 | 41.2085
JL99-1D-39 | massive barren sulfides | 75 | Massive | Remobilized sulfides in metasediments. | BMS-SED | Strongly |  |  |  | 2700 | 10328 | 38254 | 575510.2081 | 6178161.8345 | 1D39 | 1D | pn | 1648 | 1D3901pn2 | 9 | 33.6249 | 0.0001 | 0.0132 | 0.0001 | 0.0015 | 0.0094 | 31.1871 | 0.8132 | 34.5601 | 0.0001 | 0.0596 | 0.005 | 0.0002 | 0.0001 | 0.0001 | 100.2747 | 33.5328 | 9.9726e-05 | 0.013164 | 9.9726e-05 | 0.0014959 | 0.0093742 | 31.1017 | 0.81097 | 34.4654 | 9.9726e-05 | 0.059437 | 0.0049863 | 0.00019945 | 9.9726e-05 | 9.9726e-05 | 100 | 47.4293 | 0.0001 | 0.0125 | 0.0001 | 0.0013 | 0.0077 | 25.2568 | 0.6241 | 26.6236 | 0.0001 | 0.0412 | 0.003 | 0.0001 | 0 | 0 | 99.9999 | 42.4989
JL99-1D-39 | massive barren sulfides | 75 | Massive | Remobilized sulfides in metasediments. | BMS-SED | Strongly |  |  |  | 2700 | 10328 | 38254 | 575510.2081 | 6178161.8345 | 1D39 | 1D | pn | 1650 | 1D3901pn3 | 11 | 33.711 | 0.0001 | 0.0075 | 0.0001 | 0.0001 | 0.0001 | 31.1202 | 0.8499 | 34.6872 | 0.0175 | 0.0776 | 0.0133 | 0.0002 | 0.0542 | 0.0001 | 100.5391 | 33.5302 | 9.9464e-05 | 0.0074598 | 9.9464e-05 | 9.9464e-05 | 9.9464e-05 | 30.9533 | 0.84534 | 34.5012 | 0.017406 | 0.077184 | 0.013229 | 0.00019893 | 0.053909 | 9.9464e-05 | 100 | 47.4421 | 0.0001 | 0.0071 | 0.0001 | 0.0001 | 0.0001 | 25.145 | 0.6508 | 26.6604 | 0.0124 | 0.0536 | 0.008 | 0.0001 | 0.0201 | 0 | 100 | 40.8133
JL99-1D-39 | massive barren sulfides | 75 | Massive | Remobilized sulfides in metasediments. | BMS-SED | Strongly |  |  |  | 2700 | 10328 | 38254 | 575510.2081 | 6178161.8345 | 1D39 | 1D | po | 1647 | 1D3901po1 | 8 | 39.6683 | 0.0001 | 0.005 | 0.0001 | 0.0236 | 0.0044 | 60.173 | 0.0519 | 0.3492 | 0.0001 | 0.0065 | 0.0087 | 0.0121 | 0.003 | 0.0001 | 100.3061 | 39.5472 | 9.9695e-05 | 0.0049847 | 9.9695e-05 | 0.023528 | 0.0043866 | 59.9894 | 0.051742 | 0.34813 | 9.9695e-05 | 0.0064802 | 0.0086735 | 0.012063 | 0.0029908 | 9.9695e-05 | 100 | 53.2687 | 0.0001 | 0.0045 | 0.0001 | 0.0195 | 0.0034 | 46.3925 | 0.0379 | 0.2561 | 0.0001 | 0.0043 | 0.005 | 0.0066 | 0.0011 | 0 | 99.9999 | 6.7283 | 46.7312 | 0.87727 | mono
JL99-1D-39 | massive barren sulfides | 75 | Massive | Remobilized sulfides in metasediments. | BMS-SED | Strongly |  |  |  | 2700 | 10328 | 38254 | 575510.2081 | 6178161.8345 | 1D39 | 1D | po | 1649 | 1D3901po2 | 10 | 39.2281 | 0.0271 | 0.0001 | 0.0001 | 0.0018 | 0.0001 | 60.602 | 0.0364 | 0.5525 | 0.0001 | 0.0152 | 0.0002 | 0.0133 | 0.0001 | 0.0001 | 100.4772 | 39.0418 | 0.026971 | 9.9525e-05 | 9.9525e-05 | 0.0017915 | 9.9525e-05 | 60.3142 | 0.036227 | 0.54988 | 9.9525e-05 | 0.015128 | 0.00019905 | 0.013237 | 9.9525e-05 | 9.9525e-05 | 100 | 52.742 | 0.026 | 0.0001 | 0.0001 | 0.0015 | 0.0001 | 46.7804 | 0.0266 | 0.4057 | 0.0001 | 0.01 | 0.0001 | 0.0073 | 0 | 0 | 100 | 15.1786 | 47.258 | 0.89602 | mono
JL99-1D-39 | massive barren sulfides | 75 | Massive | Remobilized sulfides in metasediments. | BMS-SED | Strongly |  |  |  | 2700 | 10328 | 38254 | 575510.2081 | 6178161.8345 | 1D39 | 1D | po | 1651 | 1D3901po3 | 12 | 39.2367 | 0.0001 | 0.0001 | 0.0001 | 0.0033 | 0.0001 | 60.7252 | 0.0462 | 0.5432 | 0.0001 | 0.0001 | 0.0002 | 0.0002 | 0.0001 | 0.0001 | 100.5558 | 39.0198 | 9.9447e-05 | 9.9447e-05 | 9.9447e-05 | 0.0032818 | 9.9447e-05 | 60.3896 | 0.045945 | 0.5402 | 9.9447e-05 | 9.9447e-05 | 0.00019889 | 0.00019889 | 9.9447e-05 | 9.9447e-05 | 100 | 52.7191 | 0.0001 | 0.0001 | 0.0001 | 0.0028 | 0.0001 | 46.8449 | 0.0338 | 0.3986 | 0.0001 | 0.0001 | 0.0001 | 0.0001 | 0 | 0 | 100 | 11.7576 | 47.2809 | 0.89685 | mono
JL98-BT-01 | serpentinized peridotite | 3 | Diss | Magmatic sulfides in um. | DS-U | Moderately |  |  | 8250 N to 8400 N | 1500 | 6715 | 8356 | 567113.4596 | 6172706.9309 | bt01 | BT | pn | 39 | bt0101pn1 | 2 | 33.4424 | 0.0001 | 0.01 | 0.0004 | 0.0817 | 0.0416 | 27.9529 | 2.8135 | 35.3948 | 0.0352 | 0.0001 | 0.0017 | 0.0002 | 0.0283 | 0.0001 | 99.803 | 33.5084 | 0.0001002 | 0.01002 | 0.00040079 | 0.081861 | 0.041682 | 28.0081 | 2.8191 | 35.4647 | 0.035269 | 0.0001002 | 0.0017034 | 0.00020039 | 0.028356 | 0.0001002 | 100 | 47.4627 | 0.0001 | 0.0095 | 0.0003 | 0.0715 | 0.0345 | 22.7772 | 2.1725 | 27.4347 | 0.0252 | 0.0001 | 0.001 | 0.0001 | 0.0106 | 0 | 100 | 12.5803
JL98-BT-01 | serpentinized peridotite | 3 | Diss | Magmatic sulfides in um. | DS-U | Moderately |  |  | 8250 N to 8400 N | 1500 | 6715 | 8356 | 567113.4596 | 6172706.9309 | bt01 | BT | pn | 40 | bt0101pn2 | 3 | 32.6499 | 0.0001 | 0.0193 | 0.0001 | 0.0122 | 0.0051 | 27.8236 | 2.9896 | 36.0093 | 0.0001 | 0.0001 | 0.0003 | 0.0176 | 0.0047 | 0.0001 | 99.5321 | 32.8034 | 0.00010047 | 0.019391 | 0.00010047 | 0.012257 | 0.005124 | 27.9544 | 3.0037 | 36.1786 | 0.00010047 | 0.00010047 | 0.00030141 | 0.017683 | 0.0047221 | 0.00010047 | 100 | 46.6764 | 0.0001 | 0.0184 | 0.0001 | 0.0107 | 0.0043 | 22.8374 | 2.3253 | 28.1149 | 0.0001 | 0.0001 | 0.0002 | 0.0102 | 0.0018 | 0 | 100 | 12.0449
JL98-BT-01 | serpentinized peridotite | 3 | Diss | Magmatic sulfides in um. | DS-U | Moderately |  |  | 8250 N to 8400 N | 1500 | 6715 | 8356 | 567113.4596 | 6172706.9309 | bt01 | BT | pn | 43 | bt0102pn1 | 6 | 33.4564 | 0.0001 | 0.0078 | 0.002 | 0.5359 | 0.0227 | 27.8176 | 3.1275 | 34.9798 | 0.0485 | 0.017 | 0.0153 | 0.0376 | 0.0144 | 0.0001 | 100.0827 | 33.4288 | 9.9917e-05 | 0.0077936 | 0.0019983 | 0.53546 | 0.022681 | 27.7946 | 3.1249 | 34.9509 | 0.04846 | 0.016986 | 0.015287 | 0.037569 | 0.014388 | 9.9917e-05 | 100 | 47.3606 | 0.0001 | 0.0074 | 0.0017 | 0.4678 | 0.0187 | 22.6087 | 2.4087 | 27.0434 | 0.0347 | 0.0118 | 0.0093 | 0.0216 | 0.0054 | 0 | 99.9999 | 11.1846
JL98-BT-01 | serpentinized peridotite | 3 | Diss | Magmatic sulfides in um. | DS-U | Moderately |  |  | 8250 N to 8400 N | 1500 | 6715 | 8356 | 567113.4596 | 6172706.9309 | bt01 | BT | pn | 44 | bt0102pn2 | 7 | 33.1552 | 0.0001 | 0.0118 | 0.0001 | 0.03 | 0.0002 | 26.8856 | 3.2831 | 35.8865 | 0.003 | 0.0155 | 0.0003 | 0.0223 | 0.0001 | 0.0001 | 99.2939 | 33.391 | 0.00010071 | 0.011884 | 0.00010071 | 0.030213 | 0.00020142 | 27.0768 | 3.3064 | 36.1417 | 0.0030213 | 0.01561 | 0.00030213 | 0.022459 | 0.00010071 | 0.00010071 | 100 | 47.3499 | 0.0001 | 0.0113 | 0.0001 | 0.0264 | 0.0002 | 22.0447 | 2.551 | 27.9901 | 0.0022 | 0.0109 | 0.0002 | 0.0129 | 0 | 0 | 100 | 10.9307
JL98-BT-01 | serpentinized peridotite | 3 | Diss | Magmatic sulfides in um. | DS-U | Moderately |  |  | 8250 N to 8400 N | 1500 | 6715 | 8356 | 567113.4596 | 6172706.9309 | bt01 | BT | po | 41 | bt0101po1 | 4 | 39.7801 | 0.0001 | 0.0178 | 0.0001 | 0.0001 | 0.0055 | 58.9422 | 0.0192 | 0.5156 | 0.0163 | 0.0169 | 0.0439 | 0.0002 | 0.0001 | 0.0001 | 99.3582 | 40.0371 | 0.00010065 | 0.017915 | 0.00010065 | 0.00010065 | 0.0055355 | 59.3229 | 0.019324 | 0.51893 | 0.016405 | 0.017009 | 0.044184 | 0.00020129 | 0.00010065 | 0.00010065 | 100 | 53.783 | 0.0001 | 0.0161 | 0.0001 | 0.0001 | 0.0043 | 45.7535 | 0.0141 | 0.3807 | 0.0111 | 0.0112 | 0.0254 | 0.0001 | 0 | 0 | 99.9998 | 26.8542 | 46.2168 | 0.85932 | mono
JL98-BT-01 | serpentinized peridotite | 3 | Diss | Magmatic sulfides in um. | DS-U | Moderately |  |  | 8250 N to 8400 N | 1500 | 6715 | 8356 | 567113.4596 | 6172706.9309 | bt01 | BT | po | 42 | bt0101po2 | 5 | 39.5119 | 0.0001 | 0.018 | 0.0116 | 0.0054 | 0.0001 | 57.9683 | 0.0399 | 0.5451 | 0.0188 | 0.0001 | 0.0002 | 0.0198 | 0.0001 | 0.0001 | 98.1395 | 40.261 | 0.0001019 | 0.018341 | 0.01182 | 0.0055024 | 0.0001019 | 59.0672 | 0.040656 | 0.55543 | 0.019156 | 0.0001019 | 0.00020379 | 0.020175 | 0.0001019 | 0.0001019 | 100 | 54.012 | 0.0001 | 0.0165 | 0.01 | 0.0046 | 0.0001 | 45.4958 | 0.0297 | 0.407 | 0.013 | 0.0001 | 0.0001 | 0.011 | 0 | 0 | 100 | 13.6617 | 45.988 | 0.85144
JL98-BT-01 | serpentinized peridotite | 3 | Diss | Magmatic sulfides in um. | DS-U | Moderately |  |  | 8250 N to 8400 N | 1500 | 6715 | 8356 | 567113.4596 | 6172706.9309 | bt01 | BT | po | 45 | bt0102po1 | 8 | 39.8021 | 0.0001 | 0.0116 | 0.0001 | 0.2192 | 0.0001 | 59.0121 | 0.0641 | 0.4655 | 0.0132 | 0.0001 | 0.0002 | 0.0002 | 0.0682 | 0.0001 | 99.6569 | 39.9391 | 0.00010034 | 0.01164 | 0.00010034 | 0.21995 | 0.00010034 | 59.2153 | 0.064321 | 0.4671 | 0.013245 | 0.00010034 | 0.00020069 | 0.00020069 | 0.068435 | 0.00010034 | 100 | 53.6847 | 0.0001 | 0.0104 | 0.0001 | 0.1823 | 0.0001 | 45.6987 | 0.0471 | 0.3429 | 0.009 | 0.0001 | 0.0001 | 0.0001 | 0.0242 | 0 | 99.9999 | 7.2621 | 46.3152 | 0.86273 | mono
JL98-BT-01 | serpentinized peridotite | 3 | Diss | Magmatic sulfides in um. | DS-U | Moderately |  |  | 8250 N to 8400 N | 1500 | 6715 | 8356 | 567113.4596 | 6172706.9309 | bt01 | BT | po | 46 | bt0102po2 | 9 | 39.8024 | 0.0001 | 0.014 | 0.0049 | 0.0283 | 0.0001 | 59.0864 | 0.0638 | 0.5344 | 0.0001 | 0.0001 | 0.0002 | 0.0002 | 0.045 | 0.0001 | 99.5801 | 39.9702 | 0.00010042 | 0.014059 | 0.0049207 | 0.028419 | 0.00010042 | 59.3355 | 0.064069 | 0.53665 | 0.00010042 | 0.00010042 | 0.00020084 | 0.00020084 | 0.04519 | 0.00010042 | 100 | 53.718 | 0.0001 | 0.0127 | 0.0042 | 0.0236 | 0.0001 | 45.7842 | 0.0469 | 0.3939 | 0.0001 | 0.0001 | 0.0001 | 0.0001 | 0.016 | 0 | 100.0001 | 8.3762 | 46.2821 | 0.86158 | mono
JL98-BT-02 | MS vein in serpentinite | 80 | Massive | Remobilized sulfides in um. | MS-UB | Strongly |  |  | 8250 N to 8400 N | 1500 | 6855 | 8392 | 567155.3421 | 6172693.2503 | bt02 | BT | cp | 49 | bt0201cp2 | 20 | 34.778 | 0.0001 | 0.0138 | 0.0053 | 0.0248 | 0.0059 | 30.0505 | 0.0187 | 0.0001 | 34.5942 | 0.0183 | 0.0068 | 0.0003 | 0.0133 | 0.0001 | 99.5302 | 34.9422 | 0.00010047 | 0.013865 | 0.005325 | 0.024917 | 0.0059278 | 30.1923 | 0.018788 | 0.00010047 | 34.7575 | 0.018386 | 0.0068321 | 0.00030142 | 0.013363 | 0.00010047 | 100 | 50.0075 | 0.0001 | 0.0132 | 0.0048 | 0.022 | 0.005 | 24.8085 | 0.0147 | 0.0001 | 25.1018 | 0.0129 | 0.0042 | 0.0001 | 0.005 | 0 | 99.9999 | 0.0053476
JL98-BT-02 | MS vein in serpentinite | 80 | Massive | Remobilized sulfides in um. | MS-UB | Strongly |  |  | 8250 N to 8400 N | 1500 | 6855 | 8392 | 567155.3421 | 6172693.2503 | bt02 | BT | cp | 50 | bt0201cp3 | 21 | 34.8508 | 0.0001 | 0.0045 | 0.0001 | 0.038 | 0.0001 | 29.4997 | 0.0164 | 0.0105 | 34.0156 | 0.0001 | 0.0238 | 0.0002 | 0.0001 | 0.0001 | 98.4601 | 35.3959 | 0.00010156 | 0.0045704 | 0.00010156 | 0.038594 | 0.00010156 | 29.9611 | 0.016656 | 0.010664 | 34.5476 | 0.00010156 | 0.024172 | 0.00020313 | 0.00010156 | 0.00010156 | 100 | 50.505 | 0.0001 | 0.0043 | 0.0001 | 0.0339 | 0.0001 | 24.5447 | 0.0129 | 0.0083 | 24.8754 | 0.0001 | 0.0147 | 0.0001 | 0 | 0 | 99.9997 | 0.64024
JL98-BT-02 | MS vein in serpentinite | 80 | Massive | Remobilized sulfides in um. | MS-UB | Strongly |  |  | 8250 N to 8400 N | 1500 | 6855 | 8392 | 567155.3421 | 6172693.2503 | bt02 | BT | pn | 47 | bt0201pn1 | 18 | 33.078 | 0.0001 | 0.006 | 0.005 | 0.0061 | 0.0097 | 30.1212 | 1.5497 | 34.495 | 0.0237 | 0.0089 | 0.0003 | 0.0002 | 0.0001 | 0.0001 | 99.3041 | 33.3098 | 0.0001007 | 0.006042 | 0.005035 | 0.0061427 | 0.009768 | 30.3323 | 1.5606 | 34.7367 | 0.023866 | 0.0089624 | 0.0003021 | 0.0002014 | 0.0001007 | 0.0001007 | 100 | 47.1954 | 0.0001 | 0.0057 | 0.0045 | 0.0054 | 0.0081 | 24.6746 | 1.203 | 26.8795 | 0.017 | 0.0062 | 0.0002 | 0.0001 | 0 | 0 | 99.9998 | 22.2591
JL98-BT-02 | MS vein in serpentinite | 80 | Massive | Remobilized sulfides in um. | MS-UB | Strongly |  |  | 8250 N to 8400 N | 1500 | 6855 | 8392 | 567155.3421 | 6172693.2503 | bt02 | BT | pn | 53 | bt0201pn2 | 24 | 33.2438 | 0.0001 | 0.004 | 0.0053 | 0.0473 | 0.0001 | 29.8787 | 1.4855 | 33.8824 | 0.0001 | 0.0222 | 0.0003 | 0.0348 | 0.0045 | 0.0001 | 98.6092 | 33.7127 | 0.00010141 | 0.0040564 | 0.0053748 | 0.047967 | 0.00010141 | 30.3001 | 1.5065 | 34.3603 | 0.00010141 | 0.022513 | 0.00030423 | 0.035291 | 0.0045635 | 0.00010141 | 100 | 47.6457 | 0.0001 | 0.0038 | 0.0048 | 0.0418 | 0.0001 | 24.5863 | 1.1583 | 26.5212 | 0.0001 | 0.0156 | 0.0002 | 0.0202 | 0.0017 | 0 | 99.9999 | 22.8088
JL98-BT-02 | MS vein in serpentinite | 80 | Massive | Remobilized sulfides in um. | MS-UB | Strongly |  |  | 8250 N to 8400 N | 1500 | 6855 | 8392 | 567155.3421 | 6172693.2503 | bt02 | BT | pn | 56 | bt0202pn1 | 27 | 33.0592 | 0.0001 | 0.0058 | 0.0004 | 0.0258 | 0.043 | 30.4054 | 1.312 | 34.277 | 0.0224 | 0.0001 | 0.0003 | 0.0584 | 0.0001 | 0.0001 | 99.2101 | 33.3224 | 0.0001008 | 0.0058462 | 0.00040318 | 0.026005 | 0.043342 | 30.6475 | 1.3224 | 34.5499 | 0.022578 | 0.0001008 | 0.00030239 | 0.058865 | 0.0001008 | 0.0001008 | 100 | 47.2068 | 0.0001 | 0.0056 | 0.0003 | 0.0227 | 0.0358 | 24.9276 | 1.0193 | 26.7314 | 0.0162 | 0.0001 | 0.0002 | 0.0338 | 0 | 0 | 99.9999 | 26.1258
JL98-BT-02 | MS vein in serpentinite | 80 | Massive | Remobilized sulfides in um. | MS-UB | Strongly |  |  | 8250 N to 8400 N | 1500 | 6855 | 8392 | 567155.3421 | 6172693.2503 | bt02 | BT | pn | 58 | bt0202pn3 | 29 | 33.708 | 0.0001 | 0.009 | 0.0062 | 0.0068 | 0.0001 | 30.5691 | 1.5269 | 32.4595 | 0.0207 | 0.0001 | 0.0003 | 0.0199 | 0.0001 | 0.0001 | 98.3269 | 34.2816 | 0.0001017 | 0.0091531 | 0.0063055 | 0.0069157 | 0.0001017 | 31.0893 | 1.5529 | 33.0118 | 0.021052 | 0.0001017 | 0.0003051 | 0.020239 | 0.0001017 | 0.0001017 | 100 | 48.2575 | 0.0001 | 0.0086 | 0.0056 | 0.006 | 0.0001 | 25.1265 | 1.1893 | 25.3792 | 0.0149 | 0.0001 | 0.0002 | 0.0116 | 0 | 0 | 99.9997 | 21.2584
JL98-BT-02 | MS vein in serpentinite | 80 | Massive | Remobilized sulfides in um. | MS-UB | Strongly |  |  | 8250 N to 8400 N | 1500 | 6855 | 8392 | 567155.3421 | 6172693.2503 | bt02 | BT | pn | 66 | bt0203pn1 | 37 | 33.2148 | 0.0081 | 0.0055 | 0.0041 | 0.0001 | 0.0058 | 31.5492 | 1.4433 | 33.151 | 0.068 | 0.0369 | 0.0017 | 0.0508 | 0.0001 | 0.0001 | 99.5395 | 33.3685 | 0.0081375 | 0.0055254 | 0.004119 | 0.00010046 | 0.0058268 | 31.6952 | 1.45 | 33.3044 | 0.068315 | 0.037071 | 0.0017079 | 0.051035 | 0.00010046 | 0.00010046 | 100 | 47.2417 | 0.0082 | 0.0052 | 0.0037 | 0.0001 | 0.0048 | 25.7633 | 1.1169 | 25.7512 | 0.0488 | 0.0258 | 0.001 | 0.0294 | 0 | 0 | 100.0001 | 22.9689
JL98-BT-02 | MS vein in serpentinite | 80 | Massive | Remobilized sulfides in um. | MS-UB | Strongly |  |  | 8250 N to 8400 N | 1500 | 6855 | 8392 | 567155.3421 | 6172693.2503 | bt02 | BT | pn | 67 | bt0203pn2 | 38 | 33.3562 | 0.0174 | 0.0145 | 0.0001 | 0.0107 | 0.0001 | 31.3115 | 1.3652 | 33.5434 | 0.0553 | 0.0325 | 0.0003 | 0.0348 | 0.0001 | 0.0001 | 99.7422 | 33.4424 | 0.017445 | 0.014537 | 0.00010026 | 0.010728 | 0.00010026 | 31.3924 | 1.3687 | 33.6301 | 0.055443 | 0.032584 | 0.00030078 | 0.03489 | 0.00010026 | 0.00010026 | 100 | 47.3255 | 0.0176 | 0.0137 | 0.0001 | 0.0094 | 0.0001 | 25.5059 | 1.0538 | 25.9915 | 0.0396 | 0.0226 | 0.0002 | 0.02 | 0 | 0 | 100 | 24.5703
JL98-BT-02 | MS vein in serpentinite | 80 | Massive | Remobilized sulfides in um. | MS-UB | Strongly |  |  | 8250 N to 8400 N | 1500 | 6855 | 8392 | 567155.3421 | 6172693.2503 | bt02 | BT | pn | 68 | bt0203pn3 | 39 | 33.0963 | 0.0001 | 0.0123 | 0.0001 | 0.0001 | 0.0172 | 32.1108 | 1.5314 | 32.8776 | 0.0001 | 0.0295 | 0.0003 | 0.0181 | 0.0001 | 0.0001 | 99.6941 | 33.1979 | 0.00010031 | 0.012338 | 0.00010031 | 0.00010031 | 0.017253 | 32.2093 | 1.5361 | 32.9785 | 0.00010031 | 0.029591 | 0.00030092 | 0.018156 | 0.00010031 | 0.00010031 | 100 | 47.0372 | 0.0001 | 0.0117 | 0.0001 | 0.0001 | 0.0142 | 26.2018 | 1.1842 | 25.5192 | 0.0001 | 0.0206 | 0.0002 | 0.0104 | 0 | 0 | 99.9999 | 21.469
JL98-BT-02 | MS vein in serpentinite | 80 | Massive | Remobilized sulfides in um. | MS-UB | Strongly |  |  | 8250 N to 8400 N | 1500 | 6855 | 8392 | 567155.3421 | 6172693.2503 | bt02 | BT | po | 51 | bt0201po1 | 22 | 39.0478 | 0.0001 | 0.0036 | 0.0058 | 0.0007 | 0.0001 | 59.0567 | 0.0067 | 0.2852 | 0.0006 | 0.058 | 0.0002 | 0.0002 | 0.0001 | 0.0022 | 98.468 | 39.6553 | 0.00010156 | 0.003656 | 0.0058902 | 0.00071089 | 0.00010156 | 59.9755 | 0.0068042 | 0.28964 | 0.00060934 | 0.058902 | 0.00020311 | 0.00020311 | 0.00010156 | 0.0022342 | 100 | 53.3803 | 0.0001 | 0.0033 | 0.005 | 0.0006 | 0.0001 | 46.3523 | 0.005 | 0.2129 | 0.0004 | 0.0389 | 0.0001 | 0.0001 | 0 | 0.0007 | 99.9998 | 42.5672 | 46.6195 | 0.87335 | mono
JL98-BT-02 | MS vein in serpentinite | 80 | Massive | Remobilized sulfides in um. | MS-UB | Strongly |  |  | 8250 N to 8400 N | 1500 | 6855 | 8392 | 567155.3421 | 6172693.2503 | bt02 | BT | po | 52 | bt0201po2 | 23 | 39.6862 | 0.0001 | 0.0001 | 0.0026 | 0.0001 | 0.0294 | 59.1444 | 0.0406 | 0.2705 | 0.0038 | 0.0001 | 0.0037 | 0.0002 | 0.0041 | 0.0001 | 99.186 | 40.0119 | 0.00010082 | 0.00010082 | 0.0026213 | 0.00010082 | 0.029641 | 59.6298 | 0.040933 | 0.27272 | 0.0038312 | 0.00010082 | 0.0037304 | 0.00020164 | 0.0041336 | 0.00010082 | 100 | 53.7485 | 0.0001 | 0.0001 | 0.0022 | 0.0001 | 0.0232 | 45.9894 | 0.0299 | 0.2001 | 0.0026 | 0.0001 | 0.0021 | 0.0001 | 0.0015 | 0 | 100 | 6.6626 | 46.2515 | 0.86052 | mono
JL98-BT-02 | MS vein in serpentinite | 80 | Massive | Remobilized sulfides in um. | MS-UB | Strongly |  |  | 8250 N to 8400 N | 1500 | 6855 | 8392 | 567155.3421 | 6172693.2503 | bt02 | BT | po | 54 | bt0201po3 | 25 | 39.3989 | 0.0125 | 0.0001 | 0.0001 | 0.031 | 0.0001 | 59.1839 | 0.0524 | 0.2622 | 0.0001 | 0.0411 | 0.0359 | 0.0129 | 0.0001 | 0.0001 | 99.0314 | 39.7843 | 0.012622 | 0.00010098 | 0.00010098 | 0.031303 | 0.00010098 | 59.7628 | 0.052913 | 0.26476 | 0.00010098 | 0.041502 | 0.036251 | 0.013026 | 0.00010098 | 0.00010098 | 100 | 53.5169 | 0.0121 | 0.0001 | 0.0001 | 0.0259 | 0.0001 | 46.156 | 0.0387 | 0.1945 | 0.0001 | 0.0274 | 0.0209 | 0.0071 | 0 | 0 | 99.9999 | 5.0038 | 46.483 | 0.86857 | mono
JL98-BT-02 | MS vein in serpentinite | 80 | Massive | Remobilized sulfides in um. | MS-UB | Strongly |  |  | 8250 N to 8400 N | 1500 | 6855 | 8392 | 567155.3421 | 6172693.2503 | bt02 | BT | po | 59 | bt0202po1 | 30 | 39.7969 | 0.0001 | 0.0001 | 0.0028 | 0.0155 | 0.0001 | 59.9828 | 0.0406 | 0.3199 | 0.0001 | 0.0001 | 0.0139 | 0.0002 | 0.0001 | 0.0001 | 100.1733 | 39.7281 | 9.9827e-05 | 9.9827e-05 | 0.0027952 | 0.015473 | 9.9827e-05 | 59.879 | 0.04053 | 0.31935 | 9.9827e-05 | 9.9827e-05 | 0.013876 | 0.00019965 | 9.9827e-05 | 9.9827e-05 | 100 | 53.4545 | 0.0001 | 0.0001 | 0.0024 | 0.0128 | 0.0001 | 46.2573 | 0.0297 | 0.2347 | 0.0001 | 0.0001 | 0.008 | 0.0001 | 0 | 0 | 100 | 7.8793 | 46.5455 | 0.87075 | mono
JL98-BT-02 | MS vein in serpentinite | 80 | Massive | Remobilized sulfides in um. | MS-UB | Strongly |  |  | 8250 N to 8400 N | 1500 | 6855 | 8392 | 567155.3421 | 6172693.2503 | bt02 | BT | po | 60 | bt0202po2 | 31 | 39.476 | 0.0161 | 0.0001 | 0.0001 | 0.0079 | 0.0095 | 59.1251 | 0.0235 | 0.2324 | 0.0001 | 0.0066 | 0.0015 | 0.0002 | 0.0001 | 0.0229 | 98.9221 | 39.9061 | 0.016275 | 0.00010109 | 0.00010109 | 0.0079861 | 0.0096035 | 59.7694 | 0.023756 | 0.23493 | 0.00010109 | 0.0066719 | 0.0015163 | 0.00020218 | 0.00010109 | 0.02315 | 100 | 53.6405 | 0.0156 | 0.0001 | 0.0001 | 0.0066 | 0.0076 | 46.1263 | 0.0174 | 0.1725 | 0.0001 | 0.0044 | 0.0009 | 0.0001 | 0 | 0.0078 | 100 | 9.8894 | 46.3595 | 0.86426 | mono
JL98-BT-02 | MS vein in serpentinite | 80 | Massive | Remobilized sulfides in um. | MS-UB | Strongly |  |  | 8250 N to 8400 N | 1500 | 6855 | 8392 | 567155.3421 | 6172693.2503 | bt02 | BT | po | 61 | bt0202po3 | 32 | 39.7589 | 0.0001 | 0.0092 | 0.0089 | 0.0473 | 0.0001 | 59.8105 | 0.0509 | 0.2079 | 0.0013 | 0.0001 | 0.0002 | 0.0064 | 0.0001 | 0.0001 | 99.902 | 39.7979 | 0.0001001 | 0.009209 | 0.0089087 | 0.047346 | 0.0001001 | 59.8692 | 0.05095 | 0.2081 | 0.0013013 | 0.0001001 | 0.0002002 | 0.0064063 | 0.0001001 | 0.0001001 | 100 | 53.5226 | 0.0001 | 0.0083 | 0.0076 | 0.0393 | 0.0001 | 46.2273 | 0.0373 | 0.1528 | 0.0009 | 0.0001 | 0.0001 | 0.0035 | 0 | 0 | 100 | 4.0845 | 46.4774 | 0.86837 | mono
JL98-BT-02 | MS vein in serpentinite | 80 | Massive | Remobilized sulfides in um. | MS-UB | Strongly |  |  | 8250 N to 8400 N | 1500 | 6855 | 8392 | 567155.3421 | 6172693.2503 | bt02 | BT | po | 62 | bt0202po4 | 33 | 39.5352 | 0.0029 | 0.003 | 0.0001 | 0.0001 | 0.0256 | 59.912 | 0.0308 | 0.2993 | 0.0001 | 0.0125 | 0.0002 | 0.0117 | 0.0001 | 0.0001 | 99.8337 | 39.6011 | 0.0029048 | 0.003005 | 0.00010017 | 0.00010017 | 0.025643 | 60.0118 | 0.030851 | 0.2998 | 0.00010017 | 0.012521 | 0.00020033 | 0.011719 | 0.00010017 | 0.00010017 | 100 | 53.3225 | 0.0028 | 0.0027 | 0.0001 | 0.0001 | 0.0202 | 46.3936 | 0.0226 | 0.2205 | 0.0001 | 0.0083 | 0.0001 | 0.0064 | 0 | 0 | 100 | 9.7175 | 46.6775 | 0.87538 | mono
JL98-BT-02 | MS vein in serpentinite | 80 | Massive | Remobilized sulfides in um. | MS-UB | Strongly |  |  | 8250 N to 8400 N | 1500 | 6855 | 8392 | 567155.3421 | 6172693.2503 | bt02 | BT | po | 69 | bt0203po1 | 40 | 39.511 | 0.0058 | 0.0109 | 0.0001 | 0.0124 | 0.0001 | 59.7473 | 0.0652 | 0.1675 | 0.0232 | 0.0001 | 0.0242 | 0.0002 | 0.0001 | 0.0001 | 99.5682 | 39.6823 | 0.0058252 | 0.010947 | 0.00010043 | 0.012454 | 0.00010043 | 60.0064 | 0.065483 | 0.16823 | 0.023301 | 0.00010043 | 0.024305 | 0.00020087 | 0.00010043 | 0.00010043 | 100 | 53.4057 | 0.0056 | 0.0098 | 0.0001 | 0.0103 | 0.0001 | 46.3666 | 0.0479 | 0.1237 | 0.0158 | 0.0001 | 0.014 | 0.0001 | 0 | 0 | 99.9998 | 2.569 | 46.5941 | 0.87246 | mono
JL98-BT-02 | MS vein in serpentinite | 80 | Massive | Remobilized sulfides in um. | MS-UB | Strongly |  |  | 8250 N to 8400 N | 1500 | 6855 | 8392 | 567155.3421 | 6172693.2503 | bt02 | BT | po | 70 | bt0203po2 | 41 | 39.6801 | 0.018 | 0.0038 | 0.0001 | 0.0106 | 0.0001 | 59.7134 | 0.0559 | 0.1844 | 0.0308 | 0.0169 | 0.0088 | 0.0117 | 0.0001 | 0.0001 | 99.7348 | 39.7856 | 0.018048 | 0.0038101 | 0.00010027 | 0.010628 | 0.00010027 | 59.8722 | 0.056049 | 0.18489 | 0.030882 | 0.016945 | 0.0088234 | 0.011731 | 0.00010027 | 0.00010027 | 100 | 53.5136 | 0.0173 | 0.0034 | 0.0001 | 0.0088 | 0.0001 | 46.2361 | 0.041 | 0.1358 | 0.0209 | 0.0112 | 0.0051 | 0.0064 | 0 | 0 | 99.9998 | 3.2987 | 46.4862 | 0.86868 | mono
JL98-BT-02 | MS vein in serpentinite | 80 | Massive | Remobilized sulfides in um. | MS-UB | Strongly |  |  | 8250 N to 8400 N | 1500 | 6855 | 8392 | 567155.3421 | 6172693.2503 | bt02 | BT | po | 71 | bt0203po3 | 42 | 39.5201 | 0.0001 | 0.0112 | 0.0072 | 0.0126 | 0.0089 | 60.2703 | 0.0657 | 0.2801 | 0.0169 | 0.0397 | 0.0002 | 0.0002 | 0.0001 | 0.0104 | 100.2437 | 39.424 | 9.9757e-05 | 0.011173 | 0.0071825 | 0.012569 | 0.0088784 | 60.1238 | 0.06554 | 0.27942 | 0.016859 | 0.039603 | 0.00019951 | 0.00019951 | 9.9757e-05 | 0.010375 | 100 | 53.1411 | 0.0001 | 0.0101 | 0.0061 | 0.0104 | 0.007 | 46.53 | 0.0481 | 0.2057 | 0.0115 | 0.0262 | 0.0001 | 0.0001 | 0 | 0.0035 | 100 | 4.2633 | 46.8589 | 0.88178 | mono
JL98-BT-02 | MS vein in serpentinite | 80 | Massive | Remobilized sulfides in um. | MS-UB | Strongly |  |  | 8250 N to 8400 N | 1500 | 6855 | 8392 | 567155.3421 | 6172693.2503 | bt02 | BT | po | 72 | bt0203po4 | 43 | 39.6926 | 0.0001 | 0.0001 | 0.0001 | 0.0001 | 0.0058 | 59.9404 | 0.0378 | 0.1899 | 0.0001 | 0.0228 | 0.0002 | 0.031 | 0.0001 | 0.0001 | 99.9212 | 39.7239 | 0.00010008 | 0.00010008 | 0.00010008 | 0.00010008 | 0.0058046 | 59.9877 | 0.03783 | 0.19005 | 0.00010008 | 0.022818 | 0.00020016 | 0.031024 | 0.00010008 | 0.00010008 | 100 | 53.4518 | 0.0001 | 0.0001 | 0.0001 | 0.0001 | 0.0046 | 46.3436 | 0.0277 | 0.1397 | 0.0001 | 0.015 | 0.0001 | 0.017 | 0 | 0 | 100 | 5.0238 | 46.5482 | 0.87084 | mono
JL98-BT-03 | serpentinite | 12 | Diss and interstitial | Magmatic sulfides in um. | IS-U | Moderately |  |  | 8250 N to 8400 N | 1500 | 6873 | 8392 | 567159.9688 | 6172690.3017 | bt03 | BT | cp | 95 | bt0301cp2 | 11 | 34.9007 | 0.0022 | 0.0112 | 0.0001 | 0.0001 | 0.0001 | 31.1918 | 0.1061 | 0.5861 | 33.3307 | 0.0159 | 0.0003 | 0.0002 | 0.0001 | 0.0001 | 100.1457 | 34.8499 | 0.0021968 | 0.011184 | 9.9855e-05 | 9.9855e-05 | 9.9855e-05 | 31.1464 | 0.10595 | 0.58525 | 33.2822 | 0.015877 | 0.00029956 | 0.00019971 | 9.9855e-05 | 9.9855e-05 | 100 | 49.8411 | 0.0022 | 0.0107 | 0.0001 | 0.0001 | 0.0001 | 25.5747 | 0.0825 | 0.4571 | 24.0197 | 0.0111 | 0.0002 | 0.0001 | 0 | 0 | 99.9997 | 5.524
JL98-BT-03 | serpentinite | 12 | Diss and interstitial | Magmatic sulfides in um. | IS-U | Moderately |  |  | 8250 N to 8400 N | 1500 | 6873 | 8392 | 567159.9688 | 6172690.3017 | bt03 | BT | pn | 92 | bt0301pn1 | 8 | 33.4066 | 0.0001 | 0.0182 | 0.0106 | 0.0001 | 0.0001 | 32.6538 | 1.5219 | 33.1846 | 0.0065 | 0.0101 | 0.0003 | 0.0545 | 0.0051 | 0.0001 | 100.8726 | 33.1176 | 9.9135e-05 | 0.018043 | 0.010508 | 9.9135e-05 | 9.9135e-05 | 32.3713 | 1.5087 | 32.8975 | 0.0064438 | 0.010013 | 0.0002974 | 0.054029 | 0.0050559 | 9.9135e-05 | 100 | 46.9477 | 0.0001 | 0.0171 | 0.0094 | 0.0001 | 0.0001 | 26.3472 | 1.1637 | 25.4697 | 0.0046 | 0.007 | 0.0002 | 0.0311 | 0.0019 | 0 | 99.9999 | 21.8047
JL98-BT-03 | serpentinite | 12 | Diss and interstitial | Magmatic sulfides in um. | IS-U | Moderately |  |  | 8250 N to 8400 N | 1500 | 6873 | 8392 | 567159.9688 | 6172690.3017 | bt03 | BT | pn | 93 | bt0301pn2 | 9 | 33.3265 | 0.0001 | 0.0001 | 0.0001 | 0.0001 | 0.0137 | 32.492 | 1.6137 | 33.6575 | 0.0001 | 0.0319 | 0.0008 | 0.0138 | 0.0099 | 0.0001 | 101.1604 | 32.9442 | 9.8853e-05 | 9.8853e-05 | 9.8853e-05 | 9.8853e-05 | 0.013543 | 32.1193 | 1.5952 | 33.2714 | 9.8853e-05 | 0.031534 | 0.00079082 | 0.013642 | 0.0097864 | 9.8853e-05 | 100 | 46.7584 | 0.0001 | 0.0001 | 0.0001 | 0.0001 | 0.0112 | 26.1737 | 1.2319 | 25.7903 | 0.0001 | 0.0219 | 0.0005 | 0.0079 | 0.0037 | 0 | 100 | 20.8573
JL98-BT-03 | serpentinite | 12 | Diss and interstitial | Magmatic sulfides in um. | IS-U | Moderately |  |  | 8250 N to 8400 N | 1500 | 6873 | 8392 | 567159.9688 | 6172690.3017 | bt03 | BT | pn | 99 | bt0302pn1 | 15 | 33.2139 | 0.0001 | 0.0001 | 0.0001 | 0.0063 | 0.0166 | 32.3422 | 1.6325 | 33.4809 | 0.0277 | 0.0514 | 0.0003 | 0.0237 | 0.0105 | 0.0001 | 100.8064 | 32.9482 | 9.92e-05 | 9.92e-05 | 9.92e-05 | 0.0062496 | 0.016467 | 32.0835 | 1.6194 | 33.2131 | 0.027478 | 0.050989 | 0.0002976 | 0.02351 | 0.010416 | 9.92e-05 | 100 | 46.7657 | 0.0001 | 0.0001 | 0.0001 | 0.0055 | 0.0136 | 26.1454 | 1.2506 | 25.746 | 0.0197 | 0.0355 | 0.0002 | 0.0135 | 0.0039 | 0 | 99.9999 | 20.509
JL98-BT-03 | serpentinite | 12 | Diss and interstitial | Magmatic sulfides in um. | IS-U | Moderately |  |  | 8250 N to 8400 N | 1500 | 6873 | 8392 | 567159.9688 | 6172690.3017 | bt03 | BT | pn | 100 | bt0302pn2 | 16 | 33.4106 | 0.0001 | 0.0005 | 0.0001 | 0.0005 | 0.0007 | 32.6535 | 1.6089 | 33.3388 | 0.0183 | 0.0001 | 0.0003 | 0.0002 | 0.0001 | 0.0001 | 101.0328 | 33.0691 | 9.8978e-05 | 0.00049489 | 9.8978e-05 | 0.00049489 | 0.00069284 | 32.3197 | 1.5925 | 32.998 | 0.018113 | 9.8978e-05 | 0.00029693 | 0.00019796 | 9.8978e-05 | 9.8978e-05 | 100 | 46.8906 | 0.0001 | 0.0005 | 0.0001 | 0.0005 | 0.0006 | 26.3117 | 1.2286 | 25.554 | 0.013 | 0.0001 | 0.0002 | 0.0001 | 0 | 0 | 100.0001 | 20.7215
JL98-BT-03 | serpentinite | 12 | Diss and interstitial | Magmatic sulfides in um. | IS-U | Moderately |  |  | 8250 N to 8400 N | 1500 | 6873 | 8392 | 567159.9688 | 6172690.3017 | bt03 | BT | pn | 103 | bt0303pn1 | 19 | 33.3219 | 0.0022 | 0.0001 | 0.0104 | 0.0099 | 0.0001 | 31.7755 | 1.6873 | 33.5302 | 0.0153 | 0.0001 | 0.0003 | 0.0223 | 0.0163 | 0.0001 | 100.392 | 33.1918 | 0.0021914 | 9.961e-05 | 0.010359 | 0.0098613 | 9.961e-05 | 31.6514 | 1.6807 | 33.3993 | 0.01524 | 9.961e-05 | 0.00029883 | 0.022213 | 0.016236 | 9.961e-05 | 100 | 47.0439 | 0.0022 | 0.0001 | 0.0093 | 0.0086 | 0.0001 | 25.7563 | 1.2961 | 25.8533 | 0.0109 | 0.0001 | 0.0002 | 0.0128 | 0.0061 | 0 | 100 | 19.8721
JL98-BT-03 | serpentinite | 12 | Diss and interstitial | Magmatic sulfides in um. | IS-U | Moderately |  |  | 8250 N to 8400 N | 1500 | 6873 | 8392 | 567159.9688 | 6172690.3017 | bt03 | BT | pn | 104 | bt0303pn2 | 20 | 33.433 | 0.0001 | 0.0124 | 0.0066 | 0.0213 | 0.003 | 31.5236 | 1.8908 | 33.5006 | 0.1975 | 0.0001 | 0.0003 | 0.0002 | 0.0001 | 0.0001 | 100.5897 | 33.237 | 9.9414e-05 | 0.012327 | 0.0065613 | 0.021175 | 0.0029824 | 31.3388 | 1.8797 | 33.3042 | 0.19634 | 9.9414e-05 | 0.00029824 | 0.00019883 | 9.9414e-05 | 9.9414e-05 | 100 | 47.0992 | 0.0001 | 0.0117 | 0.0059 | 0.0185 | 0.0025 | 25.4972 | 1.4493 | 25.7749 | 0.1404 | 0.0001 | 0.0002 | 0.0001 | 0 | 0 | 100.0001 | 17.7177
JL98-BT-03 | serpentinite | 12 | Diss and interstitial | Magmatic sulfides in um. | IS-U | Moderately |  |  | 8250 N to 8400 N | 1500 | 6873 | 8392 | 567159.9688 | 6172690.3017 | bt03 | BT | po | 96 | bt0301po1 | 12 | 39.1289 | 0.0006 | 0.0001 | 0.0103 | 0.006 | 0.0001 | 60.9427 | 0.0695 | 0.1153 | 0.0049 | 0.0338 | 0.0002 | 0.0002 | 0.0544 | 0.0001 | 100.3671 | 38.9858 | 0.00059781 | 9.9634e-05 | 0.010262 | 0.0059781 | 9.9634e-05 | 60.7198 | 0.069246 | 0.11488 | 0.0048821 | 0.033676 | 0.00019927 | 0.00019927 | 0.054201 | 9.9634e-05 | 100 | 52.6892 | 0.0006 | 0.0001 | 0.0087 | 0.005 | 0.0001 | 47.1155 | 0.0509 | 0.0848 | 0.0033 | 0.0223 | 0.0001 | 0.0001 | 0.0193 | 0 | 100 | 1.659 | 47.3108 | 0.89792 | mono
JL98-BT-03 | serpentinite | 12 | Diss and interstitial | Magmatic sulfides in um. | IS-U | Moderately |  |  | 8250 N to 8400 N | 1500 | 6873 | 8392 | 567159.9688 | 6172690.3017 | bt03 | BT | po | 97 | bt0301po2 | 13 | 39.5714 | 0.0001 | 0.0056 | 0.0214 | 0.0001 | 0.0001 | 61.0014 | 0.0524 | 0.1649 | 0.0018 | 0.0619 | 0.0002 | 0.0179 | 0.0001 | 0.0001 | 100.8994 | 39.2187 | 9.9109e-05 | 0.0055501 | 0.021209 | 9.9109e-05 | 9.9109e-05 | 60.4576 | 0.051933 | 0.16343 | 0.001784 | 0.061348 | 0.00019822 | 0.01774 | 9.9109e-05 | 9.9109e-05 | 100 | 52.9246 | 0.0001 | 0.0051 | 0.018 | 0.0001 | 0.0001 | 46.8417 | 0.0381 | 0.1204 | 0.0012 | 0.0406 | 0.0001 | 0.0097 | 0 | 0 | 99.9998 | 3.1469 | 47.0752 | 0.88948 | mono
JL98-BT-03 | serpentinite | 12 | Diss and interstitial | Magmatic sulfides in um. | IS-U | Moderately |  |  | 8250 N to 8400 N | 1500 | 6873 | 8392 | 567159.9688 | 6172690.3017 | bt03 | BT | po | 98 | bt0301po3 | 14 | 39.3877 | 0.0001 | 0.0087 | 0.0001 | 0.0126 | 0.0001 | 61.0058 | 0.0509 | 0.1647 | 0.0001 | 0.0273 | 0.0002 | 0.0002 | 0.0001 | 0.0001 | 100.6587 | 39.13 | 9.9346e-05 | 0.0086431 | 9.9346e-05 | 0.012518 | 9.9346e-05 | 60.6066 | 0.050567 | 0.16362 | 9.9346e-05 | 0.027121 | 0.00019869 | 0.00019869 | 9.9346e-05 | 9.9346e-05 | 100 | 52.8277 | 0.0001 | 0.0078 | 0.0001 | 0.0105 | 0.0001 | 46.9776 | 0.0371 | 0.1206 | 0.0001 | 0.018 | 0.0001 | 0.0001 | 0 | 0 | 99.9999 | 3.2358 | 47.1722 | 0.89294 | mono
JL98-BT-03 | serpentinite | 12 | Diss and interstitial | Magmatic sulfides in um. | IS-U | Moderately |  |  | 8250 N to 8400 N | 1500 | 6873 | 8392 | 567159.9688 | 6172690.3017 | bt03 | BT | po | 101 | bt0302po1 | 17 | 39.6667 | 0.0001 | 0.0122 | 0.0048 | 0.0114 | 0.0067 | 61.0999 | 0.053 | 0.1261 | 0.0001 | 0.0101 | 0.0281 | 0.0002 | 0.0001 | 0.0001 | 101.0196 | 39.2663 | 9.8991e-05 | 0.012077 | 0.0047516 | 0.011285 | 0.0066324 | 60.4832 | 0.052465 | 0.12483 | 9.8991e-05 | 0.0099981 | 0.027816 | 0.00019798 | 9.8991e-05 | 9.8991e-05 | 100 | 52.9711 | 0.0001 | 0.0109 | 0.004 | 0.0094 | 0.0052 | 46.8458 | 0.0385 | 0.092 | 0.0001 | 0.0066 | 0.0161 | 0.0001 | 0 | 0 | 99.9999 | 2.3792 | 47.0288 | 0.88782 | mono
JL98-BT-03 | serpentinite | 12 | Diss and interstitial | Magmatic sulfides in um. | IS-U | Moderately |  |  | 8250 N to 8400 N | 1500 | 6873 | 8392 | 567159.9688 | 6172690.3017 | bt03 | BT | po | 102 | bt0302po2 | 18 | 39.396 | 0.0001 | 0.0143 | 0.0001 | 0.0204 | 0.0001 | 61.0929 | 0.0524 | 0.1437 | 0.0001 | 0.0014 | 0.0002 | 0.0002 | 0.0001 | 0.0001 | 100.7221 | 39.1136 | 9.9283e-05 | 0.014197 | 9.9283e-05 | 0.020254 | 9.9283e-05 | 60.6549 | 0.052024 | 0.14267 | 9.9283e-05 | 0.00139 | 0.00019857 | 0.00019857 | 9.9283e-05 | 9.9283e-05 | 100 | 52.808 | 0.0001 | 0.0129 | 0.0001 | 0.0168 | 0.0001 | 47.0171 | 0.0383 | 0.1052 | 0.0001 | 0.0009 | 0.0001 | 0.0001 | 0 | 0 | 99.9998 | 2.7424 | 47.1918 | 0.89365 | mono
JL98-BT-03 | serpentinite | 12 | Diss and interstitial | Magmatic sulfides in um. | IS-U | Moderately |  |  | 8250 N to 8400 N | 1500 | 6873 | 8392 | 567159.9688 | 6172690.3017 | bt03 | BT | po | 105 | bt0303po1 | 21 | 39.497 | 0.0001 | 0.0092 | 0.0021 | 0.0083 | 0.0001 | 60.9558 | 0.0001 | 0.1525 | 0.0158 | 0.0029 | 0.0202 | 0.0002 | 0.0165 | 0.0001 | 100.6809 | 39.2299 | 9.9324e-05 | 0.0091378 | 0.0020858 | 0.0082439 | 9.9324e-05 | 60.5436 | 9.9324e-05 | 0.15147 | 0.015693 | 0.0028804 | 0.020063 | 0.00019865 | 0.016388 | 9.9324e-05 | 100 | 52.9361 | 0.0001 | 0.0082 | 0.0017 | 0.0068 | 0.0001 | 46.9051 | 0.0001 | 0.1116 | 0.0107 | 0.0019 | 0.0116 | 0.0001 | 0.0058 | 0 | 99.9999 | 1525 | 47.0638 | 0.88907 | mono
JL98-BT-03 | serpentinite | 12 | Diss and interstitial | Magmatic sulfides in um. | IS-U | Moderately |  |  | 8250 N to 8400 N | 1500 | 6873 | 8392 | 567159.9688 | 6172690.3017 | bt03 | BT | po | 106 | bt0303po2 | 22 | 39.5868 | 0.0001 | 0.0176 | 0.0001 | 0.0084 | 0.0098 | 60.771 | 0.0315 | 0.1375 | 0.0001 | 0.0001 | 0.0002 | 0.0086 | 0.0001 | 0.0001 | 100.572 | 39.3617 | 9.9431e-05 | 0.0175 | 9.9431e-05 | 0.0083522 | 0.0097443 | 60.4254 | 0.031321 | 0.13672 | 9.9431e-05 | 9.9431e-05 | 0.00019886 | 0.0085511 | 9.9431e-05 | 9.9431e-05 | 100 | 53.0678 | 0.0001 | 0.0158 | 0.0001 | 0.007 | 0.0077 | 46.7729 | 0.023 | 0.1006 | 0.0001 | 0.0001 | 0.0001 | 0.0047 | 0 | 0 | 100 | 4.3651 | 46.9322 | 0.88438 | mono
JL98-BT-05 | Grt-Bt schist | 3 | Diss | Metasediments. | DS-SED | Slightly |  |  | 8250 N to 8400 N | 1500 | 6928 | 8391 | 567173.942 | 6172681.0349 | bt05 | BT | po | 13 | bt0501po2 | 13 | 39.0766 | 0.0001 | 0.0141 | 0.0001 | 0.0111 | 0.0557 | 58.8464 | 0.072 | 0.1436 | 0.0001 | 0.0207 | 0.0111 | 0.0029 | 0.0001 | 0.0001 | 98.2547 | 39.7707 | 0.00010178 | 0.01435 | 0.00010178 | 0.011297 | 0.056689 | 59.8917 | 0.073279 | 0.14615 | 0.00010178 | 0.021068 | 0.011297 | 0.0029515 | 0.00010178 | 0.00010178 | 100 | 53.4963 | 0.0001 | 0.0129 | 0.0001 | 0.0093 | 0.0445 | 46.2535 | 0.0536 | 0.1074 | 0.0001 | 0.0139 | 0.0065 | 0.0016 | 0 | 0 | 99.9998 | 1.9944 | 46.5035 | 0.86928 | mono
JL98-BT-05 | Grt-Bt schist | 3 | Diss | Metasediments. | DS-SED | Slightly |  |  | 8250 N to 8400 N | 1500 | 6928 | 8391 | 567173.942 | 6172681.0349 | bt05 | BT | po | 14 | bt0501po3 | 14 | 38.9621 | 0.0001 | 0.0023 | 0.0106 | 0.0001 | 0.1109 | 58.6836 | 0.1273 | 0.1497 | 0.0001 | 0.0015 | 0.017 | 0.0002 | 0.0001 | 0.0001 | 98.0657 | 39.7306 | 0.00010197 | 0.0023454 | 0.010809 | 0.00010197 | 0.11309 | 59.8411 | 0.12981 | 0.15265 | 0.00010197 | 0.0015296 | 0.017335 | 0.00020394 | 0.00010197 | 0.00010197 | 100 | 53.4555 | 0.0001 | 0.0021 | 0.0091 | 0.0001 | 0.0888 | 46.2258 | 0.095 | 0.1122 | 0.0001 | 0.001 | 0.01 | 0.0001 | 0 | 0 | 99.9999 | 1.176 | 46.5444 | 0.87071 | mono
JL98-BT-06 | chlorite schist | tr | Diss | Metasediments. | DS-SED | Strongly |  |  |  | 1400 ramp | 7213 | 7990 | 567181.5084 | 6172531.2761 | bt06 | BT | po | 73 | bt0601po1 | 7 | 39.5072 | 0.0001 | 0.0005 | 0.0021 | 0.0089 | 0.0104 | 60.3229 | 0.0348 | 0.0177 | 0.0001 | 0.0303 | 0.0002 | 0.0002 | 0.0001 | 0.0001 | 99.9356 | 39.5327 | 0.00010006 | 0.00050032 | 0.0021014 | 0.0089057 | 0.010407 | 60.3618 | 0.034822 | 0.017711 | 0.00010006 | 0.03032 | 0.00020013 | 0.00020013 | 0.00010006 | 0.00010006 | 100 | 53.2456 | 0.0001 | 0.0004 | 0.0018 | 0.0074 | 0.0082 | 46.6775 | 0.0255 | 0.013 | 0.0001 | 0.0201 | 0.0001 | 0.0001 | 0 | 0 | 99.9999 | 0.50862 | 46.7543 | 0.87809 | mono
JL98-BT-06 | chlorite schist | tr | Diss | Metasediments. | DS-SED | Strongly |  |  |  | 1400 ramp | 7213 | 7990 | 567181.5084 | 6172531.2761 | bt06 | BT | po | 74 | bt0601po2 | 8 | 39.1123 | 0.0001 | 0.0043 | 0.0001 | 0.0103 | 0.0201 | 60.2186 | 0.0264 | 0.0271 | 0.0001 | 0.0001 | 0.0392 | 0.0083 | 0.0001 | 0.0001 | 99.4672 | 39.3218 | 0.00010054 | 0.004323 | 0.00010054 | 0.010355 | 0.020208 | 60.5412 | 0.026541 | 0.027245 | 0.00010054 | 0.00010054 | 0.03941 | 0.0083445 | 0.00010054 | 0.00010054 | 100 | 53.0288 | 0.0001 | 0.0039 | 0.0001 | 0.0086 | 0.0159 | 46.8756 | 0.0195 | 0.02 | 0.0001 | 0.0001 | 0.0227 | 0.0046 | 0 | 0 | 100 | 1.0265 | 46.9712 | 0.88577 | mono
JL98-BT-06 | chlorite schist | tr | Diss | Metasediments. | DS-SED | Strongly |  |  |  | 1400 ramp | 7213 | 7990 | 567181.5084 | 6172531.2761 | bt06 | BT | po | 75 | bt0601po3 | 9 | 39.2431 | 0.0001 | 0.0159 | 0.0001 | 0.0233 | 0.0261 | 60.1445 | 0.0892 | 0.0508 | 0.0001 | 0.0118 | 0.0237 | 0.0002 | 0.0001 | 0.0001 | 99.6291 | 39.3892 | 0.00010037 | 0.015959 | 0.00010037 | 0.023387 | 0.026197 | 60.3684 | 0.089532 | 0.050989 | 0.00010037 | 0.011844 | 0.023788 | 0.00020074 | 0.00010037 | 0.00010037 | 100 | 53.0977 | 0.0001 | 0.0144 | 0.0001 | 0.0195 | 0.0206 | 46.7225 | 0.0656 | 0.0376 | 0.0001 | 0.0079 | 0.0137 | 0.0001 | 0 | 0 | 99.9999 | 0.56951 | 46.9022 | 0.88332 | mono
JL98-BT-06 | chlorite schist | tr | Diss | Metasediments. | DS-SED | Strongly |  |  |  | 1400 ramp | 7213 | 7990 | 567181.5084 | 6172531.2761 | bt06 | BT | po | 76 | bt0601po4 | 10 | 39.3449 | 0.0001 | 0.0001 | 0.0097 | 0.0092 | 0.006 | 60.1525 | 0.0995 | 0.0116 | 0.0189 | 0.0001 | 0.0002 | 0.0002 | 0.0001 | 0.0122 | 99.6653 | 39.477 | 0.00010034 | 0.00010034 | 0.0097326 | 0.0092309 | 0.0060201 | 60.3545 | 0.099834 | 0.011639 | 0.018963 | 0.00010034 | 0.00020067 | 0.00020067 | 0.00010034 | 0.012241 | 100 | 53.1906 | 0.0001 | 0.0001 | 0.0082 | 0.0077 | 0.0047 | 46.6893 | 0.0732 | 0.0086 | 0.0129 | 0.0001 | 0.0001 | 0.0001 | 0 | 0.0041 | 99.9998 | 0.11658 | 46.8092 | 0.88003 | mono
JL98-BT-06 | chlorite schist | tr | Diss | Metasediments. | DS-SED | Strongly |  |  |  | 1400 ramp | 7213 | 7990 | 567181.5084 | 6172531.2761 | bt06 | BT | po | 79 | bt0602po1 | 13 | 39.4286 | 0.0001 | 0.0124 | 0.0001 | 0.0145 | 0.057 | 60.6594 | 0.0886 | 0.0735 | 0.0322 | 0.0044 | 0.0104 | 0.0002 | 0.0001 | 0.0078 | 100.3893 | 39.2757 | 9.9612e-05 | 0.012352 | 9.9612e-05 | 0.014444 | 0.056779 | 60.4242 | 0.088256 | 0.073215 | 0.032075 | 0.0043829 | 0.01036 | 0.00019922 | 9.9612e-05 | 0.0077698 | 100 | 52.9815 | 0.0001 | 0.0112 | 0.0001 | 0.012 | 0.0447 | 46.7982 | 0.0648 | 0.054 | 0.0218 | 0.0029 | 0.006 | 0.0001 | 0 | 0.0026 | 100 | 0.82957 | 47.0185 | 0.88745 | mono
JL98-BT-06 | chlorite schist | tr | Diss | Metasediments. | DS-SED | Strongly |  |  |  | 1400 ramp | 7213 | 7990 | 567181.5084 | 6172531.2761 | bt06 | BT | po | 80 | bt0602po2 | 14 | 39.4138 | 0.0001 | 0.0001 | 0.0001 | 0.0001 | 0.0375 | 60.8354 | 0.072 | 0.0901 | 0.0158 | 0.0001 | 0.0133 | 0.0002 | 0.0001 | 0.0001 | 100.4788 | 39.226 | 9.9523e-05 | 9.9523e-05 | 9.9523e-05 | 9.9523e-05 | 0.037321 | 60.5455 | 0.071657 | 0.089671 | 0.015725 | 9.9523e-05 | 0.013237 | 0.00019905 | 9.9523e-05 | 9.9523e-05 | 100 | 52.9284 | 0.0001 | 0.0001 | 0.0001 | 0.0001 | 0.0294 | 46.9045 | 0.0526 | 0.0661 | 0.0107 | 0.0001 | 0.0077 | 0.0001 | 0 | 0 | 100 | 1.2514 | 47.0716 | 0.88934 | mono
JL98-BT-06 | chlorite schist | tr | Diss | Metasediments. | DS-SED | Strongly |  |  |  | 1400 ramp | 7213 | 7990 | 567181.5084 | 6172531.2761 | bt06 | BT | po | 82 | bt0602po3 | 16 | 39.2081 | 0.0001 | 0.0005 | 0.0106 | 0.0005 | 0.0161 | 60.9431 | 0.0685 | 0.0824 | 0.0537 | 0.0547 | 0.0002 | 0.0002 | 0.0001 | 0.0001 | 100.4389 | 39.0368 | 9.9563e-05 | 0.00049782 | 0.010554 | 0.00049782 | 0.01603 | 60.6768 | 0.068201 | 0.08204 | 0.053465 | 0.054461 | 0.00019913 | 0.00019913 | 9.9563e-05 | 9.9563e-05 | 100 | 52.7337 | 0.0001 | 0.0004 | 0.0089 | 0.0004 | 0.0126 | 47.0603 | 0.0501 | 0.0605 | 0.0364 | 0.0361 | 0.0001 | 0.0001 | 0 | 0 | 99.9997 | 1.2029 | 47.266 | 0.89631 | mono
JL98-BT-06 | chlorite schist | tr | Diss | Metasediments. | DS-SED | Strongly |  |  |  | 1400 ramp | 7213 | 7990 | 567181.5084 | 6172531.2761 | bt06 | BT | po | 84 | bt0603po1 | 18 | 39.5173 | 0.0001 | 0.0085 | 0.0001 | 0.0001 | 0.019 | 60.3637 | 0.0507 | 0.0956 | 0.0001 | 0.0104 | 0.0002 | 0.0071 | 0.0001 | 0.0001 | 100.0731 | 39.4884 | 9.9927e-05 | 0.0084938 | 9.9927e-05 | 9.9927e-05 | 0.018986 | 60.3196 | 0.050663 | 0.09553 | 9.9927e-05 | 0.010392 | 0.00019985 | 0.0070948 | 9.9927e-05 | 9.9927e-05 | 100 | 53.2009 | 0.0001 | 0.0076 | 0.0001 | 0.0001 | 0.0149 | 46.6579 | 0.0371 | 0.0703 | 0.0001 | 0.0068 | 0.0001 | 0.0039 | 0 | 0 | 99.9999 | 1.8856 | 46.799 | 0.87967 | mono
JL98-BT-06 | chlorite schist | tr | Diss | Metasediments. | DS-SED | Strongly |  |  |  | 1400 ramp | 7213 | 7990 | 567181.5084 | 6172531.2761 | bt06 | BT | po | 85 | bt0603po2 | 19 | 39.7055 | 0.0001 | 0.0001 | 0.0051 | 0.0364 | 0.0458 | 60.4779 | 0.0514 | 0.0216 | 0.0001 | 0.0001 | 0.0007 | 0.0002 | 0.0382 | 0.054 | 100.4372 | 39.5327 | 9.9565e-05 | 9.9565e-05 | 0.0050778 | 0.036242 | 0.045601 | 60.2146 | 0.051176 | 0.021506 | 9.9565e-05 | 9.9565e-05 | 0.00069695 | 0.00019913 | 0.038034 | 0.053765 | 100 | 53.264 | 0.0001 | 0.0001 | 0.0043 | 0.0301 | 0.0359 | 46.5798 | 0.0375 | 0.0158 | 0.0001 | 0.0001 | 0.0004 | 0.0001 | 0.0135 | 0.0182 | 100 | 0.42023 | 46.736 | 0.87744 | mono
JL98-BT-06 | chlorite schist | tr | Diss | Metasediments. | DS-SED | Strongly |  |  |  | 1400 ramp | 7213 | 7990 | 567181.5084 | 6172531.2761 | bt06 | BT | po | 86 | bt0604po1 | 20 | 39.2311 | 0.0001 | 0.0001 | 0.0001 | 0.0224 | 0.0114 | 60.2777 | 0.0554 | 0.0608 | 0.0019 | 0.0281 | 0.0355 | 0.0002 | 0.0001 | 0.0001 | 99.725 | 39.3393 | 0.00010028 | 0.00010028 | 0.00010028 | 0.022462 | 0.011431 | 60.4439 | 0.055553 | 0.060968 | 0.0019052 | 0.028177 | 0.035598 | 0.00020055 | 0.00010028 | 0.00010028 | 100 | 53.0487 | 0.0001 | 0.0001 | 0.0001 | 0.0187 | 0.009 | 46.797 | 0.0407 | 0.0449 | 0.0013 | 0.0186 | 0.0206 | 0.0001 | 0 | 0 | 99.9999 | 1.0975 | 46.9512 | 0.88506 | mono
JL98-BT-06 | chlorite schist | tr | Diss | Metasediments. | DS-SED | Strongly |  |  |  | 1400 ramp | 7213 | 7990 | 567181.5084 | 6172531.2761 | bt06 | BT | po | 87 | bt0604po2 | 21 | 39.5212 | 0.0071 | 0.0244 | 0.0001 | 0.0058 | 0.0101 | 60.6799 | 0.0651 | 0.0205 | 0.0227 | 0.0318 | 0.0002 | 0.0002 | 0.0089 | 0.0001 | 100.3981 | 39.3645 | 0.0070718 | 0.024303 | 9.9603e-05 | 0.005777 | 0.01006 | 60.4393 | 0.064842 | 0.020419 | 0.02261 | 0.031674 | 0.00019921 | 0.00019921 | 0.0088647 | 9.9603e-05 | 100 | 53.072 | 0.0068 | 0.0219 | 0.0001 | 0.0048 | 0.0079 | 46.7841 | 0.0475 | 0.015 | 0.0154 | 0.0209 | 0.0001 | 0.0001 | 0.0031 | 0 | 99.9997 | 0.3149 | 46.9277 | 0.88423 | mono
JL98-BT-06 | chlorite schist | tr | Diss | Metasediments. | DS-SED | Strongly |  |  |  | 1400 ramp | 7213 | 7990 | 567181.5084 | 6172531.2761 | bt06 | BT | py | 88 | bt0605py1 | 22 | 53.6628 | 0.0001 | 0.0122 | 0.0001 | 0.0174 | 0.0001 | 47.6402 | 0.0634 | 0.005 | 0.0267 | 0.0001 | 0.0002 | 0.0002 | 0.0001 | 0.0001 | 101.4287 | 52.9069 | 9.8591e-05 | 0.012028 | 9.8591e-05 | 0.017155 | 9.8591e-05 | 46.9692 | 0.062507 | 0.0049296 | 0.026324 | 9.8591e-05 | 0.00019718 | 0.00019718 | 9.8591e-05 | 9.8591e-05 | 100 | 66.1809 | 0.0001 | 0.0101 | 0.0001 | 0.0132 | 0.0001 | 33.7327 | 0.0425 | 0.0034 | 0.0166 | 0.0001 | 0.0001 | 0.0001 | 0 | 0 | 100 | 0.078864
JL98-BT-06 | chlorite schist | tr | Diss | Metasediments. | DS-SED | Strongly |  |  |  | 1400 ramp | 7213 | 7990 | 567181.5084 | 6172531.2761 | bt06 | BT | py | 89 | bt0605py2 | 23 | 53.7207 | 0.0001 | 0.0099 | 0.0001 | 0.0139 | 0.0057 | 47.3646 | 0.0111 | 0.0001 | 0.0038 | 0.0097 | 0.0002 | 0.0069 | 0.0001 | 0.0001 | 101.147 | 53.1115 | 9.8866e-05 | 0.0097877 | 9.8866e-05 | 0.013742 | 0.0056354 | 46.8275 | 0.010974 | 9.8866e-05 | 0.0037569 | 0.00959 | 0.00019773 | 0.0068218 | 9.8866e-05 | 9.8866e-05 | 100 | 66.3636 | 0.0001 | 0.0082 | 0.0001 | 0.0106 | 0.0041 | 33.5939 | 0.0075 | 0.0001 | 0.0024 | 0.0059 | 0.0001 | 0.0034 | 0 | 0 | 100 | 0.009009
JL98-BT-08 | MS at contact with serpentinite | 90 | Massive ore; diss and interstitial sulfide in serpentinite | Remobilized sulfides in um. | MS-UB | Strongly |  |  | 785 Draw Point | 1800 | 6864 | 7851 | 567069.0323 | 6172552.7189 | bt08 | BT | pn | 2 | bt0800pn2 | 2 | 33.607 | 0.0179 | 0.0001 | 0.0001 | 0.0001 | 0.0323 | 31.5886 | 1.1951 | 33.8089 | 0.0177 | 0.0655 | 0.0162 | 0.0101 | 0.0254 | 0.0001 | 100.3851 | 33.4781 | 0.017831 | 9.9616e-05 | 9.9616e-05 | 9.9616e-05 | 0.032176 | 31.4674 | 1.1905 | 33.6792 | 0.017632 | 0.065249 | 0.016138 | 0.010061 | 0.025303 | 9.9616e-05 | 100 | 47.3682 | 0.018 | 0.0001 | 0.0001 | 0.0001 | 0.0266 | 25.5626 | 0.9165 | 26.0252 | 0.0126 | 0.0453 | 0.0098 | 0.0058 | 0.0094 | 0 | 100.0003 | 28.2896
JL98-BT-08 | MS at contact with serpentinite | 90 | Massive ore; diss and interstitial sulfide in serpentinite | Remobilized sulfides in um. | MS-UB | Strongly |  |  | 785 Draw Point | 1800 | 6864 | 7851 | 567069.0323 | 6172552.7189 | bt08 | BT | pn | 3 | bt0802pn1 | 3 | 33.3974 | 0.0001 | 0.008 | 0.0001 | 0.0001 | 0.0001 | 30.9699 | 1.8758 | 33.8304 | 0.0286 | 0.0819 | 0.0003 | 0.0561 | 0.0001 | 0.0001 | 100.249 | 33.3144 | 9.9752e-05 | 0.0079801 | 9.9752e-05 | 9.9752e-05 | 9.9752e-05 | 30.893 | 1.8711 | 33.7464 | 0.028529 | 0.081697 | 0.00029925 | 0.055961 | 9.9752e-05 | 9.9752e-05 | 100 | 47.1992 | 0.0001 | 0.0076 | 0.0001 | 0.0001 | 0.0001 | 25.1293 | 1.4423 | 26.1117 | 0.0204 | 0.0568 | 0.0002 | 0.0322 | 0 | 0 | 100.0001 | 18.0352
JL98-BT-08 | MS at contact with serpentinite | 90 | Massive ore; diss and interstitial sulfide in serpentinite | Remobilized sulfides in um. | MS-UB | Strongly |  |  | 785 Draw Point | 1800 | 6864 | 7851 | 567069.0323 | 6172552.7189 | bt08 | BT | pn | 7 | bt0801pn1 | 7 | 33.4055 | 0.0001 | 0.0065 | 0.0001 | 0.0001 | 0.033 | 31.7035 | 1.4763 | 33.4448 | 0.0001 | 0.0625 | 0.0034 | 0.0155 | 0.0001 | 0.0001 | 100.1516 | 33.3549 | 9.9849e-05 | 0.0064902 | 9.9849e-05 | 9.9849e-05 | 0.03295 | 31.6555 | 1.4741 | 33.3942 | 9.9849e-05 | 0.062405 | 0.0033949 | 0.015477 | 9.9849e-05 | 9.9849e-05 | 100 | 47.2236 | 0.0001 | 0.0062 | 0.0001 | 0.0001 | 0.0273 | 25.7315 | 1.1355 | 25.8211 | 0.0001 | 0.0434 | 0.0021 | 0.0089 | 0 | 0 | 100 | 22.6545
JL98-BT-08 | MS at contact with serpentinite | 90 | Massive ore; diss and interstitial sulfide in serpentinite | Remobilized sulfides in um. | MS-UB | Strongly |  |  | 785 Draw Point | 1800 | 6864 | 7851 | 567069.0323 | 6172552.7189 | bt08 | BT | pn | 8 | bt0801pn2 | 8 | 33.3338 | 0.0351 | 0.0037 | 0.0099 | 0.0024 | 0.0001 | 31.9222 | 1.4102 | 33.6125 | 0.0329 | 0.0104 | 0.0043 | 0.0635 | 0.0001 | 0.0001 | 100.4412 | 33.1874 | 0.034946 | 0.0036837 | 0.0098565 | 0.0023895 | 9.9561e-05 | 31.782 | 1.404 | 33.4649 | 0.032755 | 0.010354 | 0.0042811 | 0.063221 | 9.9561e-05 | 9.9561e-05 | 100 | 47.0346 | 0.0353 | 0.0035 | 0.0088 | 0.0021 | 0.0001 | 25.8609 | 1.0826 | 25.9024 | 0.0234 | 0.0072 | 0.0026 | 0.0364 | 0 | 0 | 99.9999 | 23.8353
JL98-BT-08 | MS at contact with serpentinite | 90 | Massive ore; diss and interstitial sulfide in serpentinite | Remobilized sulfides in um. | MS-UB | Strongly |  |  | 785 Draw Point | 1800 | 6864 | 7851 | 567069.0323 | 6172552.7189 | bt08 | BT | po | 4 | bt0802po1 | 4 | 39.5737 | 0.0001 | 0.0141 | 0.0192 | 0.0027 | 0.0001 | 59.9859 | 0.0409 | 0.1202 | 0.0001 | 0.0001 | 0.0436 | 0.0002 | 0.0001 | 0.0077 | 99.8087 | 39.6495 | 0.00010019 | 0.014127 | 0.019237 | 0.0027052 | 0.00010019 | 60.1009 | 0.040978 | 0.12043 | 0.00010019 | 0.00010019 | 0.043684 | 0.00020038 | 0.00010019 | 0.0077148 | 100 | 53.3726 | 0.0001 | 0.0127 | 0.0163 | 0.0023 | 0.0001 | 46.4493 | 0.03 | 0.0885 | 0.0001 | 0.0001 | 0.0252 | 0.0001 | 0 | 0.0026 | 100 | 2.9389 | 46.6274 | 0.87362 | mono
JL98-BT-08 | MS at contact with serpentinite | 90 | Massive ore; diss and interstitial sulfide in serpentinite | Remobilized sulfides in um. | MS-UB | Strongly |  |  | 785 Draw Point | 1800 | 6864 | 7851 | 567069.0323 | 6172552.7189 | bt08 | BT | po | 6 | bt0802po2 | 6 | 39.4222 | 0.0001 | 0.0045 | 0.0072 | 0.0001 | 0.0115 | 59.3372 | 0.042 | 0.1375 | 0.0315 | 0.0415 | 0.0002 | 0.0002 | 0.0001 | 0.0001 | 99.0359 | 39.806 | 0.00010097 | 0.0045438 | 0.0072701 | 0.00010097 | 0.011612 | 59.9148 | 0.042409 | 0.13884 | 0.031807 | 0.041904 | 0.00020195 | 0.00020195 | 0.00010097 | 0.00010097 | 100 | 53.5345 | 0.0001 | 0.0041 | 0.0062 | 0.0001 | 0.0091 | 46.2634 | 0.031 | 0.102 | 0.0216 | 0.0276 | 0.0001 | 0.0001 | 0 | 0 | 99.9999 | 3.2738 | 46.4654 | 0.86795 | mono
JL98-BT-08 | MS at contact with serpentinite | 90 | Massive ore; diss and interstitial sulfide in serpentinite | Remobilized sulfides in um. | MS-UB | Strongly |  |  | 785 Draw Point | 1800 | 6864 | 7851 | 567069.0323 | 6172552.7189 | bt08 | BT | po | 9 | bt0801po1 | 9 | 39.0671 | 0.0001 | 0.0111 | 0.0001 | 0.0209 | 0.0119 | 59.1036 | 0.0487 | 0.1375 | 0.0001 | 0.0001 | 0.0002 | 0.0002 | 0.0176 | 0.0001 | 98.4193 | 39.6946 | 0.00010161 | 0.011278 | 0.00010161 | 0.021236 | 0.012091 | 60.0529 | 0.049482 | 0.13971 | 0.00010161 | 0.00010161 | 0.00020321 | 0.00020321 | 0.017883 | 0.00010161 | 100 | 53.4179 | 0.0001 | 0.0102 | 0.0001 | 0.0176 | 0.0095 | 46.3989 | 0.0362 | 0.1027 | 0.0001 | 0.0001 | 0.0001 | 0.0001 | 0.0064 | 0 | 100 | 2.8234 | 46.5821 | 0.87203 | mono
JL98-BT-08 | MS at contact with serpentinite | 90 | Massive ore; diss and interstitial sulfide in serpentinite | Remobilized sulfides in um. | MS-UB | Strongly |  |  | 785 Draw Point | 1800 | 6864 | 7851 | 567069.0323 | 6172552.7189 | bt08 | BT | po | 10 | bt0801po2 | 10 | 38.9854 | 0.0001 | 0.0001 | 0.0001 | 0.0158 | 0.0001 | 59.7961 | 0.0194 | 0.2438 | 0.0001 | 0.0304 | 0.0141 | 0.0002 | 0.0238 | 0.0001 | 99.1296 | 39.3277 | 0.00010088 | 0.00010088 | 0.00010088 | 0.015939 | 0.00010088 | 60.3211 | 0.01957 | 0.24594 | 0.00010088 | 0.030667 | 0.014224 | 0.00020176 | 0.024009 | 0.00010088 | 100 | 53.0429 | 0.0001 | 0.0001 | 0.0001 | 0.0132 | 0.0001 | 46.7107 | 0.0143 | 0.1812 | 0.0001 | 0.0203 | 0.0082 | 0.0001 | 0.0085 | 0 | 99.9999 | 12.567 | 46.957 | 0.88526 | mono
JL98-BT-08 | MS at contact with serpentinite | 90 | Massive ore; diss and interstitial sulfide in serpentinite | Remobilized sulfides in um. | MS-UB | Strongly |  |  | 785 Draw Point | 1800 | 6864 | 7851 | 567069.0323 | 6172552.7189 | bt08 | BT | po | 11 | bt0801po3 | 11 | 39.022 | 0.0001 | 0.0123 | 0.0001 | 0.0001 | 0.029 | 59.914 | 0.0386 | 0.2834 | 0.0001 | 0.0001 | 0.0126 | 0.0231 | 0.0001 | 0.0001 | 99.3357 | 39.283 | 0.00010067 | 0.012382 | 0.00010067 | 0.00010067 | 0.029194 | 60.3147 | 0.038858 | 0.2853 | 0.00010067 | 0.00010067 | 0.012684 | 0.023254 | 0.00010067 | 0.00010067 | 100 | 52.9924 | 0.0001 | 0.0112 | 0.0001 | 0.0001 | 0.023 | 46.7143 | 0.0285 | 0.2102 | 0.0001 | 0.0001 | 0.0073 | 0.0127 | 0 | 0 | 100.0001 | 7.342 | 47.0077 | 0.88706 | mono
JL98-BT-09 | serpentinite | tr | Diss | Magmatic sulfides in um. | DS-U | Slightly |  |  | 785 Draw Point | 1800 | 6859 | 7851 | 567067.7471 | 6172553.5379 | bt09 | BT | pn | 128 | bt0901pn1 | 9 | 32.0617 | 0.0001 | 0.0001 | 0.0131 | 0.0165 | 0.0076 | 19.2462 | 6.8489 | 40.2578 | 0.0256 | 0.0675 | 0.0003 | 0.0345 | 0.0001 | 0.0001 | 98.5801 | 32.5235 | 0.00010144 | 0.00010144 | 0.013289 | 0.016738 | 0.0077095 | 19.5234 | 6.9475 | 40.8377 | 0.025969 | 0.068472 | 0.00030432 | 0.034997 | 0.00010144 | 0.00010144 | 100 | 46.5285 | 0.0001 | 0.0001 | 0.012 | 0.0148 | 0.0065 | 16.0359 | 5.4077 | 31.9071 | 0.0187 | 0.048 | 0.0002 | 0.0203 | 0 | 0 | 99.9999 | 5.878
JL98-BT-09 | serpentinite | tr | Diss | Magmatic sulfides in um. | DS-U | Slightly |  |  | 785 Draw Point | 1800 | 6859 | 7851 | 567067.7471 | 6172553.5379 | bt09 | BT | pn | 129 | bt0901pn2 | 10 | 32.8683 | 0.0001 | 0.0124 | 0.001 | 0.0001 | 0.0001 | 19.3326 | 6.9812 | 40.4209 | 0.0001 | 0.0099 | 0.0048 | 0.016 | 0.0769 | 0.0001 | 99.7245 | 32.9591 | 0.00010028 | 0.012434 | 0.0010028 | 0.00010028 | 0.00010028 | 19.386 | 7.0005 | 40.5326 | 0.00010028 | 0.0099273 | 0.0048133 | 0.016044 | 0.077112 | 0.00010028 | 100 | 47.0322 | 0.0001 | 0.0119 | 0.0009 | 0.0001 | 0.0001 | 15.8828 | 5.4351 | 31.5886 | 0.0001 | 0.0069 | 0.0029 | 0.0093 | 0.029 | 0 | 100 | 5.79
JL98-BT-09 | serpentinite | tr | Diss | Magmatic sulfides in um. | DS-U | Slightly |  |  | 785 Draw Point | 1800 | 6859 | 7851 | 567067.7471 | 6172553.5379 | bt09 | BT | pn | 130 | bt0901pn3 | 11 | 33.1471 | 0.019 | 0.0001 | 0.0103 | 0.0153 | 0.0129 | 19.4867 | 7.0702 | 41.3972 | 0.0921 | 0.0001 | 0.0744 | 0.0604 | 0.0001 | 0.0001 | 101.386 | 32.694 | 0.01874 | 9.8633e-05 | 0.010159 | 0.015091 | 0.012724 | 19.2203 | 6.9735 | 40.8313 | 0.090841 | 9.8633e-05 | 0.073383 | 0.059574 | 9.8633e-05 | 9.8633e-05 | 100 | 46.7317 | 0.0191 | 0.0001 | 0.0092 | 0.0133 | 0.0106 | 15.7733 | 5.4232 | 31.8744 | 0.0655 | 0.0001 | 0.0449 | 0.0346 | 0 | 0 | 100 | 5.8552
JL98-BT-09 | serpentinite | tr | Diss | Magmatic sulfides in um. | DS-U | Slightly |  |  | 785 Draw Point | 1800 | 6859 | 7851 | 567067.7471 | 6172553.5379 | bt09 | BT | pn | 131 | bt0901pn4 | 12 | 33.1258 | 0.0183 | 0.0039 | 0.0133 | 0.0001 | 0.0075 | 18.8953 | 6.8237 | 41.293 | 0.0235 | 0.037 | 0.0003 | 0.0252 | 0.0001 | 0.0001 | 100.2671 | 33.0376 | 0.018251 | 0.0038896 | 0.013265 | 9.9734e-05 | 0.00748 | 18.845 | 6.8055 | 41.183 | 0.023437 | 0.036901 | 0.0002992 | 0.025133 | 9.9734e-05 | 9.9734e-05 | 100 | 47.1154 | 0.0186 | 0.0037 | 0.0119 | 0.0001 | 0.0062 | 15.4301 | 5.2805 | 32.0759 | 0.0169 | 0.0258 | 0.0002 | 0.0145 | 0 | 0 | 99.9998 | 6.0514
JL98-BT-09 | serpentinite | tr | Diss | Magmatic sulfides in um. | DS-U | Slightly |  |  | 785 Draw Point | 1800 | 6859 | 7851 | 567067.7471 | 6172553.5379 | bt09 | BT | pn | 132 | bt0901pn5 | 13 | 33.0878 | 0.0001 | 0.0076 | 0.0001 | 0.0045 | 0.0001 | 19.3555 | 6.7445 | 41.4216 | 0.0001 | 0.0001 | 0.0232 | 0.0145 | 0.0459 | 0.0001 | 100.7057 | 32.8559 | 9.9299e-05 | 0.0075467 | 9.9299e-05 | 0.0044685 | 9.9299e-05 | 19.2199 | 6.6972 | 41.1313 | 9.9299e-05 | 9.9299e-05 | 0.023037 | 0.014398 | 0.045578 | 9.9299e-05 | 100 | 46.9142 | 0.0001 | 0.0072 | 0.0001 | 0.004 | 0.0001 | 15.7564 | 5.2029 | 32.0752 | 0.0001 | 0.0001 | 0.0141 | 0.0084 | 0.0171 | 0 | 100 | 6.1415
JL98-BT-10 | MS body between serpentinite and Bt schist | 97 | Massive | Remobilized sulfides in um and metasediments. | MS-SED | Strongly |  |  | 785 Draw Point | 1800 | 6869 | 7852 | 567070.4813 | 6172552.1568 | bt10 | BT | cp | 1257 | bt1001cp1 | 9 | 34.8937 | 0.0001 | 0.0136 | 0.0001 | 0.0151 | 0.0092 | 31.5724 | 0.0381 | 0.1455 | 34.9643 | 0.0001 | 0.0162 | 0.0264 | 0.0001 | 0.0001 | 101.695 | 34.3121 | 9.8333e-05 | 0.013373 | 9.8333e-05 | 0.014848 | 0.0090467 | 31.0462 | 0.037465 | 0.14307 | 34.3815 | 9.8333e-05 | 0.01593 | 0.02596 | 9.8333e-05 | 9.8333e-05 | 100 | 49.2803 | 0.0001 | 0.0128 | 0.0001 | 0.0132 | 0.0076 | 25.6007 | 0.0293 | 0.1122 | 24.9185 | 0.0001 | 0.0098 | 0.0151 | 0 | 0 | 99.9998 | 3.8189
JL98-BT-10 | MS body between serpentinite and Bt schist | 97 | Massive | Remobilized sulfides in um and metasediments. | MS-SED | Strongly |  |  | 785 Draw Point | 1800 | 6869 | 7852 | 567070.4813 | 6172552.1568 | bt10 | BT | cp | 1263 | bt1002cp1 | 15 | 34.6969 | 0.0132 | 0.0005 | 0.0001 | 0.0001 | 0.0012 | 30.9789 | 0.0567 | 0.012 | 34.7472 | 0.0042 | 0.0003 | 0.0003 | 0.0882 | 0.0001 | 100.5999 | 34.49 | 0.013121 | 0.00049702 | 9.9404e-05 | 9.9404e-05 | 0.0011928 | 30.7942 | 0.056362 | 0.011928 | 34.54 | 0.004175 | 0.00029821 | 0.00029821 | 0.087674 | 9.9404e-05 | 100 | 49.5026 | 0.0134 | 0.0005 | 0.0001 | 0.0001 | 0.001 | 25.3759 | 0.044 | 0.0094 | 25.0166 | 0.003 | 0.0002 | 0.0001 | 0.0331 | 0 | 100 | 0.21164
JL98-BT-10 | MS body between serpentinite and Bt schist | 97 | Massive | Remobilized sulfides in um and metasediments. | MS-SED | Strongly |  |  | 785 Draw Point | 1800 | 6869 | 7852 | 567070.4813 | 6172552.1568 | bt10 | BT | cp | 1268 | bt1003cp1 | 20 | 34.7867 | 0.0001 | 0.0001 | 0.0001 | 0.0001 | 0.0298 | 30.6522 | 0.0092 | 0.0246 | 33.9157 | 0.0001 | 0.0003 | 0.0002 | 0.0042 | 0.0001 | 99.4235 | 34.9884 | 0.00010058 | 0.00010058 | 0.00010058 | 0.00010058 | 0.029973 | 30.8299 | 0.0092533 | 0.024743 | 34.1124 | 0.00010058 | 0.00030174 | 0.00020116 | 0.0042244 | 0.00010058 | 100 | 50.0257 | 0.0001 | 0.0001 | 0.0001 | 0.0001 | 0.025 | 25.3081 | 0.0072 | 0.0194 | 24.6123 | 0.0001 | 0.0002 | 0.0001 | 0.0016 | 0 | 100.0001 | 2.6739
JL98-BT-10 | MS body between serpentinite and Bt schist | 97 | Massive | Remobilized sulfides in um and metasediments. | MS-SED | Strongly |  |  | 785 Draw Point | 1800 | 6869 | 7852 | 567070.4813 | 6172552.1568 | bt10 | BT | gd | 1272 | bt1004gd2 | 24 | 19.3013 | 0.0056 | 0.0011 | 0.0001 | 0.0015 | 0.0079 | 5.7645 | 19.4081 | 9.5807 | 0.0399 | 0.0001 | 45.1804 | 0.2627 | 0.0001 | 0.0001 | 99.5541 | 19.3877 | 0.0056251 | 0.0011049 | 0.00010045 | 0.0015067 | 0.0079354 | 5.7903 | 19.495 | 9.6236 | 0.040079 | 0.00010045 | 45.3828 | 0.26388 | 0.00010045 | 0.00010045 | 100 | 33.3496 | 0.007 | 0.0013 | 0.0001 | 0.0016 | 0.0079 | 5.7185 | 18.2451 | 9.0408 | 0.0348 | 0.0001 | 33.4089 | 0.1843 | 0.0001 | 0.0001 | 100.0002 | 0.49364
JL98-BT-10 | MS body between serpentinite and Bt schist | 97 | Massive | Remobilized sulfides in um and metasediments. | MS-SED | Strongly |  |  | 785 Draw Point | 1800 | 6869 | 7852 | 567070.4813 | 6172552.1568 | bt10 | BT | gd | 1273 | bt1004gd3 | 25 | 19.2241 | 0.0001 | 0.0144 | 0.0001 | 0.0001 | 0.0144 | 6.2912 | 19.3987 | 9.6175 | 0.0129 | 0.0001 | 45.2717 | 0.2154 | 0.0001 | 0.0001 | 100.0609 | 19.2124 | 9.9939e-05 | 0.014391 | 9.9939e-05 | 9.9939e-05 | 0.014391 | 6.2874 | 19.3869 | 9.6116 | 0.012892 | 9.9939e-05 | 45.2441 | 0.21527 | 9.9939e-05 | 9.9939e-05 | 100 | 33.0708 | 0.0001 | 0.0166 | 0.0001 | 0.0001 | 0.0145 | 6.2137 | 18.1565 | 9.0358 | 0.0112 | 0.0001 | 33.3299 | 0.1505 | 0.0001 | 0.0001 | 100.0001 | 0.49578
JL98-BT-10 | MS body between serpentinite and Bt schist | 97 | Massive | Remobilized sulfides in um and metasediments. | MS-SED | Strongly |  |  | 785 Draw Point | 1800 | 6869 | 7852 | 567070.4813 | 6172552.1568 | bt10 | BT | pn | 1258 | bt1001pn1 | 10 | 33.5898 | 0.0001 | 0.0145 | 0.0001 | 0.0001 | 0.0349 | 30.339 | 1.3394 | 35.3592 | 0.0687 | 0.0001 | 0.0003 | 0.0786 | 0.0001 | 0.0001 | 100.825 | 33.315 | 9.9182e-05 | 0.014381 | 9.9182e-05 | 9.9182e-05 | 0.034614 | 30.0908 | 1.3284 | 35.0699 | 0.068138 | 9.9182e-05 | 0.00029755 | 0.077957 | 9.9182e-05 | 9.9182e-05 | 100 | 47.2128 | 0.0001 | 0.0136 | 0.0001 | 0.0001 | 0.0286 | 24.4833 | 1.0243 | 27.1432 | 0.0487 | 0.0001 | 0.0002 | 0.0448 | 0 | 0 | 99.9999 | 26.3993
JL98-BT-10 | MS body between serpentinite and Bt schist | 97 | Massive | Remobilized sulfides in um and metasediments. | MS-SED | Strongly |  |  | 785 Draw Point | 1800 | 6869 | 7852 | 567070.4813 | 6172552.1568 | bt10 | BT | pn | 1269 | bt1003pn1 | 21 | 33.3645 | 0.0001 | 0.0086 | 0.0001 | 0.0168 | 0.0001 | 31.4069 | 1.5667 | 34.5082 | 0.0044 | 0.0074 | 0.0003 | 0.0262 | 0.0354 | 0.0001 | 100.9458 | 33.0519 | 9.9063e-05 | 0.0085194 | 9.9063e-05 | 0.016643 | 9.9063e-05 | 31.1126 | 1.552 | 34.1849 | 0.0043588 | 0.0073307 | 0.00029719 | 0.025955 | 0.035068 | 9.9063e-05 | 100 | 46.9013 | 0.0001 | 0.0081 | 0.0001 | 0.0145 | 0.0001 | 25.348 | 1.1983 | 26.4929 | 0.0031 | 0.0051 | 0.0002 | 0.015 | 0.0131 | 0 | 99.9999 | 22.026
JL98-BT-10 | MS body between serpentinite and Bt schist | 97 | Massive | Remobilized sulfides in um and metasediments. | MS-SED | Strongly |  |  | 785 Draw Point | 1800 | 6869 | 7852 | 567070.4813 | 6172552.1568 | bt10 | BT | po | 1259 | bt1001po1 | 11 | 38.8796 | 0.0166 | 0.0115 | 0.0001 | 0.0118 | 0.0001 | 60.6798 | 0.0629 | 0.4824 | 0.0001 | 0.0506 | 0.0118 | 0.0002 | 0.0001 | 0.0001 | 100.2077 | 38.799 | 0.016566 | 0.011476 | 9.9793e-05 | 0.011776 | 9.9793e-05 | 60.554 | 0.06277 | 0.4814 | 9.9793e-05 | 0.050495 | 0.011776 | 0.00019959 | 9.9793e-05 | 9.9793e-05 | 100 | 52.4882 | 0.016 | 0.0104 | 0.0001 | 0.0098 | 0.0001 | 47.0329 | 0.0462 | 0.3557 | 0.0001 | 0.0335 | 0.0068 | 0.0001 | 0 | 0 | 99.9999 | 7.6693 | 47.5117 | 0.90519 | hex
JL98-BT-10 | MS body between serpentinite and Bt schist | 97 | Massive | Remobilized sulfides in um and metasediments. | MS-SED | Strongly |  |  | 785 Draw Point | 1800 | 6869 | 7852 | 567070.4813 | 6172552.1568 | bt10 | BT | po | 1270 | bt1003po1 | 22 | 38.9547 | 0.0211 | 0.0071 | 0.0099 | 0.0001 | 0.0371 | 61.4495 | 0.0627 | 0.269 | 0.0001 | 0.0001 | 0.0148 | 0.0002 | 0.0001 | 0.0001 | 100.8266 | 38.6353 | 0.020927 | 0.0070418 | 0.0098188 | 9.918e-05 | 0.036796 | 60.9457 | 0.062186 | 0.26679 | 9.918e-05 | 9.918e-05 | 0.014679 | 0.00019836 | 9.918e-05 | 9.918e-05 | 100 | 52.3088 | 0.0202 | 0.0063 | 0.0084 | 0.0001 | 0.0291 | 47.3751 | 0.0458 | 0.1973 | 0.0001 | 0.0001 | 0.0085 | 0.0001 | 0 | 0 | 99.9999 | 4.2903 | 47.6911 | 0.91172 | hex
JL98-BT-11 | pyroxenite (altered to actinolite) | 3 | Diss and interstitial | Magmatic sulfides in um. | DS-U | Slightly |  |  | 785 Draw Point | 1800 | 6849 | 7850 | 567065.0129 | 6172554.919 | bt11 | BT | cp | 111 | bt1101cp1 | 27 | 35.1152 | 0.0001 | 0.0001 | 0.0131 | 0.0001 | 0.0046 | 31.6224 | 0.0036 | 0.0001 | 34.3368 | 0.0001 | 0.0167 | 0.0002 | 0.012 | 0.0308 | 101.1559 | 34.7139 | 9.8857e-05 | 9.8857e-05 | 0.01295 | 9.8857e-05 | 0.0045474 | 31.2611 | 0.0035589 | 9.8857e-05 | 33.9444 | 9.8857e-05 | 0.016509 | 0.00019771 | 0.011863 | 0.030448 | 100 | 49.7174 | 0.0001 | 0.0001 | 0.0116 | 0.0001 | 0.0038 | 25.7056 | 0.0028 | 0.0001 | 24.5326 | 0.0001 | 0.0101 | 0.0001 | 0.0045 | 0.0109 | 99.9999 | 0.027778
JL98-BT-11 | pyroxenite (altered to actinolite) | 3 | Diss and interstitial | Magmatic sulfides in um. | DS-U | Slightly |  |  | 785 Draw Point | 1800 | 6849 | 7850 | 567065.0129 | 6172554.919 | bt11 | BT | cp | 125 | bt1102cp2 | 41 | 35.3158 | 0.0001 | 0.0001 | 0.0057 | 0.0149 | 0.0252 | 31.4254 | 0.0154 | 0.0485 | 33.3448 | 0.0546 | 0.0003 | 0.0002 | 0.0001 | 0.0001 | 100.2512 | 35.2273 | 9.9749e-05 | 9.9749e-05 | 0.0056857 | 0.014863 | 0.025137 | 31.3467 | 0.015361 | 0.048378 | 33.2612 | 0.054463 | 0.00029925 | 0.0001995 | 9.9749e-05 | 9.9749e-05 | 100 | 50.254 | 0.0001 | 0.0001 | 0.0051 | 0.013 | 0.0209 | 25.6744 | 0.0119 | 0.0377 | 23.9442 | 0.0381 | 0.0002 | 0.0001 | 0 | 0 | 99.9998 | 3.1494
JL98-BT-11 | pyroxenite (altered to actinolite) | 3 | Diss and interstitial | Magmatic sulfides in um. | DS-U | Slightly |  |  | 785 Draw Point | 1800 | 6849 | 7850 | 567065.0129 | 6172554.919 | bt11 | BT | pn | 107 | bt1101pn1 | 23 | 33.5316 | 0.0001 | 0.0197 | 0.0103 | 0.0366 | 0.0266 | 32.7627 | 1.3521 | 32.7926 | 0.0124 | 0.0007 | 0.0058 | 0.0412 | 0.0001 | 0.0001 | 100.5926 | 33.3341 | 9.9411e-05 | 0.019584 | 0.010239 | 0.036384 | 0.026443 | 32.5697 | 1.3441 | 32.5994 | 0.012327 | 0.00069588 | 0.0057658 | 0.040957 | 9.9411e-05 | 9.9411e-05 | 100 | 47.1806 | 0.0001 | 0.0185 | 0.0091 | 0.0318 | 0.0218 | 26.4671 | 1.0351 | 25.1994 | 0.0088 | 0.0005 | 0.0035 | 0.0236 | 0 | 0 | 99.9999 | 24.2531
JL98-BT-11 | pyroxenite (altered to actinolite) | 3 | Diss and interstitial | Magmatic sulfides in um. | DS-U | Slightly |  |  | 785 Draw Point | 1800 | 6849 | 7850 | 567065.0129 | 6172554.919 | bt11 | BT | pn | 108 | bt1101pn2 | 24 | 33.4819 | 0.0001 | 0.0032 | 0.0001 | 0.0146 | 0.0001 | 32.6803 | 1.3083 | 33.0532 | 0.0318 | 0.0001 | 0.0003 | 0.0002 | 0.0001 | 0.0001 | 100.5744 | 33.2907 | 9.9429e-05 | 0.0031817 | 9.9429e-05 | 0.014517 | 9.9429e-05 | 32.4937 | 1.3008 | 32.8644 | 0.031618 | 9.9429e-05 | 0.00029829 | 0.00019886 | 9.9429e-05 | 9.9429e-05 | 100 | 47.1335 | 0.0001 | 0.0031 | 0.0001 | 0.0127 | 0.0001 | 26.4133 | 1.0021 | 25.412 | 0.0226 | 0.0001 | 0.0002 | 0.0001 | 0 | 0 | 100 | 25.2642
JL98-BT-11 | pyroxenite (altered to actinolite) | 3 | Diss and interstitial | Magmatic sulfides in um. | DS-U | Slightly |  |  | 785 Draw Point | 1800 | 6849 | 7850 | 567065.0129 | 6172554.919 | bt11 | BT | pn | 115 | bt1101pn3 | 31 | 33.8386 | 0.0001 | 0.0001 | 0.0001 | 0.0001 | 0.0538 | 32.3723 | 1.2185 | 33.1403 | 0.0395 | 0.0253 | 0.0003 | 0.017 | 0.0001 | 0.0001 | 100.7062 | 33.6013 | 9.9299e-05 | 9.9299e-05 | 9.9299e-05 | 9.9299e-05 | 0.053423 | 32.1453 | 1.21 | 32.9079 | 0.039223 | 0.025123 | 0.0002979 | 0.016881 | 9.9299e-05 | 9.9299e-05 | 100 | 47.4873 | 0.0001 | 0.0001 | 0.0001 | 0.0001 | 0.044 | 26.083 | 0.9304 | 25.3997 | 0.0279 | 0.0174 | 0.0002 | 0.0097 | 0 | 0 | 100 | 27.1976
JL98-BT-11 | pyroxenite (altered to actinolite) | 3 | Diss and interstitial | Magmatic sulfides in um. | DS-U | Slightly |  |  | 785 Draw Point | 1800 | 6849 | 7850 | 567065.0129 | 6172554.919 | bt11 | BT | pn | 116 | bt1101pn4 | 32 | 33.5295 | 0.0001 | 0.0031 | 0.0001 | 0.0223 | 0.0359 | 32.9153 | 1.3086 | 32.6776 | 0.0447 | 0.0001 | 0.0003 | 0.0483 | 0.0001 | 0.0001 | 100.5861 | 33.3341 | 9.9417e-05 | 0.0030819 | 9.9417e-05 | 0.02217 | 0.035691 | 32.7235 | 1.301 | 32.4872 | 0.04444 | 9.9417e-05 | 0.00029825 | 0.048019 | 9.9417e-05 | 9.9417e-05 | 100 | 47.1811 | 0.0001 | 0.0029 | 0.0001 | 0.0194 | 0.0295 | 26.5924 | 1.0018 | 25.1129 | 0.0318 | 0.0001 | 0.0002 | 0.0276 | 0 | 0 | 99.9999 | 24.9714
JL98-BT-11 | pyroxenite (altered to actinolite) | 3 | Diss and interstitial | Magmatic sulfides in um. | DS-U | Slightly |  |  | 785 Draw Point | 1800 | 6849 | 7850 | 567065.0129 | 6172554.919 | bt11 | BT | pn | 121 | bt1102pn1 | 37 | 33.4585 | 0.0001 | 0.0001 | 0.0135 | 0.0184 | 0.0002 | 32.4234 | 1.832 | 32.4459 | 0.0012 | 0.0087 | 0.0003 | 0.0359 | 0.0001 | 0.0001 | 100.2384 | 33.3789 | 9.9762e-05 | 9.9762e-05 | 0.013468 | 0.018356 | 0.00019952 | 32.3463 | 1.8276 | 32.3687 | 0.0011971 | 0.0086793 | 0.00029929 | 0.035815 | 9.9762e-05 | 9.9762e-05 | 100 | 47.2374 | 0.0001 | 0.0001 | 0.012 | 0.016 | 0.0002 | 26.2818 | 1.4072 | 25.0175 | 0.0008 | 0.006 | 0.0002 | 0.0206 | 0 | 0 | 99.9999 | 17.7106
JL98-BT-11 | pyroxenite (altered to actinolite) | 3 | Diss and interstitial | Magmatic sulfides in um. | DS-U | Slightly |  |  | 785 Draw Point | 1800 | 6849 | 7850 | 567065.0129 | 6172554.919 | bt11 | BT | pn | 122 | bt1102pn2 | 38 | 33.2525 | 0.0001 | 0.0026 | 0.0078 | 0.0001 | 0.0001 | 32.5622 | 1.8563 | 32.1529 | 0.0253 | 0.0001 | 0.0003 | 0.0385 | 0.0448 | 0.0001 | 99.9437 | 33.2712 | 0.00010006 | 0.0026015 | 0.0078044 | 0.00010006 | 0.00010006 | 32.5805 | 1.8573 | 32.171 | 0.025314 | 0.00010006 | 0.00030017 | 0.038522 | 0.044825 | 0.00010006 | 100 | 47.1232 | 0.0001 | 0.0025 | 0.007 | 0.0001 | 0.0001 | 26.4937 | 1.4312 | 24.8849 | 0.0181 | 0.0001 | 0.0002 | 0.0222 | 0.0167 | 0 | 100.0001 | 17.321
JL98-BT-11 | pyroxenite (altered to actinolite) | 3 | Diss and interstitial | Magmatic sulfides in um. | DS-U | Slightly |  |  | 785 Draw Point | 1800 | 6849 | 7850 | 567065.0129 | 6172554.919 | bt11 | BT | pn | 123 | bt1102pn3 | 39 | 33.3405 | 0.0001 | 0.0026 | 0.0033 | 0.0004 | 0.0112 | 32.8796 | 1.8611 | 32.3713 | 0.0001 | 0.0001 | 0.0003 | 0.0608 | 0.0001 | 0.0001 | 100.5316 | 33.1642 | 9.9471e-05 | 0.0025863 | 0.0032825 | 0.00039788 | 0.011141 | 32.7057 | 1.8513 | 32.2001 | 9.9471e-05 | 9.9471e-05 | 0.00029841 | 0.060478 | 9.9471e-05 | 9.9471e-05 | 100 | 46.9945 | 0.0001 | 0.0024 | 0.0029 | 0.0003 | 0.0092 | 26.6084 | 1.4272 | 24.9196 | 0.0001 | 0.0001 | 0.0002 | 0.0348 | 0 | 0 | 99.9998 | 17.3936
JL98-BT-11 | pyroxenite (altered to actinolite) | 3 | Diss and interstitial | Magmatic sulfides in um. | DS-U | Slightly |  |  | 785 Draw Point | 1800 | 6849 | 7850 | 567065.0129 | 6172554.919 | bt11 | BT | po | 109 | bt1101po1 | 25 | 38.6244 | 0.0285 | 0.0043 | 0.0007 | 0.0001 | 0.0022 | 62.1765 | 0.0278 | 0.2616 | 0.0182 | 0.0108 | 0.008 | 0.0002 | 0.0184 | 0.0001 | 101.1818 | 38.1733 | 0.028167 | 0.0042498 | 0.00069182 | 9.8832e-05 | 0.0021743 | 61.4503 | 0.027475 | 0.25854 | 0.017987 | 0.010674 | 0.0079066 | 0.00019766 | 0.018185 | 9.8832e-05 | 100 | 51.8251 | 0.0272 | 0.0039 | 0.0006 | 0.0001 | 0.0017 | 47.8986 | 0.0203 | 0.1917 | 0.0123 | 0.0071 | 0.0046 | 0.0001 | 0.0065 | 0 | 99.9998 | 9.4101 | 48.1747 | 0.92956 | hex
JL98-BT-11 | pyroxenite (altered to actinolite) | 3 | Diss and interstitial | Magmatic sulfides in um. | DS-U | Slightly |  |  | 785 Draw Point | 1800 | 6849 | 7850 | 567065.0129 | 6172554.919 | bt11 | BT | po | 110 | bt1101po2 | 26 | 38.8416 | 0.0013 | 0.0003 | 0.0056 | 0.0001 | 0.0339 | 61.8061 | 0.0438 | 0.224 | 0.0001 | 0.0086 | 0.0181 | 0.0515 | 0.0001 | 0.0001 | 101.0352 | 38.4436 | 0.0012867 | 0.00029693 | 0.0055426 | 9.8975e-05 | 0.033553 | 61.1728 | 0.043351 | 0.2217 | 9.8975e-05 | 0.0085119 | 0.017915 | 0.050972 | 9.8975e-05 | 9.8975e-05 | 100 | 52.1149 | 0.0012 | 0.0003 | 0.0048 | 0.0001 | 0.0265 | 47.6118 | 0.0319 | 0.1641 | 0.0001 | 0.0057 | 0.0104 | 0.028 | 0 | 0 | 99.9998 | 5.1142 | 47.8849 | 0.91883 | hex
JL98-BT-11 | pyroxenite (altered to actinolite) | 3 | Diss and interstitial | Magmatic sulfides in um. | DS-U | Slightly |  |  | 785 Draw Point | 1800 | 6849 | 7850 | 567065.0129 | 6172554.919 | bt11 | BT | po | 113 | bt1101po3 | 29 | 38.6053 | 0.0001 | 0.0001 | 0.0001 | 0.017 | 0.0001 | 61.5006 | 0.039 | 0.2787 | 0.0128 | 0.0001 | 0.0015 | 0.0002 | 0.0001 | 0.0001 | 100.4558 | 38.4301 | 9.9546e-05 | 9.9546e-05 | 9.9546e-05 | 0.016923 | 9.9546e-05 | 61.2216 | 0.038823 | 0.27744 | 0.012742 | 9.9546e-05 | 0.0014932 | 0.00019909 | 9.9546e-05 | 9.9546e-05 | 100 | 52.0942 | 0.0001 | 0.0001 | 0.0001 | 0.0141 | 0.0001 | 47.6475 | 0.0286 | 0.2054 | 0.0087 | 0.0001 | 0.0008 | 0.0001 | 0 | 0 | 99.9999 | 7.1462 | 47.9057 | 0.9196 | hex
JL98-BT-11 | pyroxenite (altered to actinolite) | 3 | Diss and interstitial | Magmatic sulfides in um. | DS-U | Slightly |  |  | 785 Draw Point | 1800 | 6849 | 7850 | 567065.0129 | 6172554.919 | bt11 | BT | po | 114 | bt1101po4 | 30 | 38.0471 | 0.0001 | 0.0014 | 0.0017 | 0.0035 | 0.0245 | 61.7298 | 0.0375 | 0.2405 | 0.0121 | 0.0029 | 0.0002 | 0.0023 | 0.005 | 0.0001 | 100.1087 | 38.0058 | 9.9891e-05 | 0.0013985 | 0.0016982 | 0.0034962 | 0.024473 | 61.6628 | 0.037459 | 0.24024 | 0.012087 | 0.0028969 | 0.00019978 | 0.0022975 | 0.0049946 | 9.9891e-05 | 100 | 51.6461 | 0.0001 | 0.0013 | 0.0015 | 0.0029 | 0.0194 | 48.1092 | 0.0277 | 0.1783 | 0.0083 | 0.0019 | 0.0001 | 0.0013 | 0.0018 | 0 | 99.9999 | 6.4133 | 48.3538 | 0.93625 | hex
JL98-BT-11 | pyroxenite (altered to actinolite) | 3 | Diss and interstitial | Magmatic sulfides in um. | DS-U | Slightly |  |  | 785 Draw Point | 1800 | 6849 | 7850 | 567065.0129 | 6172554.919 | bt11 | BT | po | 117 | bt1102po1 | 33 | 37.8064 | 0.0001 | 0.0001 | 0.002 | 0.0293 | 0.0001 | 61.1697 | 0.024 | 0.1991 | 0.0001 | 0.0423 | 0.0002 | 0.0319 | 0.0001 | 0.0001 | 99.3055 | 38.0708 | 0.0001007 | 0.0001007 | 0.002014 | 0.029505 | 0.0001007 | 61.5975 | 0.024168 | 0.20049 | 0.0001007 | 0.042596 | 0.0002014 | 0.032123 | 0.0001007 | 0.0001007 | 100 | 51.7176 | 0.0001 | 0.0001 | 0.0018 | 0.0247 | 0.0001 | 48.0426 | 0.0178 | 0.1488 | 0.0001 | 0.0284 | 0.0001 | 0.0177 | 0 | 0 | 99.9999 | 8.2958 | 48.2823 | 0.93358 | hex
JL98-BT-11 | pyroxenite (altered to actinolite) | 3 | Diss and interstitial | Magmatic sulfides in um. | DS-U | Slightly |  |  | 785 Draw Point | 1800 | 6849 | 7850 | 567065.0129 | 6172554.919 | bt11 | BT | po | 118 | bt1102po2 | 34 | 38.5142 | 0.0001 | 0.0093 | 0.0001 | 0.0037 | 0.0001 | 61.9351 | 0.0447 | 0.1983 | 0.0304 | 0.0201 | 0.0002 | 0.0075 | 0.0001 | 0.0001 | 100.764 | 38.2222 | 9.9242e-05 | 0.0092295 | 9.9242e-05 | 0.0036719 | 9.9242e-05 | 61.4655 | 0.044361 | 0.1968 | 0.03017 | 0.019948 | 0.00019848 | 0.0074431 | 9.9242e-05 | 9.9242e-05 | 100 | 51.8756 | 0.0001 | 0.0084 | 0.0001 | 0.003 | 0.0001 | 47.8958 | 0.0327 | 0.1458 | 0.0207 | 0.0133 | 0.0001 | 0.0041 | 0 | 0 | 99.9998 | 4.4362 | 48.1242 | 0.92768 | hex
JL98-BT-11 | pyroxenite (altered to actinolite) | 3 | Diss and interstitial | Magmatic sulfides in um. | DS-U | Slightly |  |  | 785 Draw Point | 1800 | 6849 | 7850 | 567065.0129 | 6172554.919 | bt11 | BT | po | 119 | bt1102po3 | 35 | 38.3822 | 0.0001 | 0.0022 | 0.0082 | 0.0058 | 0.0001 | 61.4715 | 0.058 | 0.2274 | 0.0001 | 0.0001 | 0.0014 | 0.0002 | 0.0074 | 0.0001 | 100.1648 | 38.3191 | 9.9835e-05 | 0.0021964 | 0.0081865 | 0.0057905 | 9.9835e-05 | 61.3704 | 0.057905 | 0.22703 | 9.9835e-05 | 9.9835e-05 | 0.0013977 | 0.00019967 | 0.0073878 | 9.9835e-05 | 100 | 51.9771 | 0.0001 | 0.002 | 0.007 | 0.0048 | 0.0001 | 47.7941 | 0.0428 | 0.1682 | 0.0001 | 0.0001 | 0.0008 | 0.0001 | 0.0026 | 0 | 99.9999 | 3.9207 | 48.0228 | 0.92392 | hex
JL98-BT-11 | pyroxenite (altered to actinolite) | 3 | Diss and interstitial | Magmatic sulfides in um. | DS-U | Slightly |  |  | 785 Draw Point | 1800 | 6849 | 7850 | 567065.0129 | 6172554.919 | bt11 | BT | po | 120 | bt1102po4 | 36 | 38.3128 | 0.0075 | 0.0088 | 0.0001 | 0.0001 | 0.0095 | 61.6604 | 0.0438 | 0.2207 | 0.0001 | 0.0309 | 0.0276 | 0.0002 | 0.0001 | 0.0001 | 100.3227 | 38.1896 | 0.0074759 | 0.0087717 | 9.9678e-05 | 9.9678e-05 | 0.0094694 | 61.4621 | 0.043659 | 0.21999 | 9.9678e-05 | 0.030801 | 0.027511 | 0.00019936 | 9.9678e-05 | 9.9678e-05 | 100 | 51.842 | 0.0072 | 0.008 | 0.0001 | 0.0001 | 0.0075 | 47.903 | 0.0322 | 0.1631 | 0.0001 | 0.0205 | 0.016 | 0.0001 | 0 | 0 | 99.9999 | 5.0388 | 48.1579 | 0.92894 | hex
JL98-BT-12 | hbld-bio schist | tr | Diss | Metasediments. | DS-SED | Non |  |  | 785 Draw Point | 1800 | 6905 | 7861 | 567081.209 | 6172548.5729 | bt12 | BT | cp | 133 | bt1201cp1 | 14 | 34.5852 | 0.0001 | 0.0068 | 0.0038 | 0.0261 | 0.0001 | 30.7041 | 0.0001 | 0.0001 | 34.3731 | 0.0001 | 0.0003 | 0.0263 | 0.0603 | 0.0001 | 99.7866 | 34.6592 | 0.00010021 | 0.0068145 | 0.0038081 | 0.026156 | 0.00010021 | 30.7698 | 0.00010021 | 0.00010021 | 34.4466 | 0.00010021 | 0.00030064 | 0.026356 | 0.060429 | 0.00010021 | 100 | 49.6847 | 0.0001 | 0.0066 | 0.0034 | 0.0231 | 0.0001 | 25.3249 | 0.0001 | 0.0001 | 24.9185 | 0.0001 | 0.0002 | 0.0153 | 0.0228 | 0 | 100 | 1
JL98-BT-12 | hbld-bio schist | tr | Diss | Metasediments. | DS-SED | Non |  |  | 785 Draw Point | 1800 | 6905 | 7861 | 567081.209 | 6172548.5729 | bt12 | BT | cp | 135 | bt1201cp2 | 16 | 34.9398 | 0.0054 | 0.0054 | 0.0001 | 0.0001 | 0.0155 | 30.7758 | 0.0278 | 0.0345 | 34.1408 | 0.0196 | 0.018 | 0.003 | 0.0342 | 0.0001 | 100.0201 | 34.9328 | 0.0053989 | 0.0053989 | 9.998e-05 | 9.998e-05 | 0.015497 | 30.7696 | 0.027794 | 0.034493 | 34.1339 | 0.019596 | 0.017996 | 0.0029994 | 0.034193 | 9.998e-05 | 100 | 49.974 | 0.0055 | 0.0051 | 0.0001 | 0.0001 | 0.013 | 25.2726 | 0.0217 | 0.027 | 24.6415 | 0.0138 | 0.011 | 0.0017 | 0.0129 | 0 | 100 | 1.241
JL98-BT-12 | hbld-bio schist | tr | Diss | Metasediments. | DS-SED | Non |  |  | 785 Draw Point | 1800 | 6905 | 7861 | 567081.209 | 6172548.5729 | bt12 | BT | cp | 137 | bt1201cp3 | 18 | 35.0332 | 0.0001 | 0.0052 | 0.0043 | 0.0092 | 0.0001 | 31.3609 | 0.0942 | 0.1215 | 33.7571 | 0.0282 | 0.0038 | 0.0002 | 0.0295 | 0.0055 | 100.453 | 34.8752 | 9.9549e-05 | 0.0051766 | 0.0042806 | 0.0091585 | 9.9549e-05 | 31.2195 | 0.093775 | 0.12095 | 33.6049 | 0.028073 | 0.0037829 | 0.0001991 | 0.029367 | 0.0054752 | 100 | 49.885 | 0.0001 | 0.0049 | 0.0039 | 0.0081 | 0.0001 | 25.6387 | 0.073 | 0.0945 | 24.2564 | 0.0197 | 0.0023 | 0.0001 | 0.0111 | 0.002 | 99.9999 | 1.2898
JL98-BT-12 | hbld-bio schist | tr | Diss | Metasediments. | DS-SED | Non |  |  | 785 Draw Point | 1800 | 6905 | 7861 | 567081.209 | 6172548.5729 | bt12 | BT | cp | 139 | bt1202cp1 | 20 | 35.1283 | 0.0001 | 0.0018 | 0.0001 | 0.0001 | 0.0001 | 30.7417 | 0.0513 | 0.0649 | 34.8197 | 0.0212 | 0.0123 | 0.0248 | 0.0001 | 0.0001 | 100.8666 | 34.8265 | 9.9141e-05 | 0.0017845 | 9.9141e-05 | 9.9141e-05 | 9.9141e-05 | 30.4776 | 0.050859 | 0.064342 | 34.5205 | 0.021018 | 0.012194 | 0.024587 | 9.9141e-05 | 9.9141e-05 | 100 | 49.8699 | 0.0001 | 0.0018 | 0.0001 | 0.0001 | 0.0001 | 25.0568 | 0.0396 | 0.0503 | 24.9446 | 0.0148 | 0.0075 | 0.0143 | 0 | 0 | 100 | 1.2651
JL98-BT-12 | hbld-bio schist | tr | Diss | Metasediments. | DS-SED | Non |  |  | 785 Draw Point | 1800 | 6905 | 7861 | 567081.209 | 6172548.5729 | bt12 | BT | cp | 141 | bt1202cp2 | 22 | 34.9538 | 0.0001 | 0.0066 | 0.0001 | 0.017 | 0.0094 | 31.3653 | 0.0464 | 0.0227 | 34.1886 | 0.0001 | 0.0003 | 0.0022 | 0.0001 | 0.0001 | 100.6128 | 34.7409 | 9.9391e-05 | 0.0065598 | 9.9391e-05 | 0.016896 | 0.0093427 | 31.1743 | 0.046117 | 0.022562 | 33.9804 | 9.9391e-05 | 0.00029817 | 0.0021866 | 9.9391e-05 | 9.9391e-05 | 100 | 49.7395 | 0.0001 | 0.0063 | 0.0001 | 0.0149 | 0.0078 | 25.6256 | 0.0359 | 0.0177 | 24.5504 | 0.0001 | 0.0002 | 0.0013 | 0 | 0 | 99.9999 | 0.48922
JL98-BT-12 | hbld-bio schist | tr | Diss | Metasediments. | DS-SED | Non |  |  | 785 Draw Point | 1800 | 6905 | 7861 | 567081.209 | 6172548.5729 | bt12 | BT | po | 134 | bt1201po1 | 15 | 38.824 | 0.0001 | 0.0001 | 0.0001 | 0.0001 | 0.004 | 61.8662 | 0.0609 | 0.3528 | 0.014 | 0.0465 | 0.0256 | 0.0002 | 0.0001 | 0.0001 | 101.1948 | 38.3656 | 9.8819e-05 | 9.8819e-05 | 9.8819e-05 | 9.8819e-05 | 0.0039528 | 61.1358 | 0.060181 | 0.34863 | 0.013835 | 0.045951 | 0.025298 | 0.00019764 | 9.8819e-05 | 9.8819e-05 | 100 | 52.0336 | 0.0001 | 0.0001 | 0.0001 | 0.0001 | 0.0031 | 47.6053 | 0.0444 | 0.2582 | 0.0095 | 0.0306 | 0.0147 | 0.0001 | 0 | 0 | 99.9999 | 5.7931 | 47.9663 | 0.92183 | hex
JL98-BT-12 | hbld-bio schist | tr | Diss | Metasediments. | DS-SED | Non |  |  | 785 Draw Point | 1800 | 6905 | 7861 | 567081.209 | 6172548.5729 | bt12 | BT | po | 136 | bt1201po2 | 17 | 38.8885 | 0.0001 | 0.0027 | 0.0001 | 0.0001 | 0.0001 | 61.9476 | 0.0446 | 0.3802 | 0.0001 | 0.0082 | 0.0002 | 0.0002 | 0.0001 | 0.0001 | 101.2729 | 38.3997 | 9.8743e-05 | 0.0026661 | 9.8743e-05 | 9.8743e-05 | 9.8743e-05 | 61.169 | 0.044039 | 0.37542 | 9.8743e-05 | 0.0080969 | 0.00019749 | 0.00019749 | 9.8743e-05 | 9.8743e-05 | 100 | 52.0642 | 0.0001 | 0.0025 | 0.0001 | 0.0001 | 0.0001 | 47.6168 | 0.0325 | 0.278 | 0.0001 | 0.0054 | 0.0001 | 0.0001 | 0 | 0 | 100.0001 | 8.5247 | 47.9359 | 0.92071 | hex
JL98-BT-12 | hbld-bio schist | tr | Diss | Metasediments. | DS-SED | Non |  |  | 785 Draw Point | 1800 | 6905 | 7861 | 567081.209 | 6172548.5729 | bt12 | BT | po | 138 | bt1201po3 | 19 | 39.6123 | 0.0001 | 0.0199 | 0.0002 | 0.0001 | 0.0005 | 61.3296 | 0.0378 | 0.185 | 0.0657 | 0.0343 | 0.0311 | 0.0002 | 0.0244 | 0.0001 | 101.3413 | 39.088 | 9.8676e-05 | 0.019637 | 0.00019735 | 9.8676e-05 | 0.00049338 | 60.5179 | 0.0373 | 0.18255 | 0.06483 | 0.033846 | 0.030688 | 0.00019735 | 0.024077 | 9.8676e-05 | 100 | 52.7957 | 0.0001 | 0.0178 | 0.0002 | 0.0001 | 0.0004 | 46.9306 | 0.0274 | 0.1346 | 0.0442 | 0.0224 | 0.0177 | 0.0001 | 0.0086 | 0 | 99.9999 | 4.8942 | 47.2042 | 0.89409 | mono
JL98-BT-12 | hbld-bio schist | tr | Diss | Metasediments. | DS-SED | Non |  |  | 785 Draw Point | 1800 | 6905 | 7861 | 567081.209 | 6172548.5729 | bt12 | BT | po | 140 | bt1202po1 | 21 | 39.2682 | 0.0001 | 0.0044 | 0.0111 | 0.0001 | 0.0039 | 61.4935 | 0.0858 | 0.2838 | 0.0406 | 0.0253 | 0.0002 | 0.0002 | 0.0001 | 0.0001 | 101.2174 | 38.7959 | 9.8797e-05 | 0.0043471 | 0.010966 | 9.8797e-05 | 0.0038531 | 60.7539 | 0.084768 | 0.28039 | 0.040112 | 0.024996 | 0.00019759 | 0.00019759 | 9.8797e-05 | 9.8797e-05 | 100 | 52.4827 | 0.0001 | 0.0039 | 0.0093 | 0.0001 | 0.003 | 47.187 | 0.0624 | 0.2071 | 0.0274 | 0.0166 | 0.0001 | 0.0001 | 0 | 0 | 99.9998 | 3.3077 | 47.5171 | 0.90539 | hex
JL98-BT-12 | hbld-bio schist | tr | Diss | Metasediments. | DS-SED | Non |  |  | 785 Draw Point | 1800 | 6905 | 7861 | 567081.209 | 6172548.5729 | bt12 | BT | po | 142 | bt1202po2 | 23 | 39.1905 | 0.0001 | 0.0001 | 0.0035 | 0.0141 | 0.0002 | 61.9962 | 0.0658 | 0.3652 | 0.0567 | 0.0474 | 0.0008 | 0.0059 | 0.0097 | 0.0001 | 101.7563 | 38.5141 | 9.8274e-05 | 9.8274e-05 | 0.0034396 | 0.013857 | 0.00019655 | 60.9262 | 0.064664 | 0.3589 | 0.055721 | 0.046582 | 0.00078619 | 0.0057982 | 0.0095326 | 9.8274e-05 | 100 | 52.1923 | 0.0001 | 0.0001 | 0.0029 | 0.0116 | 0.0001 | 47.4034 | 0.0477 | 0.2656 | 0.0381 | 0.0309 | 0.0005 | 0.0032 | 0.0034 | 0 | 99.9999 | 5.5502 | 47.8076 | 0.91599 | hex
JL98-BT-13 | ga-bio gneiss | 2 | Diss | Metasediments. | DS-SED | Non |  |  | 785 Draw Point | 1800 | 6903 | 7845 | 567078.0739 | 6172544.7879 | bt13 | BT | cp | 145 | bt1301cp1 | 9 | 35.038 | 0.0001 | 0.0148 | 0.0001 | 0.0008 | 0.0011 | 31.0373 | 0.0178 | 0.0001 | 34.0726 | 0.0192 | 0.0003 | 0.0002 | 0.0001 | 0.0001 | 100.2026 | 34.9672 | 9.9798e-05 | 0.01477 | 9.9798e-05 | 0.00079838 | 0.0010978 | 30.9745 | 0.017764 | 9.9798e-05 | 34.0037 | 0.019161 | 0.00029939 | 0.0001996 | 9.9798e-05 | 9.9798e-05 | 100 | 49.9954 | 0.0001 | 0.0141 | 0.0001 | 0.0007 | 0.0009 | 25.4269 | 0.0138 | 0.0001 | 24.5339 | 0.0134 | 0.0002 | 0.0001 | 0 | 0 | 99.9997 | 0.005618
JL98-BT-13 | ga-bio gneiss | 2 | Diss | Metasediments. | DS-SED | Non |  |  | 785 Draw Point | 1800 | 6903 | 7845 | 567078.0739 | 6172544.7879 | bt13 | BT | cp | 147 | bt1302cp1 | 11 | 34.9146 | 0.0025 | 0.0394 | 0.0099 | 0.0026 | 0.0065 | 30.9332 | 0.0396 | 0.035 | 34.0326 | 0.0868 | 0.0003 | 0.0191 | 0.0133 | 0.0001 | 100.1355 | 34.8674 | 0.0024966 | 0.039347 | 0.0098866 | 0.0025965 | 0.0064912 | 30.8913 | 0.039546 | 0.034953 | 33.9865 | 0.086683 | 0.00029959 | 0.019074 | 0.013282 | 9.9865e-05 | 100 | 49.8904 | 0.0025 | 0.0377 | 0.0089 | 0.0023 | 0.0054 | 25.3776 | 0.0308 | 0.0273 | 24.54 | 0.0609 | 0.0002 | 0.0111 | 0.005 | 0 | 100.0001 | 0.88384
JL98-BT-13 | ga-bio gneiss | 2 | Diss | Metasediments. | DS-SED | Non |  |  | 785 Draw Point | 1800 | 6903 | 7845 | 567078.0739 | 6172544.7879 | bt13 | BT | cp | 154 | bt1303cp1 | 18 | 35.1166 | 0.0001 | 0.0049 | 0.0001 | 0.0198 | 0.013 | 31.5767 | 0.0053 | 0.004 | 33.7985 | 0.0001 | 0.0003 | 0.0002 | 0.0001 | 0.0001 | 100.5398 | 34.9281 | 9.9463e-05 | 0.0048737 | 9.9463e-05 | 0.019694 | 0.01293 | 31.4072 | 0.0052715 | 0.0039785 | 33.617 | 9.9463e-05 | 0.00029839 | 0.00019893 | 9.9463e-05 | 9.9463e-05 | 100 | 49.931 | 0.0001 | 0.0046 | 0.0001 | 0.0173 | 0.0108 | 25.7776 | 0.0041 | 0.0031 | 24.2508 | 0.0001 | 0.0002 | 0.0001 | 0 | 0 | 99.9999 | 0.75472
JL98-BT-13 | ga-bio gneiss | 2 | Diss | Metasediments. | DS-SED | Non |  |  | 785 Draw Point | 1800 | 6903 | 7845 | 567078.0739 | 6172544.7879 | bt13 | BT | cp | 156 | bt1304cp1 | 20 | 34.5068 | 0.0001 | 0.0094 | 0.0001 | 0.0032 | 0.0047 | 30.8282 | 0.0206 | 0.0305 | 33.5863 | 0.0154 | 0.0426 | 0.0002 | 0.0001 | 0.0001 | 99.0483 | 34.8384 | 0.00010096 | 0.0094903 | 0.00010096 | 0.0032307 | 0.0047452 | 31.1244 | 0.020798 | 0.030793 | 33.909 | 0.015548 | 0.043009 | 0.00020192 | 0.00010096 | 0.00010096 | 100 | 49.8509 | 0.0001 | 0.0091 | 0.0001 | 0.0029 | 0.004 | 25.5702 | 0.0162 | 0.024 | 24.485 | 0.0109 | 0.0264 | 0.0001 | 0 | 0 | 99.9999 | 1.4806
JL98-BT-13 | ga-bio gneiss | 2 | Diss | Metasediments. | DS-SED | Non |  |  | 785 Draw Point | 1800 | 6903 | 7845 | 567078.0739 | 6172544.7879 | bt13 | BT | po | 143 | bt1301po1 | 7 | 38.839 | 0.0001 | 0.0179 | 0.0055 | 0.0084 | 0.0063 | 62.0395 | 0.0727 | 0.2242 | 0.0027 | 0.0152 | 0.0002 | 0.0245 | 0.0001 | 0.0001 | 101.2564 | 38.3571 | 9.8759e-05 | 0.017678 | 0.0054318 | 0.0082958 | 0.0062218 | 61.2697 | 0.071798 | 0.22142 | 0.0026665 | 0.015011 | 0.00019752 | 0.024196 | 9.8759e-05 | 9.8759e-05 | 100 | 52.0186 | 0.0001 | 0.016 | 0.0046 | 0.0069 | 0.0049 | 47.7065 | 0.053 | 0.164 | 0.0018 | 0.01 | 0.0001 | 0.0133 | 0 | 0 | 99.9998 | 3.0839 | 47.9812 | 0.92239 | hex
JL98-BT-13 | ga-bio gneiss | 2 | Diss | Metasediments. | DS-SED | Non |  |  | 785 Draw Point | 1800 | 6903 | 7845 | 567078.0739 | 6172544.7879 | bt13 | BT | po | 144 | bt1301po2 | 8 | 38.7771 | 0.0001 | 0.0001 | 0.0001 | 0.0255 | 0.0062 | 60.7311 | 0.049 | 0.1885 | 0.0333 | 0.0295 | 0.0002 | 0.0058 | 0.0291 | 0.0001 | 99.8757 | 38.8254 | 0.00010012 | 0.00010012 | 0.00010012 | 0.025532 | 0.0062077 | 60.8067 | 0.049061 | 0.18873 | 0.033341 | 0.029537 | 0.00020025 | 0.0058072 | 0.029136 | 0.00010012 | 100 | 52.518 | 0.0001 | 0.0001 | 0.0001 | 0.0213 | 0.0049 | 47.2239 | 0.0361 | 0.1395 | 0.0227 | 0.0196 | 0.0001 | 0.0032 | 0.0104 | 0 | 100 | 3.8469 | 47.482 | 0.90411 | hex
JL98-BT-13 | ga-bio gneiss | 2 | Diss | Metasediments. | DS-SED | Non |  |  | 785 Draw Point | 1800 | 6903 | 7845 | 567078.0739 | 6172544.7879 | bt13 | BT | po | 146 | bt1302po1 | 10 | 38.9795 | 0.0001 | 0.0492 | 0.0001 | 0.0244 | 0.0025 | 61.4533 | 0.054 | 0.2407 | 0.0034 | 0.0001 | 0.0113 | 0.0002 | 0.0509 | 0.0001 | 100.8698 | 38.6434 | 9.9138e-05 | 0.048776 | 9.9138e-05 | 0.02419 | 0.0024784 | 60.9234 | 0.053534 | 0.23862 | 0.0033707 | 9.9138e-05 | 0.011203 | 0.00019828 | 0.050461 | 9.9138e-05 | 100 | 52.3265 | 0.0001 | 0.0443 | 0.0001 | 0.0202 | 0.002 | 47.364 | 0.0394 | 0.1764 | 0.0023 | 0.0001 | 0.0065 | 0.0001 | 0.018 | 0 | 100 | 4.4574 | 47.6735 | 0.91108 | hex
JL98-BT-13 | ga-bio gneiss | 2 | Diss | Metasediments. | DS-SED | Non |  |  | 785 Draw Point | 1800 | 6903 | 7845 | 567078.0739 | 6172544.7879 | bt13 | BT | po | 150 | bt1302po2 | 14 | 39.0911 | 0.0001 | 0.029 | 0.0017 | 0.0039 | 0.0001 | 61.7235 | 0.0377 | 0.1914 | 0.0163 | 0.0001 | 0.0002 | 0.0002 | 0.0001 | 0.0001 | 101.0955 | 38.6675 | 9.8916e-05 | 0.028686 | 0.0016816 | 0.0038577 | 9.8916e-05 | 61.0546 | 0.037291 | 0.18933 | 0.016123 | 9.8916e-05 | 0.00019783 | 0.00019783 | 9.8916e-05 | 9.8916e-05 | 100 | 52.3409 | 0.0001 | 0.026 | 0.0014 | 0.0032 | 0.0001 | 47.4494 | 0.0275 | 0.1399 | 0.011 | 0.0001 | 0.0001 | 0.0001 | 0 | 0 | 99.9998 | 5.0769 | 47.6589 | 0.91055 | hex
JL98-BT-13 | ga-bio gneiss | 2 | Diss | Metasediments. | DS-SED | Non |  |  | 785 Draw Point | 1800 | 6903 | 7845 | 567078.0739 | 6172544.7879 | bt13 | BT | po | 153 | bt1303po1 | 17 | 38.7887 | 0.0241 | 0.0032 | 0.0057 | 0.0123 | 0.0001 | 61.4173 | 0.049 | 0.2136 | 0.0088 | 0.056 | 0.0002 | 0.0002 | 0.0193 | 0.0001 | 100.5986 | 38.5579 | 0.023957 | 0.003181 | 0.0056661 | 0.012227 | 9.9405e-05 | 61.0518 | 0.048708 | 0.21233 | 0.0087476 | 0.055667 | 0.00019881 | 0.00019881 | 0.019185 | 9.9405e-05 | 100 | 52.2322 | 0.0231 | 0.0029 | 0.0048 | 0.0102 | 0.0001 | 47.4835 | 0.0359 | 0.1571 | 0.006 | 0.037 | 0.0001 | 0.0001 | 0.0068 | 0 | 99.9998 | 4.3592 | 47.7676 | 0.91452 | hex
JL98-BT-13 | ga-bio gneiss | 2 | Diss | Metasediments. | DS-SED | Non |  |  | 785 Draw Point | 1800 | 6903 | 7845 | 567078.0739 | 6172544.7879 | bt13 | BT | po | 155 | bt1304po1 | 19 | 39.0722 | 0.0276 | 0.0001 | 0.0125 | 0.0207 | 0.0068 | 61.2846 | 0.1066 | 0.2883 | 0.015 | 0.0001 | 0.0137 | 0.0002 | 0.0001 | 0.0001 | 100.8486 | 38.7434 | 0.027368 | 9.9159e-05 | 0.012395 | 0.020526 | 0.0067428 | 60.7689 | 0.1057 | 0.28587 | 0.014874 | 9.9159e-05 | 0.013585 | 0.00019832 | 9.9159e-05 | 9.9159e-05 | 100 | 52.4237 | 0.0264 | 0.0001 | 0.0106 | 0.0171 | 0.0053 | 47.2095 | 0.0778 | 0.2113 | 0.0101 | 0.0001 | 0.0079 | 0.0001 | 0 | 0 | 100 | 2.7045 | 47.5763 | 0.90753 | hex
JL98-BT-15 | MS horizon in Bt schist | 93 | Massive | Remobilized sulfides in metasediments. | MS-SED | Strongly |  |  | 909 Draw Point | 1800 | 6537 | 9085 | 567187.1272 | 6172923.4699 | bt15 | BT | cp | 1280 | bt1502cp1 | 32 | 34.9936 | 0.0001 | 0.0061 | 0.0012 | 0.0001 | 0.0001 | 30.6787 | 0.5448 | 0.305 | 34.3727 | 0.0683 | 0.0264 | 0.0007 | 0.0001 | 0.0001 | 100.998 | 34.6478 | 9.9012e-05 | 0.0060397 | 0.0011881 | 9.9012e-05 | 9.9012e-05 | 30.3756 | 0.53942 | 0.30199 | 34.0331 | 0.067625 | 0.026139 | 0.00069308 | 9.9012e-05 | 9.9012e-05 | 100 | 49.6602 | 0.0001 | 0.0058 | 0.0011 | 0.0001 | 0.0001 | 24.9962 | 0.4207 | 0.2364 | 24.6152 | 0.0476 | 0.0161 | 0.0004 | 0 | 0 | 100 | 0.55984
JL98-BT-15 | MS horizon in Bt schist | 93 | Massive | Remobilized sulfides in metasediments. | MS-SED | Strongly |  |  | 909 Draw Point | 1800 | 6537 | 9085 | 567187.1272 | 6172923.4699 | bt15 | BT | gd | 1279 | bt1502gd1 | 31 | 18.8538 | 0.0001 | 0.0005 | 0.0103 | 0.0124 | 0.0001 | 6.6321 | 14.1866 | 14.6663 | 0.0001 | 0.0001 | 46.1375 | 0.2328 | 0.055 | 0.0001 | 100.7878 | 18.7064 | 9.9218e-05 | 0.00049609 | 0.010219 | 0.012303 | 9.9218e-05 | 6.5803 | 14.0757 | 14.5517 | 9.9218e-05 | 9.9218e-05 | 45.7769 | 0.23098 | 0.05457 | 9.9218e-05 | 100 | 32.362 | 0.0001 | 0.0006 | 0.0111 | 0.0131 | 0.0001 | 6.5359 | 13.2488 | 13.7487 | 0.0001 | 0.0001 | 33.8922 | 0.1622 | 0.0248 | 0.0001 | 99.9999 | 1.0338
JL98-BT-15 | MS horizon in Bt schist | 93 | Massive | Remobilized sulfides in metasediments. | MS-SED | Strongly |  |  | 909 Draw Point | 1800 | 6537 | 9085 | 567187.1272 | 6172923.4699 | bt15 | BT | gd | 1283 | bt1503gd1 | 35 | 18.8346 | 0.0001 | 0.0001 | 0.0001 | 0.0001 | 0.0152 | 6.7933 | 14.7718 | 14.4801 | 0.0123 | 0.0001 | 46.2998 | 0.2774 | 0.0001 | 0.0001 | 101.4852 | 18.559 | 9.8537e-05 | 9.8537e-05 | 9.8537e-05 | 9.8537e-05 | 0.014978 | 6.6939 | 14.5556 | 14.2682 | 0.01212 | 9.8537e-05 | 45.6222 | 0.27334 | 9.8537e-05 | 9.8537e-05 | 100 | 32.1284 | 0.0001 | 0.0001 | 0.0001 | 0.0001 | 0.0152 | 6.6532 | 13.7096 | 13.4899 | 0.0106 | 0.0001 | 33.8003 | 0.1922 | 0.0001 | 0.0001 | 100.0001 | 0.98025
JL98-BT-16A | serpentinite at contact with MS | 5 | Diss | Magmatic sulfides in um. | DS-U | Moderately |  |  | 909 Draw Point | 1800 | 6498 | 9081 | 567176.4475 | 6172928.8304 | BT16A | BT | cp | 1440 | BT16A01cp1 | 14 | 34.1543 | 0.0001 | 0.01 | 0.0051 | 0.0078 | 0.0008 | 30.0556 | 0.0001 | 0.0204 | 34.5962 | 0.0549 | 0.0228 | 0.0003 | 0.0047 | 0.0001 | 98.9332 | 34.5226 | 0.00010108 | 0.010108 | 0.005155 | 0.0078841 | 0.00080863 | 30.3797 | 0.00010108 | 0.02062 | 34.9693 | 0.055492 | 0.023046 | 0.00030323 | 0.0047507 | 0.00010108 | 100 | 49.547 | 0.0001 | 0.0097 | 0.0046 | 0.007 | 0.0007 | 25.0331 | 0.0001 | 0.0162 | 25.3263 | 0.039 | 0.0141 | 0.0001 | 0.0018 | 0 | 99.9998 | 204
JL98-BT-16A | serpentinite at contact with MS | 5 | Diss | Magmatic sulfides in um. | DS-U | Moderately |  |  | 909 Draw Point | 1800 | 6498 | 9081 | 567176.4475 | 6172928.8304 | BT16A | BT | cp | 1445 | BT16A03cp1 | 19 | 34.5034 | 0.0231 | 0.0109 | 0.004 | 0.0069 | 0.0001 | 31.1415 | 0.0158 | 0.0272 | 34.6734 | 0.0132 | 0.0003 | 0.0113 | 0.0001 | 0.0001 | 100.4313 | 34.3552 | 0.023001 | 0.010853 | 0.0039828 | 0.0068704 | 9.9571e-05 | 31.0078 | 0.015732 | 0.027083 | 34.5245 | 0.013143 | 0.00029871 | 0.011251 | 9.9571e-05 | 9.9571e-05 | 100 | 49.329 | 0.0236 | 0.0105 | 0.0036 | 0.0061 | 0.0001 | 25.5622 | 0.0123 | 0.0212 | 25.0154 | 0.0092 | 0.0002 | 0.0066 | 0.0001 | 0 | 100.0001 | 1.7215
JL98-BT-16A | serpentinite at contact with MS | 5 | Diss | Magmatic sulfides in um. | DS-U | Moderately |  |  | 909 Draw Point | 1800 | 6498 | 9081 | 567176.4475 | 6172928.8304 | BT16A | BT | pn | 1438 | BT16A01pn1 | 12 | 33.4548 | 0.0001 | 0.0398 | 0.0001 | 0.0628 | 0.0001 | 30.1478 | 1.942 | 35.5502 | 0.0151 | 0.0001 | 0.0003 | 0.0292 | 0.0001 | 0.0001 | 101.2426 | 33.0442 | 9.8773e-05 | 0.039312 | 9.8773e-05 | 0.062029 | 9.8773e-05 | 29.7778 | 1.9182 | 35.1139 | 0.014915 | 9.8773e-05 | 0.00029632 | 0.028842 | 9.8773e-05 | 9.8773e-05 | 100 | 46.9072 | 0.0001 | 0.0374 | 0.0001 | 0.0543 | 0.0001 | 24.2692 | 1.4814 | 27.2226 | 0.0107 | 0.0001 | 0.0002 | 0.0166 | 0 | 0 | 100 | 18.306
JL98-BT-16A | serpentinite at contact with MS | 5 | Diss | Magmatic sulfides in um. | DS-U | Moderately |  |  | 909 Draw Point | 1800 | 6498 | 9081 | 567176.4475 | 6172928.8304 | BT16A | BT | pn | 1446 | BT16A03pn1 | 20 | 33.086 | 0.0001 | 0.0147 | 0.0049 | 0.0445 | 0.021 | 30.9695 | 1.8374 | 35.2213 | 0.0073 | 0.0007 | 0.0003 | 0.0233 | 0.0001 | 0.0001 | 101.2312 | 32.6836 | 9.8784e-05 | 0.014521 | 0.0048404 | 0.043959 | 0.020745 | 30.5928 | 1.8151 | 34.7929 | 0.0072112 | 0.00069149 | 0.00029635 | 0.023017 | 9.8784e-05 | 9.8784e-05 | 100 | 46.4895 | 0.0001 | 0.0139 | 0.0043 | 0.0386 | 0.0172 | 24.9841 | 1.4046 | 27.0285 | 0.0051 | 0.0005 | 0.0002 | 0.0133 | 0 | 0 | 99.9999 | 19.1691
JL98-BT-16A | serpentinite at contact with MS | 5 | Diss | Magmatic sulfides in um. | DS-U | Moderately |  |  | 909 Draw Point | 1800 | 6498 | 9081 | 567176.4475 | 6172928.8304 | BT16A | BT | pn | 1448 | BT16A04pn1 | 22 | 33.1303 | 0.0001 | 0.0069 | 0.0001 | 0.018 | 0.0001 | 31.4451 | 1.4726 | 35.5893 | 0.0001 | 0.0001 | 0.0003 | 0.0003 | 0.0001 | 0.0001 | 101.6635 | 32.5882 | 9.8364e-05 | 0.0067871 | 9.8364e-05 | 0.017705 | 9.8364e-05 | 30.9306 | 1.4485 | 35.007 | 9.8364e-05 | 9.8364e-05 | 0.00029509 | 0.00029509 | 9.8364e-05 | 9.8364e-05 | 100 | 46.376 | 0.0001 | 0.0064 | 0.0001 | 0.0155 | 0.0001 | 25.2719 | 1.1216 | 27.2078 | 0.0001 | 0.0001 | 0.0002 | 0.0001 | 0 | 0 | 100 | 24.1677
JL98-BT-16A | serpentinite at contact with MS | 5 | Diss | Magmatic sulfides in um. | DS-U | Moderately |  |  | 909 Draw Point | 1800 | 6498 | 9081 | 567176.4475 | 6172928.8304 | BT16A | BT | po | 1437 | BT16A01po1 | 11 | 38.9465 | 0.0193 | 0.0001 | 0.0001 | 0.0113 | 0.005 | 60.9995 | 0.0588 | 0.3468 | 0.0282 | 0.0246 | 0.0015 | 0.0023 | 0.0001 | 0.0001 | 100.4442 | 38.7743 | 0.019215 | 9.9558e-05 | 9.9558e-05 | 0.01125 | 0.0049779 | 60.7297 | 0.05854 | 0.34527 | 0.028075 | 0.024491 | 0.0014934 | 0.0022898 | 9.9558e-05 | 9.9558e-05 | 100 | 52.459 | 0.0185 | 0.0001 | 0.0001 | 0.0094 | 0.0039 | 47.1732 | 0.0431 | 0.2551 | 0.0191 | 0.0163 | 0.0008 | 0.0013 | 0 | 0 | 99.9999 | 5.898 | 47.5409 | 0.90625 | hex
JL98-BT-16A | serpentinite at contact with MS | 5 | Diss | Magmatic sulfides in um. | DS-U | Moderately |  |  | 909 Draw Point | 1800 | 6498 | 9081 | 567176.4475 | 6172928.8304 | BT16A | BT | po | 1444 | BT16A03po1 | 18 | 38.6706 | 0.0186 | 0.006 | 0.0001 | 0.011 | 0.0393 | 60.1004 | 0.0366 | 0.3525 | 0.0294 | 0.0586 | 0.0175 | 0.0002 | 0.0001 | 0.0001 | 99.341 | 38.9271 | 0.018723 | 0.0060398 | 0.00010066 | 0.011073 | 0.039561 | 60.4991 | 0.036843 | 0.35484 | 0.029595 | 0.058989 | 0.017616 | 0.00020133 | 0.00010066 | 0.00010066 | 100 | 52.6221 | 0.0181 | 0.0055 | 0.0001 | 0.0092 | 0.0312 | 46.955 | 0.0271 | 0.262 | 0.0202 | 0.0391 | 0.0102 | 0.0001 | 0 | 0 | 99.9999 | 9.6311 | 47.3778 | 0.90034 | hex
JL98-BT-16B | MS at contact with serpentinite | 85 | Massive | Remobilized sulfides in um. | MS-UB | Strongly |  |  | 909 Draw Point | 1800 | 6494 | 9082 | 567175.5831 | 6172929.7427 | BT16B | BT | cp | 1450 | BT16B01cp1 | 24 | 34.2259 | 0.0001 | 0.017 | 0.0039 | 0.0058 | 0.0087 | 30.5419 | 0.0078 | 0.1272 | 34.376 | 0.0243 | 0.0003 | 0.0067 | 0.0293 | 0.0001 | 99.375 | 34.4412 | 0.00010063 | 0.017107 | 0.0039245 | 0.0058365 | 0.0087547 | 30.734 | 0.0078491 | 0.128 | 34.5922 | 0.024453 | 0.00030189 | 0.0067421 | 0.029484 | 0.00010063 | 100 | 49.4401 | 0.0001 | 0.0164 | 0.0035 | 0.0052 | 0.0073 | 25.3302 | 0.0061 | 0.1003 | 25.0582 | 0.0172 | 0.0002 | 0.0039 | 0.0112 | 0 | 99.9999 | 16.3077
JL98-BT-16B | MS at contact with serpentinite | 85 | Massive | Remobilized sulfides in um. | MS-UB | Strongly |  |  | 909 Draw Point | 1800 | 6494 | 9082 | 567175.5831 | 6172929.7427 | BT16B | BT | cp | 1453 | BT16B01cp2 | 27 | 34.2143 | 0.0001 | 0.0001 | 0.0011 | 0.0001 | 0.0073 | 31.1321 | 0.0104 | 0.0058 | 35.3609 | 0.0007 | 0.0003 | 0.0003 | 0.0048 | 0.0001 | 100.7384 | 33.9635 | 9.9267e-05 | 9.9267e-05 | 0.0010919 | 9.9267e-05 | 0.0072465 | 30.9039 | 0.010324 | 0.0057575 | 35.1017 | 0.00069487 | 0.0002978 | 0.0002978 | 0.0047648 | 9.9267e-05 | 100 | 48.9137 | 0.0001 | 0.0001 | 0.0009 | 0.0001 | 0.0061 | 25.5534 | 0.0081 | 0.0045 | 25.5103 | 0.0005 | 0.0002 | 0.0001 | 0.0018 | 0 | 99.9999 | 0.55769
JL98-BT-16B | MS at contact with serpentinite | 85 | Massive | Remobilized sulfides in um. | MS-UB | Strongly |  |  | 909 Draw Point | 1800 | 6494 | 9082 | 567175.5831 | 6172929.7427 | BT16B | BT | cp | 1456 | BT16B01cp3 | 30 | 34.0972 | 0.0001 | 0.0096 | 0.0112 | 0.0001 | 0.0061 | 30.6274 | 0.0212 | 0.0147 | 35.0869 | 0.0236 | 0.0003 | 0.0003 | 0.0001 | 0.0075 | 99.9063 | 34.1292 | 0.00010009 | 0.009609 | 0.011211 | 0.00010009 | 0.0061057 | 30.6561 | 0.02122 | 0.014714 | 35.1198 | 0.023622 | 0.00030028 | 0.00030028 | 0.00010009 | 0.007507 | 100 | 49.1046 | 0.0001 | 0.0093 | 0.0102 | 0.0001 | 0.0051 | 25.3239 | 0.0166 | 0.0115 | 25.4988 | 0.0167 | 0.0002 | 0.0001 | 0 | 0.0027 | 99.9999 | 0.6934
JL98-BT-16B | MS at contact with serpentinite | 85 | Massive | Remobilized sulfides in um. | MS-UB | Strongly |  |  | 909 Draw Point | 1800 | 6494 | 9082 | 567175.5831 | 6172929.7427 | BT16B | BT | cp | 1459 | BT16B02cp1 | 33 | 33.8158 | 0.0001 | 0.0001 | 0.0001 | 0.0115 | 0.0001 | 30.6379 | 0.0001 | 0.0638 | 35.1477 | 0.0001 | 0.0003 | 0.0003 | 0.0206 | 0.0001 | 99.6986 | 33.918 | 0.0001003 | 0.0001003 | 0.0001003 | 0.011535 | 0.0001003 | 30.7305 | 0.0001003 | 0.063993 | 35.254 | 0.0001003 | 0.00030091 | 0.00030091 | 0.020662 | 0.0001003 | 100 | 48.8734 | 0.0001 | 0.0001 | 0.0001 | 0.0102 | 0.0001 | 25.4231 | 0.0001 | 0.0503 | 25.6342 | 0.0001 | 0.0002 | 0.0001 | 0.0078 | 0 | 99.9999 | 638
JL98-BT-16B | MS at contact with serpentinite | 85 | Massive | Remobilized sulfides in um. | MS-UB | Strongly |  |  | 909 Draw Point | 1800 | 6494 | 9082 | 567175.5831 | 6172929.7427 | BT16B | BT | cp | 1462 | BT16B02cp2 | 36 | 33.9028 | 0.0001 | 0.0001 | 0.0063 | 0.01 | 0.006 | 30.8097 | 0.0311 | 0.0194 | 34.1539 | 0.0666 | 0.0003 | 0.004 | 0.0001 | 0.0001 | 99.0105 | 34.2416 | 0.000101 | 0.000101 | 0.006363 | 0.0101 | 0.00606 | 31.1176 | 0.031411 | 0.019594 | 34.4952 | 0.067266 | 0.000303 | 0.00404 | 0.000101 | 0.000101 | 100 | 49.2039 | 0.0001 | 0.0001 | 0.0058 | 0.0089 | 0.0051 | 25.6726 | 0.0246 | 0.0153 | 25.0135 | 0.0474 | 0.0002 | 0.0024 | 0 | 0 | 99.9999 | 0.62379
JL98-BT-16B | MS at contact with serpentinite | 85 | Massive | Remobilized sulfides in um. | MS-UB | Strongly |  |  | 909 Draw Point | 1800 | 6494 | 9082 | 567175.5831 | 6172929.7427 | BT16B | BT | cp | 1465 | BT16B03cp1 | 39 | 34.0751 | 0.0025 | 0.0001 | 0.0138 | 0.0138 | 0.0001 | 31.1291 | 0.0402 | 0.0251 | 35.6306 | 0.0409 | 0.0102 | 0.0003 | 0.0001 | 0.0001 | 100.982 | 33.7437 | 0.0024757 | 9.9028e-05 | 0.013666 | 0.013666 | 9.9028e-05 | 30.8264 | 0.039809 | 0.024856 | 35.2841 | 0.040502 | 0.010101 | 0.00029708 | 9.9028e-05 | 9.9028e-05 | 100 | 48.6738 | 0.0026 | 0.0001 | 0.0124 | 0.0122 | 0.0001 | 25.5295 | 0.0313 | 0.0196 | 25.6834 | 0.0287 | 0.0062 | 0.0001 | 0 | 0 | 100 | 0.62438
JL98-BT-16B | MS at contact with serpentinite | 85 | Massive | Remobilized sulfides in um. | MS-UB | Strongly |  |  | 909 Draw Point | 1800 | 6494 | 9082 | 567175.5831 | 6172929.7427 | BT16B | BT | pn | 1451 | BT16B01pn1 | 25 | 32.8649 | 0.0001 | 0.0029 | 0.0054 | 0.0185 | 0.0299 | 30.5858 | 1.2461 | 34.8063 | 0.1058 | 0.0022 | 0.0243 | 0.0359 | 0.0001 | 0.0001 | 99.7283 | 32.9544 | 0.00010027 | 0.0029079 | 0.0054147 | 0.01855 | 0.029981 | 30.6691 | 1.2495 | 34.9011 | 0.10609 | 0.002206 | 0.024366 | 0.035998 | 0.00010027 | 0.00010027 | 100 | 46.7985 | 0.0001 | 0.0028 | 0.0049 | 0.0163 | 0.0248 | 25.0056 | 0.9654 | 27.0684 | 0.0761 | 0.0015 | 0.0148 | 0.0207 | 0 | 0 | 99.9999 | 27.9322
JL98-BT-16B | MS at contact with serpentinite | 85 | Massive | Remobilized sulfides in um. | MS-UB | Strongly |  |  | 909 Draw Point | 1800 | 6494 | 9082 | 567175.5831 | 6172929.7427 | BT16B | BT | pn | 1454 | BT16B01pn2 | 28 | 32.7242 | 0.0001 | 0.0021 | 0.0119 | 0.0149 | 0.0257 | 30.8585 | 1.281 | 35.5886 | 0.0991 | 0.0001 | 0.0228 | 0.0003 | 0.0112 | 0.0001 | 100.6406 | 32.5159 | 9.9363e-05 | 0.0020866 | 0.011824 | 0.014805 | 0.025536 | 30.6621 | 1.2728 | 35.3621 | 0.098469 | 9.9363e-05 | 0.022655 | 0.00029809 | 0.011129 | 9.9363e-05 | 100 | 46.3051 | 0.0001 | 0.002 | 0.0106 | 0.013 | 0.0212 | 25.0699 | 0.9862 | 27.5028 | 0.0708 | 0.0001 | 0.0138 | 0.0001 | 0.0042 | 0 | 99.9999 | 27.7819
JL98-BT-16B | MS at contact with serpentinite | 85 | Massive | Remobilized sulfides in um. | MS-UB | Strongly |  |  | 909 Draw Point | 1800 | 6494 | 9082 | 567175.5831 | 6172929.7427 | BT16B | BT | pn | 1457 | BT16B01pn3 | 31 | 32.8115 | 0.0001 | 0.007 | 0.0001 | 0.0162 | 0.0094 | 31.2799 | 1.357 | 34.0971 | 0.0515 | 0.016 | 0.0003 | 0.0577 | 0.0017 | 0.0001 | 99.7056 | 32.9084 | 0.0001003 | 0.0070207 | 0.0001003 | 0.016248 | 0.0094278 | 31.3723 | 1.361 | 34.1978 | 0.051652 | 0.016047 | 0.00030089 | 0.05787 | 0.001705 | 0.0001003 | 100 | 46.7341 | 0.0001 | 0.0067 | 0.0001 | 0.0142 | 0.0078 | 25.5794 | 1.0516 | 26.5235 | 0.037 | 0.0112 | 0.0002 | 0.0334 | 0.0006 | 0 | 99.9999 | 25.1268
JL98-BT-16B | MS at contact with serpentinite | 85 | Massive | Remobilized sulfides in um. | MS-UB | Strongly |  |  | 909 Draw Point | 1800 | 6494 | 9082 | 567175.5831 | 6172929.7427 | BT16B | BT | pn | 1460 | BT16B02pn1 | 34 | 32.4436 | 0.0041 | 0.0001 | 0.0001 | 0.0001 | 0.0044 | 30.9744 | 1.2445 | 34.9822 | 0.0163 | 0.0001 | 0.0025 | 0.022 | 0.0001 | 0.0001 | 99.6946 | 32.543 | 0.0041126 | 0.00010031 | 0.00010031 | 0.00010031 | 0.0044135 | 31.0693 | 1.2483 | 35.0894 | 0.01635 | 0.00010031 | 0.0025077 | 0.022067 | 0.00010031 | 0.00010031 | 100 | 46.3257 | 0.0042 | 0.0001 | 0.0001 | 0.0001 | 0.0037 | 25.393 | 0.9668 | 27.2801 | 0.0118 | 0.0001 | 0.0015 | 0.0127 | 0 | 0 | 99.9999 | 28.1094
JL98-BT-16B | MS at contact with serpentinite | 85 | Massive | Remobilized sulfides in um. | MS-UB | Strongly |  |  | 909 Draw Point | 1800 | 6494 | 9082 | 567175.5831 | 6172929.7427 | BT16B | BT | pn | 1463 | BT16B02pn2 | 37 | 32.9494 | 0.0001 | 0.0096 | 0.0014 | 0.0001 | 0.0102 | 31.5687 | 1.2864 | 35.9527 | 0.0001 | 0.0036 | 0.0003 | 0.0254 | 0.0001 | 0.0001 | 101.8082 | 32.3642 | 9.8224e-05 | 0.0094295 | 0.0013751 | 9.8224e-05 | 0.010019 | 31.008 | 1.2636 | 35.3141 | 9.8224e-05 | 0.0035361 | 0.00029467 | 0.024949 | 9.8224e-05 | 9.8224e-05 | 100 | 46.1249 | 0.0001 | 0.009 | 0.0012 | 0.0001 | 0.0084 | 25.3724 | 0.9798 | 27.4869 | 0.0001 | 0.0025 | 0.0002 | 0.0144 | 0 | 0 | 100 | 27.9483
JL98-BT-16B | MS at contact with serpentinite | 85 | Massive | Remobilized sulfides in um. | MS-UB | Strongly |  |  | 909 Draw Point | 1800 | 6494 | 9082 | 567175.5831 | 6172929.7427 | BT16B | BT | pn | 1466 | BT16B03pn1 | 40 | 33.1332 | 0.0001 | 0.0087 | 0.0001 | 0.0098 | 0.0049 | 31.5772 | 1.2886 | 35.0406 | 0.0732 | 0.0001 | 0.0003 | 0.0246 | 0.0049 | 0.0001 | 101.1664 | 32.7512 | 9.8847e-05 | 0.0085997 | 9.8847e-05 | 0.009687 | 0.0048435 | 31.2131 | 1.2737 | 34.6366 | 0.072356 | 9.8847e-05 | 0.00029654 | 0.024316 | 0.0048435 | 9.8847e-05 | 100 | 46.5586 | 0.0001 | 0.0082 | 0.0001 | 0.0085 | 0.004 | 25.4758 | 0.9852 | 26.8915 | 0.0519 | 0.0001 | 0.0002 | 0.014 | 0.0018 | 0 | 100 | 27.1928
JL98-BT-16B | MS at contact with serpentinite | 85 | Massive | Remobilized sulfides in um. | MS-UB | Strongly |  |  | 909 Draw Point | 1800 | 6494 | 9082 | 567175.5831 | 6172929.7427 | BT16B | BT | po | 1452 | BT16B01po1 | 26 | 38.2193 | 0.0001 | 0.012 | 0.0103 | 0.0115 | 0.0218 | 60.7654 | 0.0518 | 0.3334 | 0.0001 | 0.0001 | 0.0002 | 0.0058 | 0.001 | 0.0001 | 99.4329 | 38.4373 | 0.00010057 | 0.012068 | 0.010359 | 0.011566 | 0.021924 | 61.112 | 0.052095 | 0.3353 | 0.00010057 | 0.00010057 | 0.00020114 | 0.0058331 | 0.0010057 | 0.00010057 | 100 | 52.1021 | 0.0001 | 0.0109 | 0.0089 | 0.0096 | 0.0174 | 47.5604 | 0.0384 | 0.2482 | 0.0001 | 0.0001 | 0.0001 | 0.0032 | 0.0004 | 0 | 99.9999 | 6.4363 | 47.8978 | 0.91931 | hex
JL98-BT-16B | MS at contact with serpentinite | 85 | Massive | Remobilized sulfides in um. | MS-UB | Strongly |  |  | 909 Draw Point | 1800 | 6494 | 9082 | 567175.5831 | 6172929.7427 | BT16B | BT | po | 1455 | BT16B01po2 | 29 | 38.2462 | 0.0001 | 0.0001 | 0.0153 | 0.0124 | 0.0177 | 59.6773 | 0.0713 | 0.2413 | 0.0001 | 0.0094 | 0.0015 | 0.0002 | 0.0001 | 0.0001 | 98.2931 | 38.9104 | 0.00010174 | 0.00010174 | 0.015566 | 0.012615 | 0.018007 | 60.7136 | 0.072538 | 0.24549 | 0.00010174 | 0.0095632 | 0.001526 | 0.00020347 | 0.00010174 | 0.00010174 | 100 | 52.5988 | 0.0001 | 0.0001 | 0.0133 | 0.0105 | 0.0142 | 47.121 | 0.0533 | 0.1813 | 0.0001 | 0.0064 | 0.0009 | 0.0001 | 0 | 0 | 100.0001 | 3.3843 | 47.4013 | 0.90119 | hex
JL98-BT-16B | MS at contact with serpentinite | 85 | Massive | Remobilized sulfides in um. | MS-UB | Strongly |  |  | 909 Draw Point | 1800 | 6494 | 9082 | 567175.5831 | 6172929.7427 | BT16B | BT | po | 1458 | BT16B01po3 | 32 | 38.6318 | 0.0177 | 0.0068 | 0.0001 | 0.0141 | 0.0037 | 61.2624 | 0.0727 | 0.2942 | 0.0001 | 0.0101 | 0.0002 | 0.0064 | 0.0001 | 0.0001 | 100.3205 | 38.5084 | 0.017643 | 0.0067783 | 9.9681e-05 | 0.014055 | 0.0036882 | 61.0667 | 0.072468 | 0.29326 | 9.9681e-05 | 0.010068 | 0.00019936 | 0.0063796 | 9.9681e-05 | 9.9681e-05 | 100 | 52.1762 | 0.017 | 0.0061 | 0.0001 | 0.0118 | 0.0029 | 47.5049 | 0.0534 | 0.217 | 0.0001 | 0.0067 | 0.0001 | 0.0035 | 0 | 0 | 99.9998 | 4.0468 | 47.8236 | 0.91658 | hex
JL98-BT-16B | MS at contact with serpentinite | 85 | Massive | Remobilized sulfides in um. | MS-UB | Strongly |  |  | 909 Draw Point | 1800 | 6494 | 9082 | 567175.5831 | 6172929.7427 | BT16B | BT | po | 1461 | BT16B02po1 | 35 | 37.8591 | 0.0001 | 0.0092 | 0.0001 | 0.0144 | 0.0001 | 60.5726 | 0.0311 | 0.3431 | 0.0001 | 0.0001 | 0.0002 | 0.0002 | 0.0001 | 0.0001 | 98.8306 | 38.3071 | 0.00010118 | 0.0093089 | 0.00010118 | 0.01457 | 0.00010118 | 61.2893 | 0.031468 | 0.34716 | 0.00010118 | 0.00010118 | 0.00020237 | 0.00020237 | 0.00010118 | 0.00010118 | 100 | 51.9641 | 0.0001 | 0.0085 | 0.0001 | 0.0122 | 0.0001 | 47.734 | 0.0232 | 0.2572 | 0.0001 | 0.0001 | 0.0001 | 0.0001 | 0 | 0 | 99.9999 | 11.0322 | 48.0358 | 0.9244 | hex
JL98-BT-16B | MS at contact with serpentinite | 85 | Massive | Remobilized sulfides in um. | MS-UB | Strongly |  |  | 909 Draw Point | 1800 | 6494 | 9082 | 567175.5831 | 6172929.7427 | BT16B | BT | po | 1464 | BT16B02po2 | 38 | 38.5791 | 0.0032 | 0.0055 | 0.0001 | 0.0001 | 0.0178 | 59.5727 | 0.0373 | 0.2987 | 0.0106 | 0.0001 | 0.0131 | 0.0002 | 0.0553 | 0.0001 | 98.5939 | 39.1293 | 0.0032456 | 0.0055784 | 0.00010143 | 0.00010143 | 0.018054 | 60.4223 | 0.037832 | 0.30296 | 0.010751 | 0.00010143 | 0.013287 | 0.00020285 | 0.056089 | 0.00010143 | 100 | 52.8425 | 0.0031 | 0.0051 | 0.0001 | 0.0001 | 0.0142 | 46.8485 | 0.0278 | 0.2235 | 0.0074 | 0.0001 | 0.0077 | 0.0001 | 0.02 | 0 | 100.0002 | 8.008 | 47.1577 | 0.89242 | mono
JL98-BT-16B | MS at contact with serpentinite | 85 | Massive | Remobilized sulfides in um. | MS-UB | Strongly |  |  | 909 Draw Point | 1800 | 6494 | 9082 | 567175.5831 | 6172929.7427 | BT16B | BT | po | 1467 | BT16B03po1 | 41 | 38.4126 | 0.0019 | 0.0162 | 0.0012 | 0.0226 | 0.0001 | 60.3629 | 0.0506 | 0.2019 | 0.0001 | 0.0094 | 0.0058 | 0.0002 | 0.0001 | 0.0001 | 99.0857 | 38.767 | 0.0019175 | 0.016349 | 0.0012111 | 0.022809 | 0.00010092 | 60.9199 | 0.051067 | 0.20376 | 0.00010092 | 0.0094867 | 0.0058535 | 0.00020185 | 0.00010092 | 0.00010092 | 100 | 52.4466 | 0.0018 | 0.0148 | 0.001 | 0.019 | 0.0001 | 47.3185 | 0.0376 | 0.1505 | 0.0001 | 0.0063 | 0.0034 | 0.0001 | 0 | 0 | 99.9998 | 3.9901 | 47.5532 | 0.9067 | hex
JL98-BT-18 | Bt-Ms schist | tr | Diss | Metasediments. | DS-SED | Non |  |  | 909 Draw Point | 1800 | 6572 | 9110 | 567200.2188 | 6172924.1623 | bt18 | BT | co | 17 | bt1801pn1 | 9 | 33.4547 | 0.0001 | 0.0005 | 0.0139 | 0.0001 | 0.0001 | 21.758 | 24.6638 | 21.4269 | 0.0001 | 0.0176 | 0.0176 | 0.0152 | 0.0001 | 0.0001 | 101.3688 | 33.003 | 9.865e-05 | 0.00049325 | 0.013712 | 9.865e-05 | 9.865e-05 | 21.4642 | 24.3308 | 21.1376 | 9.865e-05 | 0.017362 | 0.017362 | 0.014995 | 9.865e-05 | 9.865e-05 | 100 | 47.0533 | 0.0001 | 0.0005 | 0.0123 | 0.0001 | 0.0001 | 17.5699 | 18.8735 | 16.4587 | 0.0001 | 0.0121 | 0.0106 | 0.0087 | 0 | 0 | 100 | 0.86876
JL98-BT-18 | Bt-Ms schist | tr | Diss | Metasediments. | DS-SED | Non |  |  | 909 Draw Point | 1800 | 6572 | 9110 | 567200.2188 | 6172924.1623 | bt18 | BT | co | 19 | bt1801pn2 | 11 | 35.4749 | 0.0001 | 0.0461 | 0.0329 | 0.0056 | 0.0199 | 32.9457 | 16.9024 | 14.4429 | 0.0001 | 0.0103 | 0.0136 | 0.0002 | 0.0001 | 0.0001 | 99.8949 | 35.5122 | 0.00010011 | 0.046149 | 0.032935 | 0.0056059 | 0.019921 | 32.9804 | 16.9202 | 14.4581 | 0.00010011 | 0.010311 | 0.013614 | 0.00020021 | 0.00010011 | 0.00010011 | 100 | 49.579 | 0.0001 | 0.0432 | 0.0289 | 0.0049 | 0.0162 | 26.4359 | 12.8524 | 11.024 | 0.0001 | 0.007 | 0.0081 | 0.0001 | 0 | 0 | 99.9999 | 0.85449
JL98-BT-18 | Bt-Ms schist | tr | Diss | Metasediments. | DS-SED | Non |  |  | 909 Draw Point | 1800 | 6572 | 9110 | 567200.2188 | 6172924.1623 | bt18 | BT | co | 23 | bt1802pn2 | 15 | 34.1356 | 0.0138 | 0.014 | 0.0001 | 0.0133 | 0.0001 | 27.5305 | 18.3452 | 20.4594 | 0.0243 | 0.055 | 0.0313 | 0.0078 | 0.0326 | 0.0001 | 100.6631 | 33.9107 | 0.013709 | 0.013908 | 9.9341e-05 | 0.013212 | 9.9341e-05 | 27.3491 | 18.2244 | 20.3246 | 0.02414 | 0.054638 | 0.031094 | 0.0077486 | 0.032385 | 9.9341e-05 | 100 | 47.9508 | 0.0138 | 0.0132 | 0.0001 | 0.0115 | 0.0001 | 22.2034 | 14.0207 | 15.6959 | 0.0172 | 0.0379 | 0.0188 | 0.0045 | 0.0121 | 0 | 100 | 1.1152
JL98-BT-18 | Bt-Ms schist | tr | Diss | Metasediments. | DS-SED | Non |  |  | 909 Draw Point | 1800 | 6572 | 9110 | 567200.2188 | 6172924.1623 | bt18 | BT | co | 24 | bt1802pn3 | 16 | 34.1251 | 0.0001 | 0.011 | 0.0001 | 0.0109 | 0.0001 | 27.9665 | 18.7493 | 20.2837 | 0.0012 | 0.0001 | 0.0003 | 0.0386 | 0.0001 | 0.0001 | 101.1872 | 33.7247 | 9.8827e-05 | 0.010871 | 9.8827e-05 | 0.010772 | 9.8827e-05 | 27.6384 | 18.5293 | 20.0457 | 0.0011859 | 9.8827e-05 | 0.00029648 | 0.038147 | 9.8827e-05 | 9.8827e-05 | 100 | 47.7332 | 0.0001 | 0.0103 | 0.0001 | 0.0094 | 0.0001 | 22.4596 | 14.2689 | 15.4952 | 0.0009 | 0.0001 | 0.0002 | 0.0219 | 0 | 0 | 100 | 1.0818
JL98-BT-18 | Bt-Ms schist | tr | Diss | Metasediments. | DS-SED | Non |  |  | 909 Draw Point | 1800 | 6572 | 9110 | 567200.2188 | 6172924.1623 | bt18 | BT | co | 25 | bt1802pn4 | 17 | 33.0965 | 0.0001 | 0.0119 | 0.0001 | 0.0151 | 0.02 | 23.0841 | 20.0951 | 22.9538 | 0.0001 | 0.0176 | 0.0134 | 0.0218 | 0.0186 | 0.0001 | 99.3483 | 33.3136 | 0.00010066 | 0.011978 | 0.00010066 | 0.015199 | 0.020131 | 23.2355 | 20.2269 | 23.1044 | 0.00010066 | 0.017715 | 0.013488 | 0.021943 | 0.018722 | 0.00010066 | 100 | 47.3643 | 0.0001 | 0.0114 | 0.0001 | 0.0133 | 0.0167 | 18.967 | 15.6466 | 17.9403 | 0.0001 | 0.0124 | 0.0082 | 0.0127 | 0.007 | 0 | 100.0002 | 1.1423
JL98-BT-18 | Bt-Ms schist | tr | Diss | Metasediments. | DS-SED | Non |  |  | 909 Draw Point | 1800 | 6572 | 9110 | 567200.2188 | 6172924.1623 | bt18 | BT | co | 26 | bt1802pn5 | 18 | 34.0598 | 0.0001 | 0.0206 | 0.0091 | 0.0001 | 0.0045 | 28.2188 | 17.7631 | 20.1649 | 0.0001 | 0.0001 | 0.0003 | 0.0002 | 0.0023 | 0.0001 | 100.2441 | 33.9769 | 9.9756e-05 | 0.02055 | 0.0090778 | 9.9756e-05 | 0.004489 | 28.1501 | 17.7198 | 20.1158 | 9.9756e-05 | 9.9756e-05 | 0.00029927 | 0.00019951 | 0.0022944 | 9.9756e-05 | 100 | 47.9973 | 0.0001 | 0.0194 | 0.0081 | 0.0001 | 0.0037 | 22.8313 | 13.6192 | 15.5194 | 0.0001 | 0.0001 | 0.0002 | 0.0001 | 0.0008 | 0 | 99.9999 | 1.1352
JL98-BT-18 | Bt-Ms schist | tr | Diss | Metasediments. | DS-SED | Non |  |  | 909 Draw Point | 1800 | 6572 | 9110 | 567200.2188 | 6172924.1623 | bt18 | BT | cp | 20 | bt1801cp2 | 12 | 34.7887 | 0.0001 | 0.081 | 0.0082 | 0.0026 | 0.0001 | 30.3189 | 0.0384 | 0.0396 | 34.7954 | 0.0148 | 0.0273 | 0.0003 | 0.0194 | 0.0001 | 100.1349 | 34.7418 | 9.9865e-05 | 0.080891 | 0.008189 | 0.0025965 | 9.9865e-05 | 30.2781 | 0.038348 | 0.039547 | 34.7485 | 0.01478 | 0.027263 | 0.0002996 | 0.019374 | 9.9865e-05 | 100 | 49.7817 | 0.0001 | 0.0776 | 0.0074 | 0.0023 | 0.0001 | 24.9094 | 0.0299 | 0.0309 | 25.126 | 0.0104 | 0.0167 | 0.0001 | 0.0073 | 0 | 99.9999 | 1.0312
JL98-BT-18 | Bt-Ms schist | tr | Diss | Metasediments. | DS-SED | Non |  |  | 909 Draw Point | 1800 | 6572 | 9110 | 567200.2188 | 6172924.1623 | bt18 | BT | cp | 21 | bt1801cp3 | 13 | 35.1878 | 0.0001 | 0.0331 | 0.0068 | 0.0148 | 0.0092 | 31.049 | 0.0386 | 0.0001 | 34.9055 | 0.0289 | 0.04 | 0.0003 | 0.0001 | 0.0001 | 101.3144 | 34.7313 | 9.8703e-05 | 0.032671 | 0.0067118 | 0.014608 | 0.0090806 | 30.6462 | 0.038099 | 9.8703e-05 | 34.4527 | 0.028525 | 0.039481 | 0.00029611 | 9.8703e-05 | 9.8703e-05 | 100 | 49.7551 | 0.0001 | 0.0314 | 0.006 | 0.0129 | 0.0076 | 25.2063 | 0.0297 | 0.0001 | 24.9063 | 0.02 | 0.0242 | 0.0001 | 0 | 0 | 99.9998 | 0.0025907
JL98-BT-18 | Bt-Ms schist | tr | Diss | Metasediments. | DS-SED | Non |  |  | 909 Draw Point | 1800 | 6572 | 9110 | 567200.2188 | 6172924.1623 | bt18 | BT | po | 27 | bt1802po1 | 19 | 38.1423 | 0.0001 | 0.0097 | 0.001 | 0.011 | 0.0203 | 61.8338 | 0.0408 | 0.1691 | 0.0001 | 0.0001 | 0.0015 | 0.0002 | 0.0001 | 0.0001 | 100.2302 | 38.0547 | 9.977e-05 | 0.0096777 | 0.0009977 | 0.010975 | 0.020253 | 61.6918 | 0.040706 | 0.16871 | 9.977e-05 | 9.977e-05 | 0.0014966 | 0.00019954 | 9.977e-05 | 9.977e-05 | 100 | 51.694 | 0.0001 | 0.0088 | 0.0009 | 0.0092 | 0.0161 | 48.1145 | 0.0301 | 0.1251 | 0.0001 | 0.0001 | 0.0009 | 0.0001 | 0 | 0 | 100 | 4.1446 | 48.306 | 0.93446 | hex
JL98-BT-18 | Bt-Ms schist | tr | Diss | Metasediments. | DS-SED | Non |  |  | 909 Draw Point | 1800 | 6572 | 9110 | 567200.2188 | 6172924.1623 | bt18 | BT | po | 28 | bt1802po2 | 20 | 38.378 | 0.0105 | 0.0021 | 0.0001 | 0.0123 | 0.0142 | 61.3652 | 0.0505 | 0.1979 | 0.0001 | 0.0081 | 0.0002 | 0.0095 | 0.0493 | 0.0001 | 100.0981 | 38.3404 | 0.01049 | 0.0020979 | 9.9902e-05 | 0.012288 | 0.014186 | 61.3051 | 0.050451 | 0.19771 | 9.9902e-05 | 0.0080921 | 0.0001998 | 0.0094907 | 0.049252 | 9.9902e-05 | 100 | 52.0086 | 0.0102 | 0.0019 | 0.0001 | 0.0103 | 0.0113 | 47.7455 | 0.0372 | 0.1465 | 0.0001 | 0.0054 | 0.0001 | 0.0052 | 0.0176 | 0 | 100 | 3.9188 | 47.9914 | 0.92276 | hex
JL98-BT-18 | Bt-Ms schist | tr | Diss | Metasediments. | DS-SED | Non |  |  | 909 Draw Point | 1800 | 6572 | 9110 | 567200.2188 | 6172924.1623 | bt18 | BT | po | 29 | bt1802po3 | 21 | 38.0816 | 0.0373 | 0.0147 | 0.0144 | 0.0127 | 0.0004 | 61.5702 | 0.0626 | 0.1807 | 0.0191 | 0.0001 | 0.0002 | 0.0024 | 0.0001 | 0.0001 | 99.9966 | 38.0829 | 0.037301 | 0.0147 | 0.0144 | 0.0127 | 0.00040001 | 61.5723 | 0.062602 | 0.18071 | 0.019101 | 0.0001 | 0.00020001 | 0.0024001 | 0.0001 | 0.0001 | 100 | 51.7211 | 0.0362 | 0.0134 | 0.0123 | 0.0106 | 0.0003 | 48.0111 | 0.0463 | 0.134 | 0.0131 | 0.0001 | 0.0001 | 0.0013 | 0 | 0 | 99.9999 | 2.8866 | 48.2788 | 0.93344 | hex
JL98-BT-18 | Bt-Ms schist | tr | Diss | Metasediments. | DS-SED | Non |  |  | 909 Draw Point | 1800 | 6572 | 9110 | 567200.2188 | 6172924.1623 | bt18 | BT | po | 30 | bt1802po4 | 22 | 38.4628 | 0.0001 | 0.0165 | 0.0001 | 0.0248 | 0.0001 | 61.6642 | 0.0603 | 0.225 | 0.028 | 0.0125 | 0.0002 | 0.0002 | 0.0202 | 0.0001 | 100.5151 | 38.2657 | 9.9488e-05 | 0.016415 | 9.9488e-05 | 0.024673 | 9.9488e-05 | 61.3482 | 0.059991 | 0.22385 | 0.027857 | 0.012436 | 0.00019898 | 0.00019898 | 0.020096 | 9.9488e-05 | 100 | 51.9243 | 0.0001 | 0.0149 | 0.0001 | 0.0206 | 0.0001 | 47.7948 | 0.0443 | 0.1659 | 0.0191 | 0.0083 | 0.0001 | 0.0001 | 0.0072 | 0 | 99.9999 | 3.7313 | 48.0756 | 0.92588 | hex
JL98-BT-18 | Bt-Ms schist | tr | Diss | Metasediments. | DS-SED | Non |  |  | 909 Draw Point | 1800 | 6572 | 9110 | 567200.2188 | 6172924.1623 | bt18 | BT | po | 31 | bt1801po1 | 23 | 38.672 | 0.0224 | 0.0133 | 0.0012 | 0.0001 | 0.0001 | 61.7 | 0.0825 | 0.1847 | 0.0553 | 0.0001 | 0.0104 | 0.0002 | 0.0242 | 0.0135 | 100.78 | 38.3727 | 0.022227 | 0.013197 | 0.0011907 | 9.9226e-05 | 9.9226e-05 | 61.2225 | 0.081861 | 0.18327 | 0.054872 | 9.9226e-05 | 0.01032 | 0.00019845 | 0.024013 | 0.013396 | 100 | 52.0413 | 0.0215 | 0.012 | 0.001 | 0.0001 | 0.0001 | 47.6711 | 0.0604 | 0.1357 | 0.0376 | 0.0001 | 0.006 | 0.0001 | 0.0086 | 0.0046 | 100.0002 | 2.2388 | 47.9589 | 0.92155 | hex
JL98-BT-18 | Bt-Ms schist | tr | Diss | Metasediments. | DS-SED | Non |  |  | 909 Draw Point | 1800 | 6572 | 9110 | 567200.2188 | 6172924.1623 | bt18 | BT | po | 32 | bt1801po2 | 24 | 38.521 | 0.0001 | 0.018 | 0.0014 | 0.0225 | 0.0332 | 62.4125 | 0.0908 | 0.2255 | 0.0001 | 0.0117 | 0.0163 | 0.0002 | 0.0215 | 0.0001 | 101.3749 | 37.9986 | 9.8644e-05 | 0.017756 | 0.001381 | 0.022195 | 0.03275 | 61.566 | 0.089569 | 0.22244 | 9.8644e-05 | 0.011541 | 0.016079 | 0.00019729 | 0.021208 | 9.8644e-05 | 100 | 51.6424 | 0.0001 | 0.0161 | 0.0012 | 0.0186 | 0.026 | 48.0394 | 0.0662 | 0.1651 | 0.0001 | 0.0077 | 0.0094 | 0.0001 | 0.0076 | 0 | 100 | 2.4835 | 48.3576 | 0.93639 | hex
JL98-BT-18 | Bt-Ms schist | tr | Diss | Metasediments. | DS-SED | Non |  |  | 909 Draw Point | 1800 | 6572 | 9110 | 567200.2188 | 6172924.1623 | bt18 | BT | po | 33 | bt1801po3 | 25 | 38.7148 | 0.0243 | 0.0173 | 0.0001 | 0.0184 | 0.0013 | 62.5631 | 0.0937 | 0.2145 | 0.0032 | 0.0001 | 0.0002 | 0.0002 | 0.0144 | 0.0001 | 101.6657 | 38.0805 | 0.023902 | 0.017017 | 9.8362e-05 | 0.018099 | 0.0012787 | 61.5381 | 0.092165 | 0.21099 | 0.0031476 | 9.8362e-05 | 0.00019672 | 0.00019672 | 0.014164 | 9.8362e-05 | 100 | 51.7234 | 0.0231 | 0.0155 | 0.0001 | 0.0151 | 0.001 | 47.9895 | 0.0681 | 0.1565 | 0.0021 | 0.0001 | 0.0001 | 0.0001 | 0.0051 | 0 | 99.9998 | 2.2892 | 48.2764 | 0.93336 | hex
JL98-BT-18 | Bt-Ms schist | tr | Diss | Metasediments. | DS-SED | Non |  |  | 909 Draw Point | 1800 | 6572 | 9110 | 567200.2188 | 6172924.1623 | bt18 | BT | po | 34 | bt1801po4 | 26 | 38.8079 | 0.0112 | 0.0195 | 0.0001 | 0.0011 | 0.0135 | 61.7077 | 0.0773 | 0.203 | 0.0159 | 0.0073 | 0.0148 | 0.0002 | 0.0001 | 0.0001 | 100.8797 | 38.4695 | 0.011102 | 0.01933 | 9.9128e-05 | 0.0010904 | 0.013382 | 61.1696 | 0.076626 | 0.20123 | 0.015761 | 0.0072363 | 0.014671 | 0.00019826 | 9.9128e-05 | 9.9128e-05 | 100 | 52.1349 | 0.0107 | 0.0175 | 0.0001 | 0.0009 | 0.0106 | 47.5955 | 0.0565 | 0.1489 | 0.0108 | 0.0048 | 0.0085 | 0.0001 | 0 | 0 | 99.9998 | 2.6261 | 47.8649 | 0.9181 | hex
JL98-BT-18 | Bt-Ms schist | tr | Diss | Metasediments. | DS-SED | Non |  |  | 909 Draw Point | 1800 | 6572 | 9110 | 567200.2188 | 6172924.1623 | bt18 | BT | py | 35 | bt1803py1 | 27 | 53.6689 | 0.0336 | 0.0129 | 0.0001 | 0.0182 | 0.0282 | 47.9554 | 0.0227 | 0.0017 | 0.0071 | 0.0082 | 0.0026 | 0.0002 | 0.0001 | 0.0001 | 101.76 | 52.7407 | 0.033019 | 0.012677 | 9.827e-05 | 0.017885 | 0.027712 | 47.126 | 0.022307 | 0.0016706 | 0.0069772 | 0.0080582 | 0.002555 | 0.00019654 | 9.827e-05 | 9.827e-05 | 100 | 66.026 | 0.0295 | 0.0107 | 0.0001 | 0.0138 | 0.0202 | 33.8726 | 0.0152 | 0.0011 | 0.0044 | 0.0049 | 0.0014 | 0.0001 | 0 | 0 | 100 | 0.07489
JL98-BT-18 | Bt-Ms schist | tr | Diss | Metasediments. | DS-SED | Non |  |  | 909 Draw Point | 1800 | 6572 | 9110 | 567200.2188 | 6172924.1623 | bt18 | BT | py | 37 | bt1803py3 | 29 | 53.7679 | 0.0001 | 0.0033 | 0.0001 | 0.021 | 0.0112 | 48.0442 | 0.0222 | 0.0061 | 0.0128 | 0.0001 | 0.0111 | 0.0002 | 0.0001 | 0.0001 | 101.9005 | 52.7651 | 9.8135e-05 | 0.0032385 | 9.8135e-05 | 0.020608 | 0.010991 | 47.1481 | 0.021786 | 0.0059862 | 0.012561 | 9.8135e-05 | 0.010893 | 0.00019627 | 9.8135e-05 | 9.8135e-05 | 100 | 66.0534 | 0.0001 | 0.0027 | 0.0001 | 0.0159 | 0.008 | 33.8868 | 0.0148 | 0.0041 | 0.0079 | 0.0001 | 0.0058 | 0.0001 | 0 | 0 | 99.9998 | 0.27477
JL98-BT-18 | Bt-Ms schist | tr | Diss | Metasediments. | DS-SED | Non |  |  | 909 Draw Point | 1800 | 6572 | 9110 | 567200.2188 | 6172924.1623 | bt18 | BT | py | 38 | bt1803py4 | 30 | 52.2745 | 0.0037 | 0.0072 | 0.0157 | 0.0092 | 0.0001 | 46.8197 | 0.0446 | 0.0407 | 0.0001 | 0.0119 | 0.0002 | 0.0152 | 0.0169 | 0.0001 | 99.2598 | 52.6643 | 0.0037276 | 0.0072537 | 0.015817 | 0.0092686 | 0.00010075 | 47.1688 | 0.044933 | 0.041004 | 0.00010075 | 0.011989 | 0.00020149 | 0.015313 | 0.017026 | 0.00010075 | 100 | 65.9684 | 0.0033 | 0.0061 | 0.0124 | 0.0071 | 0.0001 | 33.9228 | 0.0306 | 0.028 | 0.0001 | 0.0073 | 0.0001 | 0.0078 | 0.0056 | 0 | 99.9997 | 0.91256
JL98-BT-22 | NTSs in peridotite | 25 | Net-textured | Recrystallized magmatic sulfides in altered um. | IS-U | Strongly |  |  | 124 ore body |  | 0 | 0 | 564018.6278 | 6171659.1366 | BT22 | BT | cp | 1469 | BT2201cp1 | 2 | 33.5227 | 0.0001 | 0.0055 | 0.0021 | 0.0001 | 0.0001 | 30.1447 | 0.0928 | 0.65 | 34.2102 | 0.0001 | 0.0003 | 0.0003 | 0.0001 | 0.0166 | 98.6457 | 33.9829 | 0.00010137 | 0.0055755 | 0.0021288 | 0.00010137 | 0.00010137 | 30.5586 | 0.094074 | 0.65892 | 34.6799 | 0.00010137 | 0.00030412 | 0.00030412 | 0.00010137 | 0.016828 | 100 | 48.9321 | 0.0001 | 0.0054 | 0.0019 | 0.0001 | 0.0001 | 25.2629 | 0.0737 | 0.5181 | 25.1989 | 0.0001 | 0.0002 | 0.0001 | 0 | 0.0061 | 99.9998 | 7.0043
JL98-BT-22 | NTSs in peridotite | 25 | Net-textured | Recrystallized magmatic sulfides in altered um. | IS-U | Strongly |  |  | 124 ore body |  | 0 | 0 | 564018.6278 | 6171659.1366 | BT22 | BT | cp | 1472 | BT2202cp1 | 5 | 33.8327 | 0.0001 | 0.0168 | 0.0047 | 0.0084 | 0.0294 | 30.131 | 0.0716 | 0.4152 | 34.3973 | 0.0285 | 0.0003 | 0.0003 | 0.0095 | 0.0001 | 98.9459 | 34.1931 | 0.00010107 | 0.016979 | 0.0047501 | 0.0084895 | 0.029713 | 30.452 | 0.072363 | 0.41962 | 34.7637 | 0.028804 | 0.0003032 | 0.0003032 | 0.0096012 | 0.00010107 | 100 | 49.169 | 0.0001 | 0.0164 | 0.0043 | 0.0075 | 0.0249 | 25.1412 | 0.0566 | 0.3295 | 25.2261 | 0.0203 | 0.0002 | 0.0001 | 0.0036 | 0 | 99.9998 | 5.7989
JL98-BT-22 | NTSs in peridotite | 25 | Net-textured | Recrystallized magmatic sulfides in altered um. | IS-U | Strongly |  |  | 124 ore body |  | 0 | 0 | 564018.6278 | 6171659.1366 | BT22 | BT | cp | 1476 | BT2203cp1 | 9 | 34.2942 | 0.0001 | 0.0029 | 0.0001 | 0.0074 | 0.0001 | 31.576 | 0.0339 | 0.0078 | 34.9771 | 0.0001 | 0.0025 | 0.0003 | 0.0227 | 0.0001 | 100.9253 | 33.9798 | 9.9083e-05 | 0.0028734 | 9.9083e-05 | 0.0073322 | 9.9083e-05 | 31.2865 | 0.033589 | 0.0077285 | 34.6564 | 9.9083e-05 | 0.0024771 | 0.00029725 | 0.022492 | 9.9083e-05 | 100 | 48.9146 | 0.0001 | 0.0028 | 0.0001 | 0.0065 | 0.0001 | 25.8579 | 0.0263 | 0.0061 | 25.1751 | 0.0001 | 0.0015 | 0.0001 | 0.0085 | 0 | 99.9998 | 0.23009
JL98-BT-22 | NTSs in peridotite | 25 | Net-textured | Recrystallized magmatic sulfides in altered um. | IS-U | Strongly |  |  | 124 ore body |  | 0 | 0 | 564018.6278 | 6171659.1366 | BT22 | BT | cp | 1480 | BT2203cp2 | 13 | 33.655 | 0.0001 | 0.0001 | 0.0187 | 0.0001 | 0.0001 | 31.6619 | 0.0306 | 0.0001 | 34.4526 | 0.027 | 0.0025 | 0.0003 | 0.01 | 0.0001 | 99.8592 | 33.7025 | 0.00010014 | 0.00010014 | 0.018726 | 0.00010014 | 0.00010014 | 31.7065 | 0.030643 | 0.00010014 | 34.5012 | 0.027038 | 0.0025035 | 0.00030042 | 0.010014 | 0.00010014 | 100 | 48.5888 | 0.0001 | 0.0001 | 0.017 | 0.0001 | 0.0001 | 26.2447 | 0.0241 | 0.0001 | 25.1003 | 0.0192 | 0.0016 | 0.0001 | 0.0038 | 0 | 100.0001 | 0.003268
JL98-BT-22 | NTSs in peridotite | 25 | Net-textured | Recrystallized magmatic sulfides in altered um. | IS-U | Strongly |  |  | 124 ore body |  | 0 | 0 | 564018.6278 | 6171659.1366 | BT22 | BT | pn | 1468 | BT2201pn1 | 1 | 32.7078 | 0.0001 | 0.02 | 0.0001 | 0.0001 | 0.0037 | 29.9581 | 1.0094 | 35.5078 | 0.0139 | 0.0001 | 0.0003 | 0.0033 | 0.0165 | 0.0001 | 99.2413 | 32.9579 | 0.00010076 | 0.020153 | 0.00010076 | 0.00010076 | 0.0037283 | 30.1871 | 1.0171 | 35.7793 | 0.014006 | 0.00010076 | 0.00030229 | 0.0033252 | 0.016626 | 0.00010076 | 100 | 46.807 | 0.0001 | 0.0191 | 0.0001 | 0.0001 | 0.0031 | 24.6145 | 0.7859 | 27.7516 | 0.01 | 0.0001 | 0.0002 | 0.0019 | 0.0062 | 0 | 99.9999 | 35.1771
JL98-BT-22 | NTSs in peridotite | 25 | Net-textured | Recrystallized magmatic sulfides in altered um. | IS-U | Strongly |  |  | 124 ore body |  | 0 | 0 | 564018.6278 | 6171659.1366 | BT22 | BT | pn | 1473 | BT2202pn1 | 6 | 32.6022 | 0.0001 | 0.0046 | 0.0001 | 0.0084 | 0.0001 | 30.6324 | 1.0609 | 35.8115 | 0.003 | 0.0932 | 0.0003 | 0.0407 | 0.0001 | 0.0001 | 100.2577 | 32.5184 | 9.9743e-05 | 0.0045882 | 9.9743e-05 | 0.0083784 | 9.9743e-05 | 30.5537 | 1.0582 | 35.7195 | 0.0029923 | 0.09296 | 0.00029923 | 0.040595 | 9.9743e-05 | 9.9743e-05 | 100 | 46.3117 | 0.0001 | 0.0044 | 0.0001 | 0.0073 | 0.0001 | 24.9829 | 0.8199 | 27.7826 | 0.0022 | 0.0649 | 0.0002 | 0.0235 | 0 | 0 | 99.9999 | 33.7558
JL98-BT-22 | NTSs in peridotite | 25 | Net-textured | Recrystallized magmatic sulfides in altered um. | IS-U | Strongly |  |  | 124 ore body |  | 0 | 0 | 564018.6278 | 6171659.1366 | BT22 | BT | pn | 1479 | BT2203pn1 | 12 | 32.8292 | 0.0001 | 0.0065 | 0.0001 | 0.0001 | 0.0175 | 31.2666 | 1.0497 | 36.6074 | 0.0284 | 0.0007 | 0.0042 | 0.0388 | 0.004 | 0.0001 | 101.8534 | 32.2318 | 9.818e-05 | 0.0063817 | 9.818e-05 | 9.818e-05 | 0.017182 | 30.6976 | 1.0306 | 35.9413 | 0.027883 | 0.00068726 | 0.0041236 | 0.038094 | 0.0039272 | 9.818e-05 | 100 | 45.9839 | 0.0001 | 0.0061 | 0.0001 | 0.0001 | 0.0143 | 25.1446 | 0.8 | 28.0041 | 0.0201 | 0.0005 | 0.0025 | 0.0221 | 0.0015 | 0 | 100 | 34.8742
JL98-BT-22 | NTSs in peridotite | 25 | Net-textured | Recrystallized magmatic sulfides in altered um. | IS-U | Strongly |  |  | 124 ore body |  | 0 | 0 | 564018.6278 | 6171659.1366 | BT22 | BT | pn | 1482 | BT2203pn2 | 15 | 32.7047 | 0.0001 | 0.0206 | 0.0054 | 0.0001 | 0.0053 | 30.0508 | 1.0875 | 36.471 | 0.0001 | 0.0866 | 0.0003 | 0.0187 | 0.0001 | 0.0001 | 100.4514 | 32.5577 | 9.9551e-05 | 0.020507 | 0.0053757 | 9.9551e-05 | 0.0052762 | 29.9158 | 1.0826 | 36.3071 | 9.9551e-05 | 0.086211 | 0.00029865 | 0.018616 | 9.9551e-05 | 9.9551e-05 | 100 | 46.3641 | 0.0001 | 0.0196 | 0.0048 | 0.0001 | 0.0044 | 24.4594 | 0.8388 | 28.2374 | 0.0001 | 0.0602 | 0.0002 | 0.0108 | 0 | 0 | 100 | 33.5366
JL98-BT-22 | NTSs in peridotite | 25 | Net-textured | Recrystallized magmatic sulfides in altered um. | IS-U | Strongly |  |  | 124 ore body |  | 0 | 0 | 564018.6278 | 6171659.1366 | BT22 | BT | po | 1470 | BT2201po1 | 3 | 38.1733 | 0.0001 | 0.0071 | 0.0057 | 0.0001 | 0.0133 | 60.6315 | 0.0582 | 0.2998 | 0.0001 | 0.0001 | 0.0002 | 0.0002 | 0.0001 | 0.0001 | 99.1899 | 38.4851 | 0.00010082 | 0.007158 | 0.0057466 | 0.00010082 | 0.013409 | 61.1267 | 0.058675 | 0.30225 | 0.00010082 | 0.00010082 | 0.00020163 | 0.00020163 | 0.00010082 | 0.00010082 | 100 | 52.152 | 0.0001 | 0.0065 | 0.0049 | 0.0001 | 0.0106 | 47.5584 | 0.0433 | 0.2237 | 0.0001 | 0.0001 | 0.0001 | 0.0001 | 0 | 0 | 100 | 5.1512 | 47.848 | 0.91747 | hex
JL98-BT-22 | NTSs in peridotite | 25 | Net-textured | Recrystallized magmatic sulfides in altered um. | IS-U | Strongly |  |  | 124 ore body |  | 0 | 0 | 564018.6278 | 6171659.1366 | BT22 | BT | po | 1474 | BT2202po1 | 7 | 38.4405 | 0.0001 | 0.0175 | 0.0001 | 0.0349 | 0.0001 | 61.0603 | 0.0335 | 0.3001 | 0.0001 | 0.0001 | 0.0002 | 0.0035 | 0.0023 | 0.0001 | 99.8934 | 38.4815 | 0.00010011 | 0.017519 | 0.00010011 | 0.034937 | 0.00010011 | 61.1255 | 0.033536 | 0.30042 | 0.00010011 | 0.00010011 | 0.00020021 | 0.0035037 | 0.0023025 | 0.00010011 | 100 | 52.1472 | 0.0001 | 0.0159 | 0.0001 | 0.0292 | 0.0001 | 47.5574 | 0.0247 | 0.2223 | 0.0001 | 0.0001 | 0.0001 | 0.0019 | 0.0008 | 0 | 100 | 8.9582 | 47.8528 | 0.91765 | hex
JL98-BT-22 | NTSs in peridotite | 25 | Net-textured | Recrystallized magmatic sulfides in altered um. | IS-U | Strongly |  |  | 124 ore body |  | 0 | 0 | 564018.6278 | 6171659.1366 | BT22 | BT | po | 1478 | BT2203po1 | 11 | 38.0559 | 0.0001 | 0.0068 | 0.0001 | 0.0085 | 0.0001 | 60.103 | 0.0517 | 0.2618 | 0.0001 | 0.0001 | 0.0002 | 0.0002 | 0.0001 | 0.0001 | 98.4888 | 38.6398 | 0.00010153 | 0.0069043 | 0.00010153 | 0.0086304 | 0.00010153 | 61.0252 | 0.052493 | 0.26582 | 0.00010153 | 0.00010153 | 0.00020307 | 0.00020307 | 0.00010153 | 0.00010153 | 100 | 52.3142 | 0.0001 | 0.0063 | 0.0001 | 0.0072 | 0.0001 | 47.4364 | 0.0386 | 0.1966 | 0.0001 | 0.0001 | 0.0001 | 0.0001 | 0 | 0 | 100 | 5.0638 | 47.6858 | 0.91153 | hex
JL98-BT-22 | NTSs in peridotite | 25 | Net-textured | Recrystallized magmatic sulfides in altered um. | IS-U | Strongly |  |  | 124 ore body |  | 0 | 0 | 564018.6278 | 6171659.1366 | BT22 | BT | po | 1483 | BT2203po2 | 16 | 38.1567 | 0.0001 | 0.0001 | 0.0055 | 0.0368 | 0.0001 | 60.5822 | 0.0549 | 0.2445 | 0.0413 | 0.0001 | 0.0102 | 0.0198 | 0.0001 | 0.0001 | 99.1525 | 38.4828 | 0.00010085 | 0.00010085 | 0.005547 | 0.037115 | 0.00010085 | 61.1 | 0.055369 | 0.24659 | 0.041653 | 0.00010085 | 0.010287 | 0.019969 | 0.00010085 | 0.00010085 | 100 | 52.1533 | 0.0001 | 0.0001 | 0.0047 | 0.031 | 0.0001 | 47.5417 | 0.0408 | 0.1825 | 0.0285 | 0.0001 | 0.006 | 0.011 | 0 | 0 | 99.9999 | 4.4536 | 47.8466 | 0.91742 | hex
JL99-BU-01 | SMS stringers in pegmatite | 40 | strg. | Remobilized sulfides in pegmatite at base of um body. | SMS-ARC | Slightly | M77-32 | 2210.20-2210.90 ft |  |  |  |  | 14486.05 | 52203.6 | bu01 | BU | pn | 1612 | bu0101pn1 | 20 | 33.6417 | 0.0001 | 0.0001 | 0.0125 | 0.0053 | 0.0001 | 32.1106 | 0.1537 | 34.7282 | 0.0144 | 0.0044 | 0.0003 | 0.012 | 0.0001 | 0.0001 | 100.6836 | 33.4133 | 9.9321e-05 | 9.9321e-05 | 0.012415 | 0.005264 | 9.9321e-05 | 31.8926 | 0.15266 | 34.4924 | 0.014302 | 0.0043701 | 0.00029796 | 0.011919 | 9.9321e-05 | 9.9321e-05 | 100 | 47.2804 | 0.0001 | 0.0001 | 0.0111 | 0.0046 | 0.0001 | 25.9101 | 0.1175 | 26.6557 | 0.0102 | 0.003 | 0.0002 | 0.0068 | 0 | 0 | 99.9999 | 225.948
JL99-BU-01 | SMS stringers in pegmatite | 40 | strg. | Remobilized sulfides in pegmatite at base of um body. | SMS-ARC | Slightly | M77-32 | 2210.20-2210.90 ft |  |  |  |  | 14486.05 | 52203.6 | bu01 | BU | pn | 1615 | bu0101pn2 | 23 | 33.7195 | 0.0001 | 0.0138 | 0.0001 | 0.0001 | 0.0195 | 30.9799 | 0.1494 | 35.011 | 0.0001 | 0.0205 | 0.0003 | 0.0002 | 0.0389 | 0.0001 | 99.9535 | 33.7352 | 0.00010005 | 0.013806 | 0.00010005 | 0.00010005 | 0.019509 | 30.9943 | 0.14947 | 35.0273 | 0.00010005 | 0.02051 | 0.00030014 | 0.00020009 | 0.038918 | 0.00010005 | 100 | 47.66 | 0.0001 | 0.0131 | 0.0001 | 0.0001 | 0.0161 | 25.1404 | 0.1149 | 27.0261 | 0.0001 | 0.0142 | 0.0002 | 0.0001 | 0.0145 | 0 | 100 | 234.344
JL99-BU-01 | SMS stringers in pegmatite | 40 | strg. | Remobilized sulfides in pegmatite at base of um body. | SMS-ARC | Slightly | M77-32 | 2210.20-2210.90 ft |  |  |  |  | 14486.05 | 52203.6 | bu01 | BU | pn | 1620 | bu0102pn1 | 28 | 33.628 | 0.0054 | 0.0163 | 0.0069 | 0.0001 | 0.0105 | 31.228 | 0.1065 | 35.281 | 0.0449 | 0.0468 | 0.0042 | 0.0558 | 0.0001 | 0.0001 | 100.4346 | 33.4825 | 0.0053766 | 0.016229 | 0.0068701 | 9.9567e-05 | 0.010455 | 31.0929 | 0.10604 | 35.1283 | 0.044706 | 0.046597 | 0.0041818 | 0.055559 | 9.9567e-05 | 9.9567e-05 | 100 | 47.3773 | 0.0055 | 0.0154 | 0.0061 | 0.0001 | 0.0086 | 25.2599 | 0.0816 | 27.1466 | 0.0319 | 0.0323 | 0.0025 | 0.0319 | 0 | 0 | 99.9997 | 331.277
JL99-BU-01 | SMS stringers in pegmatite | 40 | strg. | Remobilized sulfides in pegmatite at base of um body. | SMS-ARC | Slightly | M77-32 | 2210.20-2210.90 ft |  |  |  |  | 14486.05 | 52203.6 | bu01 | BU | po | 1613 | bu0101po1 | 21 | 38.9567 | 0.0001 | 0.0001 | 0.0001 | 0.0001 | 0.0085 | 61.0193 | 0.0538 | 0.3288 | 0.0001 | 0.0283 | 0.0168 | 0.0002 | 0.001 | 0.0001 | 100.414 | 38.7961 | 9.9588e-05 | 9.9588e-05 | 9.9588e-05 | 9.9588e-05 | 0.008465 | 60.7677 | 0.053578 | 0.32744 | 9.9588e-05 | 0.028183 | 0.016731 | 0.00019918 | 0.00099588 | 9.9588e-05 | 100 | 52.484 | 0.0001 | 0.0001 | 0.0001 | 0.0001 | 0.0067 | 47.1986 | 0.0394 | 0.2419 | 0.0001 | 0.0187 | 0.0097 | 0.0001 | 0.0004 | 0 | 100 | 6.1115 | 47.516 | 0.90534 | hex
JL99-BU-01 | SMS stringers in pegmatite | 40 | strg. | Remobilized sulfides in pegmatite at base of um body. | SMS-ARC | Slightly | M77-32 | 2210.20-2210.90 ft |  |  |  |  | 14486.05 | 52203.6 | bu01 | BU | po | 1616 | bu0101po2 | 24 | 38.7691 | 0.0001 | 0.0164 | 0.0017 | 0.0059 | 0.0001 | 60.7042 | 0.0538 | 0.3498 | 0.0001 | 0.0015 | 0.0002 | 0.0002 | 0.0001 | 0.0001 | 99.9033 | 38.8066 | 0.0001001 | 0.016416 | 0.0017016 | 0.0059057 | 0.0001001 | 60.763 | 0.053852 | 0.35014 | 0.0001001 | 0.0015015 | 0.00020019 | 0.00020019 | 0.0001001 | 0.0001001 | 100 | 52.4907 | 0.0001 | 0.0149 | 0.0015 | 0.0049 | 0.0001 | 47.1882 | 0.0396 | 0.2587 | 0.0001 | 0.001 | 0.0001 | 0.0001 | 0 | 0 | 100 | 6.5019 | 47.5093 | 0.9051 | hex
JL99-BU-01 | SMS stringers in pegmatite | 40 | strg. | Remobilized sulfides in pegmatite at base of um body. | SMS-ARC | Slightly | M77-32 | 2210.20-2210.90 ft |  |  |  |  | 14486.05 | 52203.6 | bu01 | BU | po | 1619 | bu0102po1 | 27 | 39.4943 | 0.0149 | 0.0001 | 0.0059 | 0.0001 | 0.0001 | 60.9898 | 0.06 | 0.2954 | 0.008 | 0.0001 | 0.0002 | 0.0268 | 0.0001 | 0.0001 | 100.8959 | 39.1436 | 0.014768 | 9.9112e-05 | 0.0058476 | 9.9112e-05 | 9.9112e-05 | 60.4482 | 0.059467 | 0.29278 | 0.007929 | 9.9112e-05 | 0.00019822 | 0.026562 | 9.9112e-05 | 9.9112e-05 | 100 | 52.846 | 0.0142 | 0.0001 | 0.005 | 0.0001 | 0.0001 | 46.8547 | 0.0437 | 0.2159 | 0.0054 | 0.0001 | 0.0001 | 0.0146 | 0 | 0 | 100 | 4.9233 | 47.154 | 0.89229 | mono
JL99-BU-01 | SMS stringers in pegmatite | 40 | strg. | Remobilized sulfides in pegmatite at base of um body. | SMS-ARC | Slightly | M77-32 | 2210.20-2210.90 ft |  |  |  |  | 14486.05 | 52203.6 | bu01 | BU | py | 1611 | bu0101py1 | 19 | 54.1722 | 0.0001 | 0.0001 | 0.0001 | 0.0001 | 0.0071 | 43.7956 | 3.3418 | 0.6308 | 0.0087 | 0.0499 | 0.0058 | 0.0002 | 0.0001 | 0.0001 | 102.0127 | 53.1034 | 9.8027e-05 | 9.8027e-05 | 9.8027e-05 | 9.8027e-05 | 0.0069599 | 42.9315 | 3.2759 | 0.61835 | 0.0085283 | 0.048915 | 0.0056856 | 0.00019605 | 9.8027e-05 | 9.8027e-05 | 100 | 66.4562 | 0.0001 | 0.0001 | 0.0001 | 0.0001 | 0.0051 | 30.8466 | 2.2305 | 0.4226 | 0.0054 | 0.03 | 0.0031 | 0.0001 | 0 | 0 | 100 | 0.18876
JL99-BU-01 | SMS stringers in pegmatite | 40 | strg. | Remobilized sulfides in pegmatite at base of um body. | SMS-ARC | Slightly | M77-32 | 2210.20-2210.90 ft |  |  |  |  | 14486.05 | 52203.6 | bu01 | BU | py | 1614 | bu0101py2 | 22 | 54.0121 | 0.0001 | 0.0034 | 0.0009 | 0.0198 | 0.0214 | 43.1343 | 4.5378 | 0.4625 | 0.0001 | 0.0001 | 0.0002 | 0.01 | 0.0001 | 0.0031 | 102.2059 | 52.8464 | 9.7842e-05 | 0.0033266 | 0.00088058 | 0.019373 | 0.020938 | 42.2033 | 4.4399 | 0.45252 | 9.7842e-05 | 9.7842e-05 | 0.00019568 | 0.0097842 | 9.7842e-05 | 0.0030331 | 100 | 66.247 | 0.0001 | 0.0028 | 0.0007 | 0.0149 | 0.0153 | 30.375 | 3.0282 | 0.3098 | 0.0001 | 0.0001 | 0.0001 | 0.005 | 0 | 0.0009 | 100 | 0.10192
JL99-BU-01 | SMS stringers in pegmatite | 40 | strg. | Remobilized sulfides in pegmatite at base of um body. | SMS-ARC | Slightly | M77-32 | 2210.20-2210.90 ft |  |  |  |  | 14486.05 | 52203.6 | bu01 | BU | py | 1617 | bu0102py1 | 25 | 53.8549 | 0.0134 | 0.018 | 0.0001 | 0.0001 | 0.0001 | 46.039 | 0.5195 | 0.6376 | 0.033 | 0.0316 | 0.0168 | 0.0073 | 0.0001 | 0.0001 | 101.1716 | 53.2312 | 0.013245 | 0.017792 | 9.8842e-05 | 9.8842e-05 | 9.8842e-05 | 45.5059 | 0.51348 | 0.63022 | 0.032618 | 0.031234 | 0.016605 | 0.0072155 | 9.8842e-05 | 9.8842e-05 | 100 | 66.5017 | 0.0118 | 0.0149 | 0.0001 | 0.0001 | 0.0001 | 32.6401 | 0.349 | 0.43 | 0.0206 | 0.0191 | 0.0089 | 0.0037 | 0 | 0 | 100.0001 | 1.2273
JL99-BU-01 | SMS stringers in pegmatite | 40 | strg. | Remobilized sulfides in pegmatite at base of um body. | SMS-ARC | Slightly | M77-32 | 2210.20-2210.90 ft |  |  |  |  | 14486.05 | 52203.6 | bu01 | BU | py | 1618 | bu0102py2 | 26 | 54.4323 | 0.001 | 0.0235 | 0.0001 | 0.0156 | 0.0001 | 46.6541 | 0.8516 | 0.351 | 0.0249 | 0.044 | 0.0002 | 0.0002 | 0.0001 | 0.0001 | 102.3988 | 53.1572 | 0.00097657 | 0.022949 | 9.7657e-05 | 0.015235 | 9.7657e-05 | 45.5612 | 0.83165 | 0.34278 | 0.024317 | 0.042969 | 0.00019531 | 0.00019531 | 9.7657e-05 | 9.7657e-05 | 100 | 66.4344 | 0.0009 | 0.0192 | 0.0001 | 0.0117 | 0.0001 | 32.6922 | 0.5655 | 0.234 | 0.0154 | 0.0264 | 0.0001 | 0.0001 | 0 | 0 | 100.0001 | 0.41217
JL99-BU-02 | MS horizon in plag. amphibolite and altered um | 95 | Massive | Remobilized sulfides in um | MS-ARC | Non | M77-32 | 2186.90-2187.50 ft | 2186.90-2187.50 ft |  |  |  | 14486.05 | 52203.6 | bu02 | BU | pn | 1601 | bu0201pn1 | 9 | 33.848 | 0.0001 | 0.0142 | 0.0111 | 0.0132 | 0.0061 | 31.5564 | 0.2342 | 34.6407 | 0.0108 | 0.0051 | 0.0003 | 0.0563 | 0.0212 | 0.0001 | 100.4178 | 33.7072 | 9.9584e-05 | 0.014141 | 0.011054 | 0.013145 | 0.0060746 | 31.4251 | 0.23323 | 34.4966 | 0.010755 | 0.0050788 | 0.00029875 | 0.056066 | 0.021112 | 9.9584e-05 | 100 | 47.6217 | 0.0001 | 0.0134 | 0.0098 | 0.0114 | 0.005 | 25.4904 | 0.1793 | 26.6173 | 0.0077 | 0.0035 | 0.0002 | 0.0322 | 0.0079 | 0 | 99.9999 | 147.9108
JL99-BU-02 | MS horizon in plag. amphibolite and altered um | 95 | Massive | Remobilized sulfides in um | MS-ARC | Non | M77-32 | 2186.90-2187.50 ft | 2186.90-2187.50 ft |  |  |  | 14486.05 | 52203.6 | bu02 | BU | pn | 1602 | bu0201pn2 | 10 | 33.8231 | 0.0001 | 0.0001 | 0.0001 | 0.0001 | 0.0001 | 31.8229 | 0.2533 | 34.9133 | 0.0001 | 0.0278 | 0.0025 | 0.0239 | 0.0001 | 0.0001 | 100.8676 | 33.5322 | 9.914e-05 | 9.914e-05 | 9.914e-05 | 9.914e-05 | 9.914e-05 | 31.5492 | 0.25112 | 34.613 | 9.914e-05 | 0.027561 | 0.0024785 | 0.023694 | 9.914e-05 | 9.914e-05 | 100 | 47.4216 | 0.0001 | 0.0001 | 0.0001 | 0.0001 | 0.0001 | 25.6166 | 0.1932 | 26.7337 | 0.0001 | 0.0191 | 0.0015 | 0.0136 | 0 | 0 | 99.9999 | 137.8338
JL99-BU-02 | MS horizon in plag. amphibolite and altered um | 95 | Massive | Remobilized sulfides in um | MS-ARC | Non | M77-32 | 2186.90-2187.50 ft | 2186.90-2187.50 ft |  |  |  | 14486.05 | 52203.6 | bu02 | BU | pn | 1607 | bu0201pn3 | 15 | 33.5036 | 0.0001 | 0.0051 | 0.0001 | 0.0001 | 0.0001 | 31.6975 | 0.2173 | 34.9032 | 0.0001 | 0.0088 | 0.0042 | 0.0002 | 0.0232 | 0.0001 | 100.3637 | 33.3822 | 9.9638e-05 | 0.0050815 | 9.9638e-05 | 9.9638e-05 | 9.9638e-05 | 31.5826 | 0.21651 | 34.7767 | 9.9638e-05 | 0.0087681 | 0.0041848 | 0.00019928 | 0.023116 | 9.9638e-05 | 100 | 47.2555 | 0.0001 | 0.0048 | 0.0001 | 0.0001 | 0.0001 | 25.6687 | 0.1668 | 26.8864 | 0.0001 | 0.0061 | 0.0025 | 0.0001 | 0.0086 | 0 | 100 | 160.6222
JL99-BU-02 | MS horizon in plag. amphibolite and altered um | 95 | Massive | Remobilized sulfides in um | MS-ARC | Non | M77-32 | 2186.90-2187.50 ft | 2186.90-2187.50 ft |  |  |  | 14486.05 | 52203.6 | bu02 | BU | pn | 1608 | bu0202pn1 | 16 | 33.9863 | 0.0093 | 0.0001 | 0.0001 | 0.0027 | 0.0001 | 31.6665 | 0.2284 | 34.718 | 0.0001 | 0.0241 | 0.0003 | 0.0736 | 0.0001 | 0.0001 | 100.7098 | 33.7468 | 0.0092345 | 9.9295e-05 | 9.9295e-05 | 0.002681 | 9.9295e-05 | 31.4433 | 0.22679 | 34.4733 | 9.9295e-05 | 0.02393 | 0.00029789 | 0.073081 | 9.9295e-05 | 9.9295e-05 | 100 | 47.6646 | 0.0093 | 0.0001 | 0.0001 | 0.0024 | 0.0001 | 25.4983 | 0.1743 | 26.592 | 0.0001 | 0.0166 | 0.0002 | 0.0419 | 0 | 0 | 100 | 152.0053
JL99-BU-02 | MS horizon in plag. amphibolite and altered um | 95 | Massive | Remobilized sulfides in um | MS-ARC | Non | M77-32 | 2186.90-2187.50 ft | 2186.90-2187.50 ft |  |  |  | 14486.05 | 52203.6 | bu02 | BU | po | 1604 | bu0201po1 | 12 | 39.0314 | 0.0298 | 0.0049 | 0.0001 | 0.0001 | 0.0199 | 60.8179 | 0.0266 | 0.2432 | 0.0415 | 0.0001 | 0.0002 | 0.0134 | 0.0001 | 0.0159 | 100.2451 | 38.936 | 0.029727 | 0.004888 | 9.9755e-05 | 9.9755e-05 | 0.019851 | 60.6692 | 0.026535 | 0.24261 | 0.041399 | 9.9755e-05 | 0.00019951 | 0.013367 | 9.9755e-05 | 0.015861 | 100 | 52.6288 | 0.0287 | 0.0044 | 0.0001 | 0.0001 | 0.0157 | 47.0824 | 0.0195 | 0.1791 | 0.0282 | 0.0001 | 0.0001 | 0.0074 | 0 | 0.0054 | 100 | 9.1429 | 47.3712 | 0.9001 | hex
JL99-BU-02 | MS horizon in plag. amphibolite and altered um | 95 | Massive | Remobilized sulfides in um | MS-ARC | Non | M77-32 | 2186.90-2187.50 ft | 2186.90-2187.50 ft |  |  |  | 14486.05 | 52203.6 | bu02 | BU | po | 1605 | bu0201po2 | 13 | 38.7342 | 0.0001 | 0.0122 | 0.0001 | 0.0001 | 0.017 | 60.5198 | 0.0303 | 0.2674 | 0.0001 | 0.0001 | 0.0002 | 0.0002 | 0.0208 | 0.0001 | 99.6027 | 38.8887 | 0.0001004 | 0.012249 | 0.0001004 | 0.0001004 | 0.017068 | 60.7612 | 0.030421 | 0.26847 | 0.0001004 | 0.0001004 | 0.0002008 | 0.0002008 | 0.020883 | 0.0001004 | 100 | 52.5796 | 0.0001 | 0.0111 | 0.0001 | 0.0001 | 0.0135 | 47.167 | 0.0224 | 0.1982 | 0.0001 | 0.0001 | 0.0001 | 0.0001 | 0.0074 | 0 | 99.9999 | 8.8251 | 47.4203 | 0.90188 | hex
JL99-BU-02 | MS horizon in plag. amphibolite and altered um | 95 | Massive | Remobilized sulfides in um | MS-ARC | Non | M77-32 | 2186.90-2187.50 ft | 2186.90-2187.50 ft |  |  |  | 14486.05 | 52203.6 | bu02 | BU | po | 1606 | bu0201po3 | 14 | 38.3955 | 0.0001 | 0.0125 | 0.0001 | 0.0191 | 0.0001 | 60.7127 | 0.086 | 0.2775 | 0.0049 | 0.008 | 0.0169 | 0.0164 | 0.0238 | 0.0001 | 99.5737 | 38.5599 | 0.00010043 | 0.012554 | 0.00010043 | 0.019182 | 0.00010043 | 60.9726 | 0.086368 | 0.27869 | 0.004921 | 0.0080343 | 0.016972 | 0.01647 | 0.023902 | 0.00010043 | 100 | 52.2399 | 0.0001 | 0.0114 | 0.0001 | 0.0161 | 0.0001 | 47.4263 | 0.0637 | 0.2062 | 0.0034 | 0.0053 | 0.0098 | 0.0091 | 0.0085 | 0 | 100 | 3.2267 | 47.7601 | 0.91425 | hex
JL99-BU-02 | MS horizon in plag. amphibolite and altered um | 95 | Massive | Remobilized sulfides in um | MS-ARC | Non | M77-32 | 2186.90-2187.50 ft | 2186.90-2187.50 ft |  |  |  | 14486.05 | 52203.6 | bu02 | BU | po | 1609 | bu0202po1 | 17 | 38.5647 | 0.0001 | 0.0001 | 0.0085 | 0.0001 | 0.0059 | 61.3865 | 0.0475 | 0.2356 | 0.0001 | 0.0291 | 0.0002 | 0.0002 | 0.0663 | 0.0001 | 100.345 | 38.4321 | 9.9656e-05 | 9.9656e-05 | 0.0084708 | 9.9656e-05 | 0.0058797 | 61.1754 | 0.047337 | 0.23479 | 9.9656e-05 | 0.029 | 0.00019931 | 0.00019931 | 0.066072 | 9.9656e-05 | 100 | 52.1112 | 0.0001 | 0.0001 | 0.0072 | 0.0001 | 0.0047 | 47.6246 | 0.0349 | 0.1739 | 0.0001 | 0.0193 | 0.0001 | 0.0001 | 0.0236 | 0 | 100 | 4.96 | 47.8888 | 0.91897 | hex
JL99-BU-02 | MS horizon in plag. amphibolite and altered um | 95 | Massive | Remobilized sulfides in um | MS-ARC | Non | M77-32 | 2186.90-2187.50 ft | 2186.90-2187.50 ft |  |  |  | 14486.05 | 52203.6 | bu02 | BU | py | 1599 | bu0201py1 | 7 | 54.6359 | 0.0001 | 0.001 | 0.0017 | 0.0063 | 0.0001 | 43.0851 | 3.8341 | 0.2528 | 0.0231 | 0.0001 | 0.0303 | 0.0002 | 0.0162 | 0.0001 | 101.8871 | 53.624 | 9.8148e-05 | 0.00098148 | 0.0016685 | 0.0061833 | 9.8148e-05 | 42.2871 | 3.7631 | 0.24812 | 0.022672 | 9.8148e-05 | 0.029739 | 0.0001963 | 0.0159 | 9.8148e-05 | 100 | 66.9297 | 0.0001 | 0.0008 | 0.0013 | 0.0047 | 0.0001 | 30.3031 | 2.5554 | 0.1691 | 0.0143 | 0.0001 | 0.0159 | 0.0001 | 0.0052 | 0 | 99.9999 | 0.065935
JL99-BU-02 | MS horizon in plag. amphibolite and altered um | 95 | Massive | Remobilized sulfides in um | MS-ARC | Non | M77-32 | 2186.90-2187.50 ft | 2186.90-2187.50 ft |  |  |  | 14486.05 | 52203.6 | bu02 | BU | py | 1600 | bu0201py2 | 8 | 54.0702 | 0.0001 | 0.012 | 0.0001 | 0.0004 | 0.016 | 46.3802 | 1.2711 | 0.1656 | 0.0187 | 0.0323 | 0.0039 | 0.0193 | 0.0001 | 0.0001 | 101.9901 | 53.0151 | 9.8049e-05 | 0.011766 | 9.8049e-05 | 0.00039219 | 0.015688 | 45.4752 | 1.2463 | 0.16237 | 0.018335 | 0.03167 | 0.0038239 | 0.018923 | 9.8049e-05 | 9.8049e-05 | 100 | 66.3165 | 0.0001 | 0.0099 | 0.0001 | 0.0003 | 0.0114 | 32.6599 | 0.8482 | 0.1109 | 0.0116 | 0.0194 | 0.002 | 0.0096 | 0 | 0 | 99.9999 | 0.13028
JL99-BU-02 | MS horizon in plag. amphibolite and altered um | 95 | Massive | Remobilized sulfides in um | MS-ARC | Non | M77-32 | 2186.90-2187.50 ft | 2186.90-2187.50 ft |  |  |  | 14486.05 | 52203.6 | bu02 | BU | py | 1603 | bu0201py3 | 11 | 54.236 | 0.0001 | 0.0012 | 0.0001 | 0.0106 | 0.0205 | 45.2607 | 2.6699 | 0.0957 | 0.0001 | 0.0001 | 0.0233 | 0.0002 | 0.0001 | 0.0001 | 102.3187 | 53.0069 | 9.7734e-05 | 0.0011728 | 9.7734e-05 | 0.01036 | 0.020035 | 44.235 | 2.6094 | 0.093531 | 9.7734e-05 | 9.7734e-05 | 0.022772 | 0.00019547 | 9.7734e-05 | 9.7734e-05 | 100 | 66.3384 | 0.0001 | 0.001 | 0.0001 | 0.008 | 0.0146 | 31.7846 | 1.7768 | 0.0639 | 0.0001 | 0.0001 | 0.0122 | 0.0001 | 0 | 0 | 100 | 0.035844
JL99-BU-02 | MS horizon in plag. amphibolite and altered um | 95 | Massive | Remobilized sulfides in um | MS-ARC | Non | M77-32 | 2186.90-2187.50 ft | 2186.90-2187.50 ft |  |  |  | 14486.05 | 52203.6 | bu02 | BU | py | 1610 | bu0202py1 | 18 | 54.0779 | 0.0001 | 0.0143 | 0.0001 | 0.0067 | 0.0019 | 45.7099 | 1.2389 | 0.1771 | 0.0001 | 0.0434 | 0.0002 | 0.001 | 0.0001 | 0.0001 | 101.2718 | 53.3988 | 9.8744e-05 | 0.01412 | 9.8744e-05 | 0.0066159 | 0.0018761 | 45.1359 | 1.2233 | 0.17488 | 9.8744e-05 | 0.042855 | 0.00019749 | 0.00098744 | 9.8744e-05 | 9.8744e-05 | 100 | 66.6564 | 0.0001 | 0.0118 | 0.0001 | 0.0051 | 0.0013 | 32.3482 | 0.8308 | 0.1192 | 0.0001 | 0.0262 | 0.0001 | 0.0005 | 0 | 0 | 99.9999 | 0.14295
JL99-BU-04 | serpentinized dunite | 10 | Interstitial, almost net-textured | Magmatic sulfides in um. | IS-U | Moderately | M77-32 | 2169.90-2170.60 ft |  |  |  |  | 14486.05 | 52203.6 | bu04 | BU | pn | 1575 | bu0401pn1 | 2 | 33.4893 | 0.0001 | 0.0046 | 0.0001 | 0.0188 | 0.0001 | 32.4248 | 0.4728 | 33.3826 | 0.0278 | 0.0001 | 0.0278 | 0.0447 | 0.0001 | 0.0001 | 99.8938 | 33.5249 | 0.00010011 | 0.0046049 | 0.00010011 | 0.01882 | 0.00010011 | 32.4593 | 0.4733 | 33.4181 | 0.02783 | 0.00010011 | 0.02783 | 0.044748 | 0.00010011 | 0.00010011 | 100 | 47.3992 | 0.0001 | 0.0044 | 0.0001 | 0.0164 | 0.0001 | 26.3488 | 0.3641 | 25.8042 | 0.0198 | 0.0001 | 0.0168 | 0.0257 | 0 | 0 | 99.9998 | 70.6062
JL99-BU-04 | serpentinized dunite | 10 | Interstitial, almost net-textured | Magmatic sulfides in um. | IS-U | Moderately | M77-32 | 2169.90-2170.60 ft |  |  |  |  | 14486.05 | 52203.6 | bu04 | BU | pn | 1576 | bu0401pn2 | 4 | 33.6936 | 0.0001 | 0.0174 | 0.0062 | 0.0001 | 0.0001 | 32.6439 | 0.4267 | 33.108 | 0.072 | 0.0708 | 0.0003 | 0.0002 | 0.04 | 0.0001 | 100.0795 | 33.6668 | 9.9921e-05 | 0.017386 | 0.0061951 | 9.9921e-05 | 9.9921e-05 | 32.618 | 0.42636 | 33.0817 | 0.071943 | 0.070744 | 0.00029976 | 0.00019984 | 0.039968 | 9.9921e-05 | 100 | 47.5581 | 0.0001 | 0.0165 | 0.0055 | 0.0001 | 0.0001 | 26.4543 | 0.3277 | 25.5221 | 0.0513 | 0.049 | 0.0002 | 0.0001 | 0.0149 | 0 | 100 | 77.5908
JL99-BU-04 | serpentinized dunite | 10 | Interstitial, almost net-textured | Magmatic sulfides in um. | IS-U | Moderately | M77-32 | 2169.90-2170.60 ft |  |  |  |  | 14486.05 | 52203.6 | bu04 | BU | pn | 1578 | bu0402pn1 | 6 | 33.8297 | 0.0001 | 0.0158 | 0.0075 | 0.0129 | 0.0208 | 31.8915 | 0.4667 | 33.0988 | 0.0001 | 0.0103 | 0.0003 | 0.0319 | 0.0001 | 0.0001 | 99.3866 | 34.0385 | 0.00010062 | 0.015898 | 0.0075463 | 0.01298 | 0.020928 | 32.0883 | 0.46958 | 33.3031 | 0.00010062 | 0.010364 | 0.00030185 | 0.032097 | 0.00010062 | 0.00010062 | 100 | 47.9689 | 0.0001 | 0.015 | 0.0067 | 0.0113 | 0.0172 | 25.963 | 0.3601 | 25.6318 | 0.0001 | 0.0072 | 0.0002 | 0.0184 | 0 | 0 | 100 | 70.9209
JL99-BU-04 | serpentinized dunite | 10 | Interstitial, almost net-textured | Magmatic sulfides in um. | IS-U | Moderately | M77-32 | 2169.90-2170.60 ft |  |  |  |  | 14486.05 | 52203.6 | bu04 | BU | pn | 1580 | bu0402pn2 | 8 | 33.9295 | 0.0001 | 0.0001 | 0.0059 | 0.0144 | 0.0055 | 33.0209 | 0.5127 | 33.1314 | 0.0054 | 0.0155 | 0.0143 | 0.014 | 0.004 | 0.0001 | 100.6738 | 33.7024 | 9.9331e-05 | 9.9331e-05 | 0.0058605 | 0.014304 | 0.0054632 | 32.7999 | 0.50927 | 32.9097 | 0.0053639 | 0.015396 | 0.014204 | 0.013906 | 0.0039732 | 9.9331e-05 | 100 | 47.5865 | 0.0001 | 0.0001 | 0.0052 | 0.0124 | 0.0045 | 26.5897 | 0.3912 | 25.3777 | 0.0038 | 0.0106 | 0.0086 | 0.008 | 0.0015 | 0 | 99.9999 | 64.6214
JL99-BU-04 | serpentinized dunite | 10 | Interstitial, almost net-textured | Magmatic sulfides in um. | IS-U | Moderately | M77-32 | 2169.90-2170.60 ft |  |  |  |  | 14486.05 | 52203.6 | bu04 | BU | po | 1574 | bu0401po1 | 1 | 39.3931 | 0.0001 | 0.0166 | 0.0028 | 0.0151 | 0.0203 | 59.2061 | 0.0365 | 0.0945 | 0.0081 | 0.0007 | 0.0066 | 0.0002 | 0.0001 | 0.0001 | 98.8009 | 39.8712 | 0.00010121 | 0.016801 | 0.002834 | 0.015283 | 0.020546 | 59.9247 | 0.036943 | 0.095647 | 0.0081983 | 0.0007085 | 0.0066801 | 0.00020243 | 0.00010121 | 0.00010121 | 100 | 53.5971 | 0.0001 | 0.0151 | 0.0024 | 0.0126 | 0.0161 | 46.2493 | 0.027 | 0.0702 | 0.0056 | 0.0005 | 0.0038 | 0.0001 | 0 | 0 | 99.9999 | 2.589 | 46.4028 | 0.86577 | mono
JL99-BU-04 | serpentinized dunite | 10 | Interstitial, almost net-textured | Magmatic sulfides in um. | IS-U | Moderately | M77-32 | 2169.90-2170.60 ft |  |  |  |  | 14486.05 | 52203.6 | bu04 | BU | po | 1577 | bu0402po1 | 5 | 39.9517 | 0.0001 | 0.0068 | 0.0001 | 0.027 | 0.0001 | 59.2469 | 0.0323 | 0.1448 | 0.0001 | 0.0154 | 0.0197 | 0.0128 | 0.0001 | 0.0001 | 99.458 | 40.1694 | 0.00010054 | 0.0068371 | 0.00010054 | 0.027147 | 0.00010054 | 59.5698 | 0.032476 | 0.14559 | 0.00010054 | 0.015484 | 0.019807 | 0.01287 | 0.00010054 | 0.00010054 | 100 | 53.9107 | 0.0001 | 0.0061 | 0.0001 | 0.0225 | 0.0001 | 45.9011 | 0.0237 | 0.1067 | 0.0001 | 0.0102 | 0.0114 | 0.007 | 0 | 0 | 99.9998 | 4.483 | 46.0891 | 0.85492
JL99-BU-04 | serpentinized dunite | 10 | Interstitial, almost net-textured | Magmatic sulfides in um. | IS-U | Moderately | M77-32 | 2169.90-2170.60 ft |  |  |  |  | 14486.05 | 52203.6 | bu04 | BU | po | 1579 | bu0402po2 | 7 | 39.4902 | 0.0001 | 0.0021 | 0.0001 | 0.0149 | 0.0001 | 59.1661 | 0.0431 | 0.1524 | 0.0212 | 0.0051 | 0.0051 | 0.0002 | 0.0001 | 0.0001 | 98.9009 | 39.9291 | 0.00010111 | 0.0021233 | 0.00010111 | 0.015066 | 0.00010111 | 59.8236 | 0.043579 | 0.15409 | 0.021436 | 0.0051567 | 0.0051567 | 0.00020222 | 0.00010111 | 0.00010111 | 100 | 53.6603 | 0.0001 | 0.0019 | 0.0001 | 0.0125 | 0.0001 | 46.1588 | 0.0319 | 0.1131 | 0.0146 | 0.0034 | 0.003 | 0.0001 | 0 | 0 | 99.9999 | 3.536 | 46.3396 | 0.86357 | mono
JL99-BU-05 | serpentinized dunite | 7 | Interstitial | Magmatic sulfides in um | IS-U | Slightly | M77-32 | 2144.80-2145.20 ft |  |  |  |  | 14486.05 | 52203.6 | bu05 | BU | pn | 1582 | bu0501pn1 | 10 | 33.8918 | 0.0001 | 0.0001 | 0.0001 | 0.0086 | 0.0001 | 31.9896 | 0.5759 | 33.4241 | 0.0856 | 0.0684 | 0.0193 | 0.0532 | 0.0393 | 0.0001 | 100.1563 | 33.8389 | 9.9844e-05 | 9.9844e-05 | 9.9844e-05 | 0.0085866 | 9.9844e-05 | 31.9397 | 0.575 | 33.3719 | 0.085466 | 0.068293 | 0.01927 | 0.053117 | 0.039239 | 9.9844e-05 | 100 | 47.7696 | 0.0001 | 0.0001 | 0.0001 | 0.0075 | 0.0001 | 25.8871 | 0.4416 | 25.7289 | 0.0609 | 0.0473 | 0.0116 | 0.0304 | 0.0146 | 0 | 99.9999 | 58.038
JL99-BU-05 | serpentinized dunite | 7 | Interstitial | Magmatic sulfides in um | IS-U | Slightly | M77-32 | 2144.80-2145.20 ft |  |  |  |  | 14486.05 | 52203.6 | bu05 | BU | pn | 1584 | bu0501pn2 | 12 | 34.3241 | 0.0001 | 0.0007 | 0.0186 | 0.0246 | 0.0156 | 32.6397 | 0.6113 | 33.5904 | 0.0006 | 0.0001 | 0.0003 | 0.0491 | 0.0012 | 0.0001 | 101.2765 | 33.8915 | 9.874e-05 | 0.00069118 | 0.018366 | 0.02429 | 0.015403 | 32.2283 | 0.6036 | 33.167 | 0.00059244 | 9.874e-05 | 0.00029622 | 0.048481 | 0.0011849 | 9.874e-05 | 100 | 47.806 | 0.0001 | 0.0006 | 0.0163 | 0.0211 | 0.0126 | 26.1004 | 0.4632 | 25.5507 | 0.0004 | 0.0001 | 0.0002 | 0.0277 | 0.0004 | 0 | 99.9998 | 54.9491
JL99-BU-05 | serpentinized dunite | 7 | Interstitial | Magmatic sulfides in um | IS-U | Slightly | M77-32 | 2144.80-2145.20 ft |  |  |  |  | 14486.05 | 52203.6 | bu05 | BU | pn | 1586 | bu0502pn1 | 14 | 33.6473 | 0.0001 | 0.0182 | 0.0106 | 0.0105 | 0.0324 | 31.4002 | 0.9531 | 33.4629 | 0.018 | 0.0235 | 0.0003 | 0.0624 | 0.0001 | 0.0001 | 99.6397 | 33.769 | 0.00010036 | 0.018266 | 0.010638 | 0.010538 | 0.032517 | 31.5137 | 0.95655 | 33.5839 | 0.018065 | 0.023585 | 0.00030108 | 0.062626 | 0.00010036 | 0.00010036 | 100 | 47.6862 | 0.0001 | 0.0172 | 0.0095 | 0.0091 | 0.0268 | 25.5501 | 0.7349 | 25.9007 | 0.0129 | 0.0163 | 0.0002 | 0.0359 | 0 | 0 | 99.9999 | 35.1095
JL99-BU-05 | serpentinized dunite | 7 | Interstitial | Magmatic sulfides in um | IS-U | Slightly | M77-32 | 2144.80-2145.20 ft |  |  |  |  | 14486.05 | 52203.6 | bu05 | BU | pn | 1588 | bu0502pn2 | 16 | 33.7687 | 0.0001 | 0.0142 | 0.0001 | 0.0246 | 0.0017 | 31.3907 | 0.997 | 33.1476 | 0.0204 | 0.0586 | 0.0003 | 0.0563 | 0.0001 | 0.0001 | 99.4805 | 33.945 | 0.00010052 | 0.014274 | 0.00010052 | 0.024728 | 0.0017089 | 31.5546 | 1.0022 | 33.3207 | 0.020507 | 0.058906 | 0.00030157 | 0.056594 | 0.00010052 | 0.00010052 | 100 | 47.8819 | 0.0001 | 0.0135 | 0.0001 | 0.0215 | 0.0014 | 25.555 | 0.7691 | 25.6693 | 0.0146 | 0.0408 | 0.0002 | 0.0324 | 0 | 0 | 99.9999 | 33.2473
JL99-BU-05 | serpentinized dunite | 7 | Interstitial | Magmatic sulfides in um | IS-U | Slightly | M77-32 | 2144.80-2145.20 ft |  |  |  |  | 14486.05 | 52203.6 | bu05 | BU | po | 1581 | bu0501po1 | 9 | 40.0443 | 0.0001 | 0.0143 | 0.0001 | 0.0001 | 0.0001 | 59.4628 | 0.0006 | 0.0831 | 0.0056 | 0.0001 | 0.0007 | 0.0002 | 0.0001 | 0.0001 | 99.6123 | 40.2002 | 0.00010039 | 0.014356 | 0.00010039 | 0.00010039 | 0.00010039 | 59.6942 | 0.00060234 | 0.083423 | 0.0056218 | 0.00010039 | 0.00070272 | 0.00020078 | 0.00010039 | 0.00010039 | 100 | 53.9367 | 0.0001 | 0.0129 | 0.0001 | 0.0001 | 0.0001 | 45.984 | 0.0004 | 0.0611 | 0.0038 | 0.0001 | 0.0004 | 0.0001 | 0 | 0 | 99.9999 | 138.5 | 46.0632 | 0.85402
JL99-BU-05 | serpentinized dunite | 7 | Interstitial | Magmatic sulfides in um | IS-U | Slightly | M77-32 | 2144.80-2145.20 ft |  |  |  |  | 14486.05 | 52203.6 | bu05 | BU | po | 1583 | bu0501po2 | 11 | 39.9915 | 0.0001 | 0.0001 | 0.0001 | 0.0001 | 0.0014 | 60.4102 | 0.0362 | 0.0883 | 0.0001 | 0.0278 | 0.0002 | 0.0002 | 0.0414 | 0.0001 | 100.5978 | 39.7539 | 9.9406e-05 | 9.9406e-05 | 9.9406e-05 | 9.9406e-05 | 0.0013917 | 60.0512 | 0.035985 | 0.087775 | 9.9406e-05 | 0.027635 | 0.00019881 | 0.00019881 | 0.041154 | 9.9406e-05 | 100 | 53.4865 | 0.0001 | 0.0001 | 0.0001 | 0.0001 | 0.0011 | 46.388 | 0.0263 | 0.0645 | 0.0001 | 0.0182 | 0.0001 | 0.0001 | 0.0146 | 0 | 99.9999 | 2.4392 | 46.5134 | 0.86963 | mono
JL99-BU-05 | serpentinized dunite | 7 | Interstitial | Magmatic sulfides in um | IS-U | Slightly | M77-32 | 2144.80-2145.20 ft |  |  |  |  | 14486.05 | 52203.6 | bu05 | BU | po | 1585 | bu0502po1 | 13 | 36.8896 | 0.0001 | 0.0155 | 0.0001 | 0.0091 | 0.0001 | 56.9842 | 0.5572 | 6.5435 | 0.0352 | 0.0139 | 0.0003 | 0.0152 | 0.0001 | 0.0001 | 101.0642 | 36.5012 | 9.8947e-05 | 0.015337 | 9.8947e-05 | 0.0090042 | 9.8947e-05 | 56.3842 | 0.55133 | 6.4746 | 0.034829 | 0.013754 | 0.00029684 | 0.01504 | 9.8947e-05 | 9.8947e-05 | 100 | 50.1691 | 0.0001 | 0.0141 | 0.0001 | 0.0076 | 0.0001 | 44.4944 | 0.4123 | 4.8602 | 0.0241 | 0.0093 | 0.0001 | 0.0084 | 0 | 0 | 99.9999 | 11.7435 | 49.8308 | 0.99326 | hex
JL99-BU-05 | serpentinized dunite | 7 | Interstitial | Magmatic sulfides in um | IS-U | Slightly | M77-32 | 2144.80-2145.20 ft |  |  |  |  | 14486.05 | 52203.6 | bu05 | BU | po | 1587 | bu0502po2 | 15 | 36.8474 | 0.0001 | 0.0015 | 0.0001 | 0.0214 | 0.0001 | 55.5117 | 0.6253 | 6.5212 | 0.0512 | 0.0146 | 0.0003 | 0.0002 | 0.0001 | 0.0001 | 99.5953 | 36.9971 | 0.00010041 | 0.0015061 | 0.00010041 | 0.021487 | 0.00010041 | 55.7373 | 0.62784 | 6.5477 | 0.051408 | 0.014659 | 0.00030122 | 0.00020081 | 0.00010041 | 0.00010041 | 100 | 50.7063 | 0.0001 | 0.0014 | 0.0001 | 0.0182 | 0.0001 | 43.8589 | 0.4682 | 4.901 | 0.0356 | 0.0098 | 0.0001 | 0.0001 | 0 | 0 | 99.9999 | 10.4289 | 49.2936 | 0.97214 | hex
JL99-BU-08 | SMS breccia at pegmatite - ultramafic contact | 25 | Stringer to SMS | Remobilized sulfides between pegmatite and um. | SMS-ARC | Strongly | M77-32 | 1950.80-1951.10 ft |  |  |  |  | 14486.05 | 52203.6 | bu08 | BU | pn | 1589 | bu0801pn1 | 17 | 33.6298 | 0.0001 | 0.0001 | 0.0001 | 0.0031 | 0.0001 | 29.6504 | 0.3364 | 35.85 | 0.0606 | 0.0001 | 0.0003 | 0.006 | 0.0337 | 0.0001 | 99.5709 | 33.7747 | 0.00010043 | 0.00010043 | 0.00010043 | 0.0031134 | 0.00010043 | 29.7782 | 0.33785 | 36.0045 | 0.060861 | 0.00010043 | 0.00030129 | 0.0060259 | 0.033845 | 0.00010043 | 100 | 47.7291 | 0.0001 | 0.0001 | 0.0001 | 0.0027 | 0.0001 | 24.1606 | 0.2598 | 27.7877 | 0.0434 | 0.0001 | 0.0002 | 0.0035 | 0.0126 | 0 | 100.0001 | 106.5696
JL99-BU-08 | SMS breccia at pegmatite - ultramafic contact | 25 | Stringer to SMS | Remobilized sulfides between pegmatite and um. | SMS-ARC | Strongly | M77-32 | 1950.80-1951.10 ft |  |  |  |  | 14486.05 | 52203.6 | bu08 | BU | pn | 1591 | bu0801pn2 | 19 | 34.0866 | 0.0001 | 0.0167 | 0.0001 | 0.0191 | 0.0001 | 29.754 | 0.3665 | 36.3026 | 0.0001 | 0.0001 | 0.0003 | 0.0002 | 0.0001 | 0.0001 | 100.5467 | 33.9013 | 9.9456e-05 | 0.016609 | 9.9456e-05 | 0.018996 | 9.9456e-05 | 29.5922 | 0.36451 | 36.1052 | 9.9456e-05 | 9.9456e-05 | 0.00029837 | 0.00019891 | 9.9456e-05 | 9.9456e-05 | 100 | 47.8617 | 0.0001 | 0.0157 | 0.0001 | 0.0166 | 0.0001 | 23.9866 | 0.28 | 27.8387 | 0.0001 | 0.0001 | 0.0002 | 0.0001 | 0 | 0 | 100.0001 | 99.0521
JL99-BU-08 | SMS breccia at pegmatite - ultramafic contact | 25 | Stringer to SMS | Remobilized sulfides between pegmatite and um. | SMS-ARC | Strongly | M77-32 | 1950.80-1951.10 ft |  |  |  |  | 14486.05 | 52203.6 | bu08 | BU | pn | 1593 | bu0801pn3 | 21 | 33.9377 | 0.0032 | 0.0001 | 0.0001 | 0.0001 | 0.0247 | 30.6524 | 0.313 | 36.1099 | 0.0006 | 0.0418 | 0.021 | 0.0247 | 0.0632 | 0.0001 | 101.1926 | 33.5377 | 0.0031623 | 9.8821e-05 | 9.8821e-05 | 9.8821e-05 | 0.024409 | 30.2911 | 0.30931 | 35.6843 | 0.00059293 | 0.041307 | 0.020753 | 0.024409 | 0.062455 | 9.8821e-05 | 100 | 47.4644 | 0.0032 | 0.0001 | 0.0001 | 0.0001 | 0.0202 | 24.6132 | 0.2382 | 27.5815 | 0.0004 | 0.0286 | 0.0126 | 0.014 | 0.0233 | 0 | 99.9999 | 115.3671
JL99-BU-08 | SMS breccia at pegmatite - ultramafic contact | 25 | Stringer to SMS | Remobilized sulfides between pegmatite and um. | SMS-ARC | Strongly | M77-32 | 1950.80-1951.10 ft |  |  |  |  | 14486.05 | 52203.6 | bu08 | BU | pn | 1597 | bu0802pn4 | 25 | 33.689 | 0.0001 | 0.0028 | 0.0023 | 0.0001 | 0.0001 | 30.0253 | 0.286 | 36.2679 | 0.0001 | 0.0073 | 0.0003 | 0.0366 | 0.0333 | 0.0001 | 100.3513 | 33.5711 | 9.965e-05 | 0.0027902 | 0.0022919 | 9.965e-05 | 9.965e-05 | 29.9202 | 0.285 | 36.1409 | 9.965e-05 | 0.0072744 | 0.00029895 | 0.036472 | 0.033183 | 9.965e-05 | 100 | 47.5017 | 0.0001 | 0.0026 | 0.002 | 0.0001 | 0.0001 | 24.3067 | 0.2194 | 27.9285 | 0.0001 | 0.0051 | 0.0002 | 0.021 | 0.0124 | 0 | 100 | 126.8108
JL99-BU-08 | SMS breccia at pegmatite - ultramafic contact | 25 | Stringer to SMS | Remobilized sulfides between pegmatite and um. | SMS-ARC | Strongly | M77-32 | 1950.80-1951.10 ft |  |  |  |  | 14486.05 | 52203.6 | bu08 | BU | po | 1590 | bu0801po1 | 18 | 40.1403 | 0.0001 | 0.0041 | 0.0001 | 0.0001 | 0.0077 | 58.6783 | 0.0123 | 0.5394 | 0.0217 | 0.0357 | 0.0002 | 0.0002 | 0.0359 | 0.0001 | 99.4762 | 40.3517 | 0.00010053 | 0.0041216 | 0.00010053 | 0.00010053 | 0.0077405 | 58.9873 | 0.012365 | 0.54224 | 0.021814 | 0.035888 | 0.00020105 | 0.00020105 | 0.036089 | 0.00010053 | 100 | 54.1144 | 0.0001 | 0.0037 | 0.0001 | 0.0001 | 0.006 | 45.4179 | 0.0091 | 0.3971 | 0.0148 | 0.0236 | 0.0001 | 0.0001 | 0.0127 | 0 | 99.9998 | 43.8537 | 45.8854 | 0.84793
JL99-BU-08 | SMS breccia at pegmatite - ultramafic contact | 25 | Stringer to SMS | Remobilized sulfides between pegmatite and um. | SMS-ARC | Strongly | M77-32 | 1950.80-1951.10 ft |  |  |  |  | 14486.05 | 52203.6 | bu08 | BU | po | 1592 | bu0801po2 | 20 | 39.6367 | 0.0001 | 0.0033 | 0.0038 | 0.0011 | 0.0314 | 58.4442 | 0.0677 | 0.3688 | 0.0056 | 0.0001 | 0.0002 | 0.026 | 0.005 | 0.0187 | 98.6127 | 40.1943 | 0.00010141 | 0.0033464 | 0.0038535 | 0.0011155 | 0.031842 | 59.2664 | 0.068652 | 0.37399 | 0.0056788 | 0.00010141 | 0.00020281 | 0.026366 | 0.0050703 | 0.018963 | 100 | 53.947 | 0.0001 | 0.003 | 0.0033 | 0.0009 | 0.025 | 45.6698 | 0.0502 | 0.2742 | 0.0038 | 0.0001 | 0.0001 | 0.0144 | 0.0018 | 0.0064 | 100.0001 | 5.4476 | 46.0531 | 0.85367
JL99-BU-08 | SMS breccia at pegmatite - ultramafic contact | 25 | Stringer to SMS | Remobilized sulfides between pegmatite and um. | SMS-ARC | Strongly | M77-32 | 1950.80-1951.10 ft |  |  |  |  | 14486.05 | 52203.6 | bu08 | BU | po | 1594 | bu0802po3 | 22 | 40.1634 | 0.0001 | 0.0124 | 0.0037 | 0.0073 | 0.0014 | 59.4906 | 0.0048 | 0.377 | 0.0001 | 0.0036 | 0.016 | 0.0002 | 0.0174 | 0.0001 | 100.0981 | 40.124 | 9.9902e-05 | 0.012388 | 0.0036964 | 0.0072928 | 0.0013986 | 59.4323 | 0.0047953 | 0.37663 | 9.9902e-05 | 0.0035965 | 0.015984 | 0.0001998 | 0.017383 | 9.9902e-05 | 100 | 53.8693 | 0.0001 | 0.0112 | 0.0031 | 0.0061 | 0.0011 | 45.8117 | 0.0035 | 0.2761 | 0.0001 | 0.0024 | 0.0092 | 0.0001 | 0.0061 | 0 | 100.0001 | 78.5417 | 46.1308 | 0.85635
JL99-BU-08 | SMS breccia at pegmatite - ultramafic contact | 25 | Stringer to SMS | Remobilized sulfides between pegmatite and um. | SMS-ARC | Strongly | M77-32 | 1950.80-1951.10 ft |  |  |  |  | 14486.05 | 52203.6 | bu08 | BU | po | 1598 | bu0802po4 | 26 | 40.2711 | 0.0316 | 0.0077 | 0.0123 | 0.0064 | 0.0123 | 60.0949 | 0.0199 | 0.4048 | 0.0001 | 0.0124 | 0.0153 | 0.0046 | 0.0001 | 0.0001 | 100.8936 | 39.9144 | 0.03132 | 0.0076318 | 0.012191 | 0.0063433 | 0.012191 | 59.5626 | 0.019724 | 0.40121 | 9.9114e-05 | 0.01229 | 0.015164 | 0.0045593 | 9.9114e-05 | 9.9114e-05 | 100 | 53.6468 | 0.03 | 0.0069 | 0.0103 | 0.0053 | 0.0096 | 45.9627 | 0.0144 | 0.2945 | 0.0001 | 0.0081 | 0.0087 | 0.0025 | 0 | 0 | 99.9999 | 20.3417 | 46.3531 | 0.86404 | mono
JL99-BU-08 | SMS breccia at pegmatite - ultramafic contact | 25 | Stringer to SMS | Remobilized sulfides between pegmatite and um. | SMS-ARC | Strongly | M77-32 | 1950.80-1951.10 ft |  |  |  |  | 14486.05 | 52203.6 | bu08 | BU | py | 1595 | bu0802py1 | 23 | 54.192 | 0.0197 | 0.0077 | 0.0086 | 0.0076 | 0.0213 | 44.8554 | 2.0051 | 0.1688 | 0.0381 | 0.0001 | 0.0002 | 0.0002 | 0.0001 | 0.0001 | 101.325 | 53.4833 | 0.019442 | 0.0075993 | 0.0084875 | 0.0075006 | 0.021021 | 44.2688 | 1.9789 | 0.16659 | 0.037602 | 9.8692e-05 | 0.00019738 | 0.00019738 | 9.8692e-05 | 9.8692e-05 | 100 | 66.7474 | 0.0173 | 0.0064 | 0.0067 | 0.0058 | 0.0153 | 31.7199 | 1.3437 | 0.1135 | 0.0237 | 0.0001 | 0.0001 | 0.0001 | 0 | 0 | 100 | 0.084185
JL99-BU-08 | SMS breccia at pegmatite - ultramafic contact | 25 | Stringer to SMS | Remobilized sulfides between pegmatite and um. | SMS-ARC | Strongly | M77-32 | 1950.80-1951.10 ft |  |  |  |  | 14486.05 | 52203.6 | bu08 | BU | py | 1596 | bu0802py2 | 24 | 53.7732 | 0.0001 | 0.0001 | 0.0001 | 0.0001 | 0.0112 | 43.6297 | 3.2986 | 0.189 | 0.0001 | 0.0184 | 0.0002 | 0.0002 | 0.0001 | 0.0001 | 100.9212 | 53.2824 | 9.9087e-05 | 9.9087e-05 | 9.9087e-05 | 9.9087e-05 | 0.011098 | 43.2315 | 3.2685 | 0.18727 | 9.9087e-05 | 0.018232 | 0.00019817 | 0.00019817 | 9.9087e-05 | 9.9087e-05 | 100 | 66.6031 | 0.0001 | 0.0001 | 0.0001 | 0.0001 | 0.0081 | 31.0262 | 2.2229 | 0.1278 | 0.0001 | 0.0112 | 0.0001 | 0.0001 | 0 | 0 | 100 | 0.057297
JL99-SN-01 | SMS breccia in amphibole-rich schist | 25 | Fine strg., interstitial to brecciated silicates | Remobilized sulfides in metasediments. | SMS-SED | Strongly | 27778 | 630 ft (3.5 inches) |  | 630 ft | 4350 | 11200 | 569541.8249 | 6172187.2275 | SN01 | SN | pn | 1622 | SN0101pn1 | 11 | 34.6967 | 0.0001 | 0.0007 | 0.0001 | 0.0001 | 0.0001 | 29.39 | 0.9059 | 35.8901 | 0.0815 | 0.0327 | 0.0609 | 0.0262 | 0.0233 | 0.0001 | 101.1085 | 34.3163 | 9.8904e-05 | 0.00069233 | 9.8904e-05 | 9.8904e-05 | 9.8904e-05 | 29.0678 | 0.89597 | 35.4966 | 0.080606 | 0.032341 | 0.060232 | 0.025913 | 0.023045 | 9.8904e-05 | 100 | 48.3474 | 0.0001 | 0.0006 | 0.0001 | 0.0001 | 0.0001 | 23.5127 | 0.6868 | 27.3128 | 0.0573 | 0.0223 | 0.0363 | 0.0148 | 0.0085 | 0 | 99.9999 | 39.6182
JL99-SN-01 | SMS breccia in amphibole-rich schist | 25 | Fine strg., interstitial to brecciated silicates | Remobilized sulfides in metasediments. | SMS-SED | Strongly | 27778 | 630 ft (3.5 inches) |  | 630 ft | 4350 | 11200 | 569541.8249 | 6172187.2275 | SN01 | SN | pn | 1624 | SN0101pn2 | 13 | 33.5274 | 0.0001 | 0.0077 | 0.0009 | 0.0095 | 0.0319 | 28.5463 | 0.9018 | 37.4452 | 0.019 | 0.0312 | 0.0003 | 0.0224 | 0.0001 | 0.0001 | 100.5439 | 33.346 | 9.9459e-05 | 0.0076583 | 0.00089513 | 0.0094486 | 0.031727 | 28.3919 | 0.89692 | 37.2426 | 0.018897 | 0.031031 | 0.00029838 | 0.022279 | 9.9459e-05 | 9.9459e-05 | 100 | 47.2733 | 0.0001 | 0.0073 | 0.0008 | 0.0082 | 0.0263 | 23.1092 | 0.6918 | 28.8349 | 0.0135 | 0.0216 | 0.0002 | 0.0128 | 0 | 0 | 100 | 41.5227
JL99-SN-01 | SMS breccia in amphibole-rich schist | 25 | Fine strg., interstitial to brecciated silicates | Remobilized sulfides in metasediments. | SMS-SED | Strongly | 27778 | 630 ft (3.5 inches) |  | 630 ft | 4350 | 11200 | 569541.8249 | 6172187.2275 | SN01 | SN | pn | 1626 | SN0101pn3 | 15 | 33.5837 | 0.0023 | 0.0167 | 0.0001 | 0.0136 | 0.0001 | 28.4197 | 0.9147 | 37.8078 | 0.0279 | 0.0001 | 0.018 | 0.0258 | 0.0001 | 0.0001 | 100.8307 | 33.307 | 0.0022811 | 0.016562 | 9.9176e-05 | 0.013488 | 9.9176e-05 | 28.1856 | 0.90716 | 37.4963 | 0.02767 | 9.9176e-05 | 0.017852 | 0.025587 | 9.9176e-05 | 9.9176e-05 | 100 | 47.2342 | 0.0023 | 0.0157 | 0.0001 | 0.0118 | 0.0001 | 22.9491 | 0.6999 | 29.0413 | 0.0198 | 0.0001 | 0.0108 | 0.0147 | 0 | 0 | 99.9999 | 41.3336
JL99-SN-01 | SMS breccia in amphibole-rich schist | 25 | Fine strg., interstitial to brecciated silicates | Remobilized sulfides in metasediments. | SMS-SED | Strongly | 27778 | 630 ft (3.5 inches) |  | 630 ft | 4350 | 11200 | 569541.8249 | 6172187.2275 | SN01 | SN | po | 1621 | SN0101po1 | 10 | 40.3255 | 0.0001 | 0.005 | 0.0016 | 0.0098 | 0.0098 | 59.3174 | 0.0081 | 0.5508 | 0.0357 | 0.0001 | 0.0002 | 0.0023 | 0.0001 | 0.0001 | 100.2666 | 40.2183 | 9.9734e-05 | 0.0049867 | 0.0015957 | 0.0097739 | 0.0097739 | 59.1597 | 0.0080785 | 0.54934 | 0.035605 | 9.9734e-05 | 0.00019947 | 0.0022939 | 9.9734e-05 | 9.9734e-05 | 100 | 53.9669 | 0.0001 | 0.0045 | 0.0013 | 0.0081 | 0.0077 | 45.5773 | 0.0059 | 0.4026 | 0.0241 | 0.0001 | 0.0001 | 0.0013 | 0 | 0 | 100 | 68 | 46.0331 | 0.85299
JL99-SN-01 | SMS breccia in amphibole-rich schist | 25 | Fine strg., interstitial to brecciated silicates | Remobilized sulfides in metasediments. | SMS-SED | Strongly | 27778 | 630 ft (3.5 inches) |  | 630 ft | 4350 | 11200 | 569541.8249 | 6172187.2275 | SN01 | SN | po | 1623 | SN0101po2 | 12 | 40.1189 | 0.0001 | 0.002 | 0.0001 | 0.0145 | 0.0001 | 59.9622 | 0.045 | 0.6109 | 0.0111 | 0.0001 | 0.0103 | 0.0002 | 0.0001 | 0.0001 | 100.7757 | 39.8101 | 9.923e-05 | 0.0019846 | 9.923e-05 | 0.014388 | 9.923e-05 | 59.5007 | 0.044654 | 0.6062 | 0.011015 | 9.923e-05 | 0.010221 | 0.00019846 | 9.923e-05 | 9.923e-05 | 100 | 53.5459 | 0.0001 | 0.0018 | 0.0001 | 0.0119 | 0.0001 | 45.9486 | 0.0327 | 0.4453 | 0.0075 | 0.0001 | 0.0059 | 0.0001 | 0 | 0 | 100.0001 | 13.5756 | 46.4542 | 0.86756 | mono
JL99-SN-01 | SMS breccia in amphibole-rich schist | 25 | Fine strg., interstitial to brecciated silicates | Remobilized sulfides in metasediments. | SMS-SED | Strongly | 27778 | 630 ft (3.5 inches) |  | 630 ft | 4350 | 11200 | 569541.8249 | 6172187.2275 | SN01 | SN | po | 1625 | SN0101po3 | 14 | 39.7698 | 0.0336 | 0.0001 | 0.0001 | 0.0018 | 0.0037 | 59.3594 | 0.027 | 0.5581 | 0.0123 | 0.0001 | 0.0002 | 0.0002 | 0.0001 | 0.0001 | 99.7666 | 39.8628 | 0.033679 | 0.00010023 | 0.00010023 | 0.0018042 | 0.0037087 | 59.4983 | 0.027063 | 0.55941 | 0.012329 | 0.00010023 | 0.00020047 | 0.00020047 | 0.00010023 | 0.00010023 | 100 | 53.5954 | 0.0323 | 0.0001 | 0.0001 | 0.0015 | 0.0029 | 45.9284 | 0.0198 | 0.4108 | 0.0084 | 0.0001 | 0.0001 | 0.0001 | 0 | 0 | 100 | 20.6704 | 46.4046 | 0.86583 | mono
JL99-SN-02 | SMS breccia in amphibole-rich schist | 20 | Fine strg., interstitial to silicates | Remobilized sulfides in metasediments. | SMS-SED | Strongly | 28004 | 706 ft (4.0 inches) |  | 706 ft | 4350 | 11200 | 569541.8249 | 6172187.2275 | SN02 | SN | pn | 1628 | SN0201pn1 | 17 | 33.5696 | 0.0113 | 0.0055 | 0.0106 | 0.0132 | 0.0001 | 28.9775 | 0.8649 | 36.8412 | 0.0333 | 0.0133 | 0.0003 | 0.0088 | 0.055 | 0.0001 | 100.4047 | 33.4343 | 0.011254 | 0.0054778 | 0.010557 | 0.013147 | 9.9597e-05 | 28.8607 | 0.86141 | 36.6927 | 0.033166 | 0.013246 | 0.00029879 | 0.0087645 | 0.054778 | 9.9597e-05 | 100 | 47.3705 | 0.0114 | 0.0052 | 0.0094 | 0.0115 | 0.0001 | 23.4769 | 0.664 | 28.3924 | 0.0237 | 0.0092 | 0.0002 | 0.005 | 0.0204 | 0 | 99.9999 | 42.5959
JL99-SN-02 | SMS breccia in amphibole-rich schist | 20 | Fine strg., interstitial to silicates | Remobilized sulfides in metasediments. | SMS-SED | Strongly | 28004 | 706 ft (4.0 inches) |  | 706 ft | 4350 | 11200 | 569541.8249 | 6172187.2275 | SN02 | SN | pn | 1630 | SN0201pn2 | 19 | 33.9641 | 0.0001 | 0.009 | 0.0001 | 0.0097 | 0.0194 | 28.5699 | 0.8547 | 37.4602 | 0.0416 | 0.0193 | 0.0003 | 0.0128 | 0.0001 | 0.0001 | 100.9614 | 33.6407 | 9.9048e-05 | 0.0089143 | 9.9048e-05 | 0.0096076 | 0.019215 | 28.2978 | 0.84656 | 37.1035 | 0.041204 | 0.019116 | 0.00029714 | 0.012678 | 9.9048e-05 | 9.9048e-05 | 100 | 47.602 | 0.0001 | 0.0085 | 0.0001 | 0.0084 | 0.0158 | 22.9896 | 0.6518 | 28.6735 | 0.0294 | 0.0133 | 0.0002 | 0.0073 | 0 | 0 | 100 | 43.8285
JL99-SN-02 | SMS breccia in amphibole-rich schist | 20 | Fine strg., interstitial to silicates | Remobilized sulfides in metasediments. | SMS-SED | Strongly | 28004 | 706 ft (4.0 inches) |  | 706 ft | 4350 | 11200 | 569541.8249 | 6172187.2275 | SN02 | SN | pn | 1632 | SN0201pn3 | 21 | 33.6771 | 0.0001 | 0.0209 | 0.008 | 0.0024 | 0.0001 | 28.5591 | 0.9064 | 37.5899 | 0.0552 | 0.0415 | 0.0003 | 0.0003 | 0.0272 | 0.0001 | 100.8886 | 33.3805 | 9.9119e-05 | 0.020716 | 0.0079295 | 0.0023789 | 9.9119e-05 | 28.3076 | 0.89842 | 37.2588 | 0.054714 | 0.041134 | 0.00029736 | 0.00029736 | 0.02696 | 9.9119e-05 | 100 | 47.3173 | 0.0001 | 0.0196 | 0.0071 | 0.0021 | 0.0001 | 23.0382 | 0.6929 | 28.8444 | 0.0391 | 0.0286 | 0.0002 | 0.0001 | 0.0101 | 0 | 99.9999 | 41.4716
JL99-SN-02 | SMS breccia in amphibole-rich schist | 20 | Fine strg., interstitial to silicates | Remobilized sulfides in metasediments. | SMS-SED | Strongly | 28004 | 706 ft (4.0 inches) |  | 706 ft | 4350 | 11200 | 569541.8249 | 6172187.2275 | SN02 | SN | po | 1627 | SN0201po1 | 16 | 40.0742 | 0.0001 | 0.0169 | 0.0148 | 0.0191 | 0.0259 | 60.001 | 0.0649 | 0.489 | 0.0578 | 0.0177 | 0.0002 | 0.0047 | 0.0001 | 0.0001 | 100.7865 | 39.7615 | 9.922e-05 | 0.016768 | 0.014685 | 0.018951 | 0.025698 | 59.5328 | 0.064394 | 0.48518 | 0.057349 | 0.017562 | 0.00019844 | 0.0046633 | 9.922e-05 | 9.922e-05 | 100 | 53.4942 | 0.0001 | 0.0151 | 0.0124 | 0.0158 | 0.0202 | 45.9853 | 0.0472 | 0.3565 | 0.0389 | 0.0116 | 0.0001 | 0.0025 | 0 | 0 | 99.9999 | 7.5347 | 46.5057 | 0.86936 | mono
JL99-SN-02 | SMS breccia in amphibole-rich schist | 20 | Fine strg., interstitial to silicates | Remobilized sulfides in metasediments. | SMS-SED | Strongly | 28004 | 706 ft (4.0 inches) |  | 706 ft | 4350 | 11200 | 569541.8249 | 6172187.2275 | SN02 | SN | po | 1629 | SN0201po2 | 18 | 39.804 | 0.0001 | 0.0141 | 0.0014 | 0.0083 | 0.0001 | 59.7999 | 0.0401 | 0.455 | 0.0001 | 0.0001 | 0.0002 | 0.0002 | 0.0001 | 0.0001 | 100.1238 | 39.7548 | 9.9876e-05 | 0.014083 | 0.0013983 | 0.0082897 | 9.9876e-05 | 59.726 | 0.04005 | 0.45444 | 9.9876e-05 | 9.9876e-05 | 0.00019975 | 0.00019975 | 9.9876e-05 | 9.9876e-05 | 100 | 53.4829 | 0.0001 | 0.0126 | 0.0012 | 0.0069 | 0.0001 | 46.1324 | 0.0294 | 0.3339 | 0.0001 | 0.0001 | 0.0001 | 0.0001 | 0 | 0 | 99.9999 | 11.3466 | 46.517 | 0.86975 | mono
JL99-SN-02 | SMS breccia in amphibole-rich schist | 20 | Fine strg., interstitial to silicates | Remobilized sulfides in metasediments. | SMS-SED | Strongly | 28004 | 706 ft (4.0 inches) |  | 706 ft | 4350 | 11200 | 569541.8249 | 6172187.2275 | SN02 | SN | po | 1631 | SN0201po3 | 20 | 39.8158 | 0.0001 | 0.018 | 0.0001 | 0.0001 | 0.0127 | 59.9106 | 0.048 | 0.5546 | 0.043 | 0.0155 | 0.0272 | 0.0165 | 0.0001 | 0.0048 | 100.4671 | 39.6307 | 9.9535e-05 | 0.017916 | 9.9535e-05 | 9.9535e-05 | 0.012641 | 59.6321 | 0.047777 | 0.55202 | 0.0428 | 0.015428 | 0.027074 | 0.016423 | 9.9535e-05 | 0.0047777 | 100 | 53.3649 | 0.0001 | 0.0162 | 0.0001 | 0.0001 | 0.0099 | 46.1022 | 0.035 | 0.406 | 0.0291 | 0.0102 | 0.0156 | 0.009 | 0 | 0.0016 | 100 | 11.5542 | 46.6351 | 0.87389 | mono
JL99-SN-03 | SMS breccia in amphibole-rich schist | 25 | Fine strg. interstitial to silicates | Remobilized sulfides in metasediments. | SMS-SED | Non | 37020 | 1280 ft (3.2 inches) |  | 1280 ft | 4497 | 9801 | 569350.434 | 6171803.5518 | SN03 | SN | pn | 1634 | SN0301pn1 | 23 | 34.0613 | 0.0001 | 0.014 | 0.0095 | 0.0085 | 0.0041 | 31.3998 | 1.0042 | 34.9904 | 0.0006 | 0.0215 | 0.0085 | 0.0383 | 0.0357 | 0.0001 | 101.5966 | 33.526 | 9.8428e-05 | 0.01378 | 0.0093507 | 0.0083664 | 0.0040356 | 30.9063 | 0.98842 | 34.4405 | 0.00059057 | 0.021162 | 0.0083664 | 0.037698 | 0.035139 | 9.8428e-05 | 100 | 47.434 | 0.0001 | 0.0131 | 0.0083 | 0.0073 | 0.0033 | 25.1058 | 0.7609 | 26.6124 | 0.0004 | 0.0147 | 0.0051 | 0.0217 | 0.0131 | 0 | 100.0002 | 34.8441
JL99-SN-03 | SMS breccia in amphibole-rich schist | 25 | Fine strg. interstitial to silicates | Remobilized sulfides in metasediments. | SMS-SED | Non | 37020 | 1280 ft (3.2 inches) |  | 1280 ft | 4497 | 9801 | 569350.434 | 6171803.5518 | SN03 | SN | pn | 1636 | SN0301pn2 | 25 | 33.7047 | 0.0071 | 0.003 | 0.0001 | 0.0001 | 0.0001 | 31.2821 | 1.0717 | 35.3116 | 0.0178 | 0.0408 | 0.0003 | 0.0061 | 0.0001 | 0.0001 | 101.4457 | 33.2244 | 0.0069988 | 0.0029572 | 9.8575e-05 | 9.8575e-05 | 9.8575e-05 | 30.8363 | 1.0564 | 34.8084 | 0.017546 | 0.040219 | 0.00029572 | 0.0060131 | 9.8575e-05 | 9.8575e-05 | 100 | 47.0919 | 0.0071 | 0.0028 | 0.0001 | 0.0001 | 0.0001 | 25.094 | 0.8147 | 26.945 | 0.0126 | 0.0279 | 0.0002 | 0.0034 | 0 | 0 | 99.9999 | 32.9491
JL99-SN-03 | SMS breccia in amphibole-rich schist | 25 | Fine strg. interstitial to silicates | Remobilized sulfides in metasediments. | SMS-SED | Non | 37020 | 1280 ft (3.2 inches) |  | 1280 ft | 4497 | 9801 | 569350.434 | 6171803.5518 | SN03 | SN | pn | 1638 | SN0302pn1 | 27 | 33.7763 | 0.0001 | 0.0082 | 0.0001 | 0.0001 | 0.0152 | 31.3368 | 1.0968 | 35.1216 | 0.0006 | 0.003 | 0.006 | 0.033 | 0.0001 | 0.0001 | 101.398 | 33.3106 | 9.8621e-05 | 0.0080869 | 9.8621e-05 | 9.8621e-05 | 0.01499 | 30.9048 | 1.0817 | 34.6374 | 0.00059173 | 0.0029586 | 0.0059173 | 0.032545 | 9.8621e-05 | 9.8621e-05 | 100 | 47.1878 | 0.0001 | 0.0076 | 0.0001 | 0.0001 | 0.0124 | 25.1357 | 0.8337 | 26.7977 | 0.0004 | 0.002 | 0.0036 | 0.0187 | 0 | 0 | 99.9999 | 32.0219
JL99-SN-03 | SMS breccia in amphibole-rich schist | 25 | Fine strg. interstitial to silicates | Remobilized sulfides in metasediments. | SMS-SED | Non | 37020 | 1280 ft (3.2 inches) |  | 1280 ft | 4497 | 9801 | 569350.434 | 6171803.5518 | SN03 | SN | pn | 1639 | SN0302pn2 | 28 | 33.4416 | 0.0001 | 0.005 | 0.0001 | 0.0001 | 0.0316 | 30.8203 | 1.0556 | 35.3486 | 0.0553 | 0.0001 | 0.0247 | 0.0371 | 0.0001 | 0.0001 | 100.8204 | 33.1695 | 9.9186e-05 | 0.0049593 | 9.9186e-05 | 9.9186e-05 | 0.031343 | 30.5695 | 1.047 | 35.061 | 0.05485 | 9.9186e-05 | 0.024499 | 0.036798 | 9.9186e-05 | 9.9186e-05 | 100 | 47.0399 | 0.0001 | 0.0047 | 0.0001 | 0.0001 | 0.0259 | 24.8905 | 0.8078 | 27.1554 | 0.0392 | 0.0001 | 0.0149 | 0.0212 | 0 | 0 | 99.9999 | 33.4867
JL99-SN-03 | SMS breccia in amphibole-rich schist | 25 | Fine strg. interstitial to silicates | Remobilized sulfides in metasediments. | SMS-SED | Non | 37020 | 1280 ft (3.2 inches) |  | 1280 ft | 4497 | 9801 | 569350.434 | 6171803.5518 | SN03 | SN | po | 1633 | SN0301po1 | 22 | 39.8392 | 0.0001 | 0.0001 | 0.0088 | 0.0146 | 0.0095 | 60.5666 | 0.025 | 0.463 | 0.0031 | 0.0015 | 0.0022 | 0.0002 | 0.0001 | 0.0001 | 100.9341 | 39.4705 | 9.9075e-05 | 9.9075e-05 | 0.0087186 | 0.014465 | 0.0094121 | 60.0061 | 0.024769 | 0.45872 | 0.0030713 | 0.0014861 | 0.0021796 | 0.00019815 | 9.9075e-05 | 9.9075e-05 | 100 | 53.1877 | 0.0001 | 0.0001 | 0.0074 | 0.012 | 0.0074 | 46.425 | 0.0182 | 0.3376 | 0.0021 | 0.001 | 0.0013 | 0.0001 | 0 | 0 | 100 | 18.52 | 46.8123 | 0.88013 | mono
JL99-SN-03 | SMS breccia in amphibole-rich schist | 25 | Fine strg. interstitial to silicates | Remobilized sulfides in metasediments. | SMS-SED | Non | 37020 | 1280 ft (3.2 inches) |  | 1280 ft | 4497 | 9801 | 569350.434 | 6171803.5518 | SN03 | SN | po | 1635 | SN0301po2 | 24 | 39.2017 | 0.0001 | 0.0155 | 0.0054 | 0.009 | 0.0001 | 60.0351 | 0.0755 | 0.5103 | 0.0043 | 0.0214 | 0.0273 | 0.0348 | 0.0001 | 0.0171 | 99.9577 | 39.2183 | 0.00010004 | 0.015507 | 0.0054023 | 0.0090038 | 0.00010004 | 60.0605 | 0.075532 | 0.51052 | 0.0043018 | 0.021409 | 0.027312 | 0.034815 | 0.00010004 | 0.017107 | 100 | 52.9378 | 0.0001 | 0.014 | 0.0046 | 0.0075 | 0.0001 | 46.5462 | 0.0555 | 0.3763 | 0.0029 | 0.0141 | 0.0158 | 0.0191 | 0 | 0.0058 | 99.9998 | 6.7589 | 47.062 | 0.88901 | mono
JL99-SN-03 | SMS breccia in amphibole-rich schist | 25 | Fine strg. interstitial to silicates | Remobilized sulfides in metasediments. | SMS-SED | Non | 37020 | 1280 ft (3.2 inches) |  | 1280 ft | 4497 | 9801 | 569350.434 | 6171803.5518 | SN03 | SN | po | 1637 | SN0302po1 | 26 | 39.2713 | 0.0001 | 0.0001 | 0.0002 | 0.0054 | 0.0177 | 60.4695 | 0.0603 | 0.5782 | 0.032 | 0.0228 | 0.0002 | 0.0002 | 0.0001 | 0.0001 | 100.4582 | 39.0922 | 9.9544e-05 | 9.9544e-05 | 0.00019909 | 0.0053754 | 0.017619 | 60.1937 | 0.060025 | 0.57556 | 0.031854 | 0.022696 | 0.00019909 | 0.00019909 | 9.9544e-05 | 9.9544e-05 | 100 | 52.7986 | 0.0001 | 0.0001 | 0.0001 | 0.0045 | 0.0139 | 46.6769 | 0.0441 | 0.4246 | 0.0217 | 0.0151 | 0.0001 | 0.0001 | 0 | 0 | 99.9999 | 9.5887 | 47.2013 | 0.89399 | mono
JL98-T1-03 | Ms-schist | 10 | Diss and foliated | Metasediments. | DS-SED | Moderately |  |  |  | 1400 Ramp | 6525 | 24445 | 572270.5927 | 6175235.3908 | T103 | T1 | cp | 346 | T10301cp1 | 9 | 34.7877 | 0.0001 | 0.0001 | 0.0001 | 0.0111 | 0.0001 | 30.4936 | 0.0376 | 0.0269 | 33.9517 | 0.034 | 0.008 | 0.0002 | 0.0496 | 0.0001 | 99.4009 | 34.9974 | 0.0001006 | 0.0001006 | 0.0001006 | 0.011167 | 0.0001006 | 30.6774 | 0.037827 | 0.027062 | 34.1563 | 0.034205 | 0.0080482 | 0.00020121 | 0.049899 | 0.0001006 | 100 | 50.0515 | 0.0001 | 0.0001 | 0.0001 | 0.0098 | 0.0001 | 25.1894 | 0.0295 | 0.0211 | 24.6503 | 0.024 | 0.0049 | 0.0001 | 0.0188 | 0 | 99.9998 | 0.71543
JL98-T1-03 | Ms-schist | 10 | Diss and foliated | Metasediments. | DS-SED | Moderately |  |  |  | 1400 Ramp | 6525 | 24445 | 572270.5927 | 6175235.3908 | T103 | T1 | cp | 347 | T10301cp2 | 10 | 34.5085 | 0.0001 | 0.0001 | 0.0001 | 0.0001 | 0.0078 | 30.8925 | 0.0302 | 0.0207 | 34.1979 | 0.0799 | 0.0099 | 0.0411 | 0.0258 | 0.0001 | 99.8148 | 34.5725 | 0.00010019 | 0.00010019 | 0.00010019 | 0.00010019 | 0.0078145 | 30.9498 | 0.030256 | 0.020738 | 34.2614 | 0.080048 | 0.0099184 | 0.041176 | 0.025848 | 0.00010019 | 100 | 49.5799 | 0.0001 | 0.0001 | 0.0001 | 0.0001 | 0.0065 | 25.483 | 0.0236 | 0.0163 | 24.7942 | 0.0563 | 0.0061 | 0.024 | 0.0098 | 0 | 100.0001 | 0.68543
JL98-T1-03 | Ms-schist | 10 | Diss and foliated | Metasediments. | DS-SED | Moderately |  |  |  | 1400 Ramp | 6525 | 24445 | 572270.5927 | 6175235.3908 | T103 | T1 | cp | 349 | T10302cp1 | 12 | 34.2855 | 0.0001 | 0.0001 | 0.0001 | 0.0001 | 0.0001 | 30.3786 | 0.0569 | 0.0001 | 34.3549 | 0.0001 | 0.0003 | 0.0003 | 0.0001 | 0.0035 | 99.0808 | 34.6036 | 0.00010093 | 0.00010093 | 0.00010093 | 0.00010093 | 0.00010093 | 30.6604 | 0.057428 | 0.00010093 | 34.6736 | 0.00010093 | 0.00030278 | 0.00030278 | 0.00010093 | 0.0035325 | 100 | 49.62 | 0.0001 | 0.0001 | 0.0001 | 0.0001 | 0.0001 | 25.2425 | 0.0448 | 0.0001 | 25.0903 | 0.0001 | 0.0002 | 0.0001 | 0 | 0.0013 | 99.9999 | 0.0017575
JL98-T1-03 | Ms-schist | 10 | Diss and foliated | Metasediments. | DS-SED | Moderately |  |  |  | 1400 Ramp | 6525 | 24445 | 572270.5927 | 6175235.3908 | T103 | T1 | cp | 351 | T10302cp2 | 14 | 34.8667 | 0.0001 | 0.007 | 0.0026 | 0.0279 | 0.039 | 29.3586 | 0.0001 | 0.0191 | 33.9712 | 0.017 | 0.0003 | 0.0002 | 0.0534 | 0.0001 | 98.3633 | 35.4469 | 0.00010166 | 0.0071165 | 0.0026433 | 0.028364 | 0.039649 | 29.8471 | 0.00010166 | 0.019418 | 34.5365 | 0.017283 | 0.00030499 | 0.00020333 | 0.054289 | 0.00010166 | 100 | 50.5718 | 0.0001 | 0.0068 | 0.0024 | 0.0249 | 0.0331 | 24.4484 | 0.0001 | 0.0151 | 24.8645 | 0.0121 | 0.0002 | 0.0001 | 0.0204 | 0 | 100 | 191
JL98-T1-03 | Ms-schist | 10 | Diss and foliated | Metasediments. | DS-SED | Moderately |  |  |  | 1400 Ramp | 6525 | 24445 | 572270.5927 | 6175235.3908 | T103 | T1 | cp | 353 | T10303cp1 | 16 | 34.3608 | 0.0001 | 0.0111 | 0.0001 | 0.0001 | 0.0268 | 29.9952 | 0.0407 | 0.0017 | 33.8844 | 0.0215 | 0.0152 | 0.0002 | 0.0001 | 0.0001 | 98.3581 | 34.9344 | 0.00010167 | 0.011285 | 0.00010167 | 0.00010167 | 0.027247 | 30.4959 | 0.041379 | 0.0017284 | 34.45 | 0.021859 | 0.015454 | 0.00020334 | 0.00010167 | 0.00010167 | 100 | 49.9832 | 0.0001 | 0.0109 | 0.0001 | 0.0001 | 0.0227 | 25.0513 | 0.0322 | 0.0013 | 24.8731 | 0.0153 | 0.0095 | 0.0001 | 0 | 0 | 99.9999 | 0.041769
JL98-T1-03 | Ms-schist | 10 | Diss and foliated | Metasediments. | DS-SED | Moderately |  |  |  | 1400 Ramp | 6525 | 24445 | 572270.5927 | 6175235.3908 | T103 | T1 | po | 344 | T10301po1 | 7 | 39.6611 | 0.0001 | 0.0001 | 0.0088 | 0.016 | 0.0078 | 60.3789 | 0.0576 | 0.006 | 0.0106 | 0.0139 | 0.0002 | 0.0215 | 0.0001 | 0.0001 | 100.1828 | 39.5887 | 9.9818e-05 | 9.9818e-05 | 0.0087839 | 0.015971 | 0.0077858 | 60.2687 | 0.057495 | 0.0059891 | 0.010581 | 0.013875 | 0.00019964 | 0.021461 | 9.9818e-05 | 9.9818e-05 | 100 | 53.3059 | 0.0001 | 0.0001 | 0.0075 | 0.0133 | 0.0061 | 46.5922 | 0.0421 | 0.0044 | 0.0072 | 0.0091 | 0.0001 | 0.0117 | 0 | 0 | 99.9998 | 0.10417 | 46.6939 | 0.87596 | mono
JL98-T1-03 | Ms-schist | 10 | Diss and foliated | Metasediments. | DS-SED | Moderately |  |  |  | 1400 Ramp | 6525 | 24445 | 572270.5927 | 6175235.3908 | T103 | T1 | po | 345 | T10301po2 | 8 | 38.7764 | 0.0001 | 0.0091 | 0.0064 | 0.0225 | 0.0058 | 61.3236 | 0.0752 | 0.0215 | 0.0001 | 0.0001 | 0.0008 | 0.0002 | 0.0001 | 0.0001 | 100.242 | 38.6828 | 9.9759e-05 | 0.009078 | 0.0063845 | 0.022446 | 0.005786 | 61.1756 | 0.075018 | 0.021448 | 9.9759e-05 | 9.9759e-05 | 0.00079807 | 0.00019952 | 9.9759e-05 | 9.9759e-05 | 100 | 52.3542 | 0.0001 | 0.0082 | 0.0054 | 0.0187 | 0.0046 | 47.5368 | 0.0552 | 0.0158 | 0.0001 | 0.0001 | 0.0004 | 0.0001 | 0 | 0 | 99.9997 | 0.2859 | 47.6455 | 0.91006 | hex
JL98-T1-03 | Ms-schist | 10 | Diss and foliated | Metasediments. | DS-SED | Moderately |  |  |  | 1400 Ramp | 6525 | 24445 | 572270.5927 | 6175235.3908 | T103 | T1 | po | 348 | T10302po1 | 11 | 39.2911 | 0.0001 | 0.0079 | 0.0028 | 0.0113 | 0.0001 | 60.1632 | 0.0352 | 0.0018 | 0.0505 | 0.0001 | 0.0002 | 0.0172 | 0.028 | 0.0001 | 99.6096 | 39.4451 | 0.00010039 | 0.007931 | 0.002811 | 0.011344 | 0.00010039 | 60.399 | 0.035338 | 0.0018071 | 0.050698 | 0.00010039 | 0.00020078 | 0.017267 | 0.02811 | 0.00010039 | 100 | 53.1625 | 0.0001 | 0.0072 | 0.0023 | 0.0094 | 0.0001 | 46.7369 | 0.0259 | 0.0013 | 0.0345 | 0.0001 | 0.0001 | 0.0095 | 0.01 | 0 | 99.9999 | 0.051136 | 46.8374 | 0.88102 | mono
JL98-T1-03 | Ms-schist | 10 | Diss and foliated | Metasediments. | DS-SED | Moderately |  |  |  | 1400 Ramp | 6525 | 24445 | 572270.5927 | 6175235.3908 | T103 | T1 | po | 350 | T10302po2 | 13 | 39.7044 | 0.0001 | 0.0003 | 0.0001 | 0.0277 | 0.0001 | 60.332 | 0.0363 | 0.006 | 0.0001 | 0.0001 | 0.0169 | 0.0002 | 0.0414 | 0.0001 | 100.1658 | 39.6387 | 9.9834e-05 | 0.0002995 | 9.9834e-05 | 0.027654 | 9.9834e-05 | 60.2321 | 0.03624 | 0.0059901 | 9.9834e-05 | 9.9834e-05 | 0.016872 | 0.00019967 | 0.041331 | 9.9834e-05 | 100 | 53.3645 | 0.0001 | 0.0003 | 0.0001 | 0.023 | 0.0001 | 46.5564 | 0.0265 | 0.0044 | 0.0001 | 0.0001 | 0.0097 | 0.0001 | 0.0147 | 0 | 100.0001 | 0.16529 | 46.6356 | 0.87391 | mono
JL98-T1-03 | Ms-schist | 10 | Diss and foliated | Metasediments. | DS-SED | Moderately |  |  |  | 1400 Ramp | 6525 | 24445 | 572270.5927 | 6175235.3908 | T103 | T1 | po | 352 | T10303po1 | 15 | 39.2155 | 0.0001 | 0.0001 | 0.0001 | 0.0001 | 0.0001 | 59.7973 | 0.0813 | 0.0006 | 0.0399 | 0.0001 | 0.027 | 0.0002 | 0.0001 | 0.0001 | 99.1626 | 39.5467 | 0.00010084 | 0.00010084 | 0.00010084 | 0.00010084 | 0.00010084 | 60.3023 | 0.081987 | 0.00060507 | 0.040237 | 0.00010084 | 0.027228 | 0.00020169 | 0.00010084 | 0.00010084 | 100 | 53.2644 | 0.0001 | 0.0001 | 0.0001 | 0.0001 | 0.0001 | 46.6314 | 0.06 | 0.0004 | 0.0274 | 0.0001 | 0.0157 | 0.0001 | 0 | 0 | 100 | 0.0073801 | 46.7356 | 0.87743 | mono
JL98-T1-03 | Ms-schist | 10 | Diss and foliated | Metasediments. | DS-SED | Moderately |  |  |  | 1400 Ramp | 6525 | 24445 | 572270.5927 | 6175235.3908 | T103 | T1 | po | 354 | T10303po2 | 17 | 39.6132 | 0.0001 | 0.0028 | 0.003 | 0.007 | 0.0001 | 59.3182 | 0.0496 | 0.0257 | 0.0001 | 0.0162 | 0.0062 | 0.0002 | 0.0001 | 0.0001 | 99.0426 | 39.9961 | 0.00010097 | 0.0028271 | 0.003029 | 0.0070677 | 0.00010097 | 59.8916 | 0.050079 | 0.025948 | 0.00010097 | 0.016357 | 0.0062599 | 0.00020193 | 0.00010097 | 0.00010097 | 100 | 53.7272 | 0.0001 | 0.0025 | 0.0025 | 0.0059 | 0.0001 | 46.1913 | 0.0366 | 0.0191 | 0.0001 | 0.0108 | 0.0036 | 0.0001 | 0 | 0 | 99.9999 | 0.51815 | 46.2727 | 0.86125 | mono
JL98-T1-03 | Ms-schist | 10 | Diss and foliated | Metasediments. | DS-SED | Moderately |  |  |  | 1400 Ramp | 6525 | 24445 | 572270.5927 | 6175235.3908 | T103 | T1 | po | 355 | T10303po3 | 18 | 39.1617 | 0.0084 | 0.0001 | 0.0001 | 0.0057 | 0.0257 | 60.3239 | 0.0092 | 0.0113 | 0.012 | 0.0008 | 0.0015 | 0.0002 | 0.0001 | 0.0001 | 99.5608 | 39.3345 | 0.0084371 | 0.00010044 | 0.00010044 | 0.0057251 | 0.025813 | 60.59 | 0.0092406 | 0.01135 | 0.012053 | 0.00080353 | 0.0015066 | 0.00020088 | 0.00010044 | 0.00010044 | 100 | 53.0365 | 0.0081 | 0.0001 | 0.0001 | 0.0047 | 0.0203 | 46.9052 | 0.0068 | 0.0084 | 0.0082 | 0.0005 | 0.0009 | 0.0001 | 0 | 0 | 99.9999 | 1.2283 | 46.9634 | 0.88549 | mono
JL98-T1-03 | Ms-schist | 10 | Diss and foliated | Metasediments. | DS-SED | Moderately |  |  |  | 1400 Ramp | 6525 | 24445 | 572270.5927 | 6175235.3908 | T103 | T1 | po | 356 | T10303po4 | 19 | 38.8308 | 0.0001 | 0.0143 | 0.0091 | 0.0001 | 0.013 | 61.2413 | 0.0896 | 0.0125 | 0.0492 | 0.0031 | 0.0139 | 0.0062 | 0.0079 | 0.0001 | 100.2912 | 38.7181 | 9.971e-05 | 0.014258 | 0.0090736 | 9.971e-05 | 0.012962 | 61.0635 | 0.08934 | 0.012464 | 0.049057 | 0.003091 | 0.01386 | 0.006182 | 0.0078771 | 9.971e-05 | 100 | 52.3979 | 0.0001 | 0.0129 | 0.0078 | 0.0001 | 0.0103 | 47.4461 | 0.0658 | 0.0092 | 0.0335 | 0.002 | 0.0081 | 0.0034 | 0.0028 | 0 | 100 | 0.13951 | 47.6021 | 0.90847 | hex
JL98-T1-04 | SMS in serpentinite | 40 | Semi-massive | Remobilized sulfides in um. | MS-UB | Moderately |  |  | 24250 N | 1470 | 6707 | 24249 | 572285.266 | 6175155.1974 | T104 | T1 | cp | 357 | T10401cp1 | 20 | 34.7963 | 0.0001 | 0.0035 | 0.0028 | 0.0279 | 0.0001 | 29.9533 | 0.0145 | 0.0343 | 34.1178 | 0.0001 | 0.0003 | 0.0113 | 0.0001 | 0.0001 | 98.9625 | 35.1611 | 0.00010105 | 0.0035367 | 0.0028294 | 0.028192 | 0.00010105 | 30.2673 | 0.014652 | 0.03466 | 34.4755 | 0.00010105 | 0.00030315 | 0.011418 | 0.00010105 | 0.00010105 | 100 | 50.2376 | 0.0001 | 0.0034 | 0.0026 | 0.0248 | 0.0001 | 24.829 | 0.0114 | 0.027 | 24.857 | 0.0001 | 0.0002 | 0.0066 | 0 | 0 | 99.9999 | 2.3655
JL98-T1-04 | SMS in serpentinite | 40 | Semi-massive | Remobilized sulfides in um. | MS-UB | Moderately |  |  | 24250 N | 1470 | 6707 | 24249 | 572285.266 | 6175155.1974 | T104 | T1 | cp | 358 | T10401cp2 | 21 | 34.9963 | 0.0001 | 0.0077 | 0.0086 | 0.0004 | 0.0191 | 29.7475 | 0.0001 | 0.0281 | 34.2603 | 0.0512 | 0.0003 | 0.0002 | 0.0728 | 0.0001 | 99.1928 | 35.2811 | 0.00010081 | 0.0077627 | 0.00867 | 0.00040326 | 0.019255 | 29.9896 | 0.00010081 | 0.028329 | 34.5391 | 0.051617 | 0.00030244 | 0.00020163 | 0.073392 | 0.00010081 | 100 | 50.3934 | 0.0001 | 0.0074 | 0.0078 | 0.0003 | 0.0161 | 24.5934 | 0.0001 | 0.0221 | 24.8951 | 0.0362 | 0.0002 | 0.0001 | 0.0276 | 0 | 99.9999 | 281
JL98-T1-04 | SMS in serpentinite | 40 | Semi-massive | Remobilized sulfides in um. | MS-UB | Moderately |  |  | 24250 N | 1470 | 6707 | 24249 | 572285.266 | 6175155.1974 | T104 | T1 | cp | 363 | T10402cp1 | 26 | 34.6609 | 0.0001 | 0.0016 | 0.0058 | 0.0091 | 0.0274 | 30.4219 | 0.0397 | 0.033 | 34.3955 | 0.0635 | 0.0581 | 0.0003 | 0.0478 | 0.0001 | 99.7648 | 34.7426 | 0.00010024 | 0.0016038 | 0.0058137 | 0.0091215 | 0.027465 | 30.4936 | 0.039794 | 0.033078 | 34.4766 | 0.06365 | 0.058237 | 0.00030071 | 0.047913 | 0.00010024 | 100 | 49.7865 | 0.0001 | 0.0015 | 0.0052 | 0.0081 | 0.023 | 25.0886 | 0.031 | 0.0259 | 24.9313 | 0.0448 | 0.0357 | 0.0001 | 0.0181 | 0 | 99.9999 | 0.83123
JL98-T1-04 | SMS in serpentinite | 40 | Semi-massive | Remobilized sulfides in um. | MS-UB | Moderately |  |  | 24250 N | 1470 | 6707 | 24249 | 572285.266 | 6175155.1974 | T104 | T1 | cp | 364 | T10402cp2 | 27 | 34.7789 | 0.0001 | 0.0084 | 0.0009 | 0.0001 | 0.0448 | 30.1897 | 0.0544 | 0.0561 | 34.8719 | 0.0911 | 0.0003 | 0.0003 | 0.0247 | 0.0001 | 100.1218 | 34.7366 | 9.9878e-05 | 0.0083898 | 0.00089891 | 9.9878e-05 | 0.044745 | 30.153 | 0.054334 | 0.056032 | 34.8295 | 0.090989 | 0.00029964 | 0.00029964 | 0.02467 | 9.9878e-05 | 100 | 49.7885 | 0.0001 | 0.008 | 0.0008 | 0.0001 | 0.0374 | 24.8135 | 0.0424 | 0.0438 | 25.1917 | 0.0639 | 0.0002 | 0.0001 | 0.0093 | 0 | 99.9998 | 1.0312
JL98-T1-04 | SMS in serpentinite | 40 | Semi-massive | Remobilized sulfides in um. | MS-UB | Moderately |  |  | 24250 N | 1470 | 6707 | 24249 | 572285.266 | 6175155.1974 | T104 | T1 | cp | 369 | T10403cp1 | 32 | 34.588 | 0.0001 | 0.0103 | 0.0001 | 0.0111 | 0.0421 | 30.4145 | 0.0201 | 0.1513 | 34.5732 | 0.0984 | 0.0003 | 0.0003 | 0.0089 | 0.0001 | 99.9188 | 34.6161 | 0.00010008 | 0.010308 | 0.00010008 | 0.011109 | 0.042134 | 30.4392 | 0.020116 | 0.15142 | 34.6013 | 0.09848 | 0.00030024 | 0.00030024 | 0.0089072 | 0.00010008 | 100 | 49.6387 | 0.0001 | 0.0099 | 0.0001 | 0.0098 | 0.0353 | 25.0607 | 0.0157 | 0.1186 | 25.0382 | 0.0692 | 0.0002 | 0.0001 | 0.0033 | 0 | 99.9999 | 7.5274
JL98-T1-04 | SMS in serpentinite | 40 | Semi-massive | Remobilized sulfides in um. | MS-UB | Moderately |  |  | 24250 N | 1470 | 6707 | 24249 | 572285.266 | 6175155.1974 | T104 | T1 | cp | 372 | T10404cp1 | 35 | 35.3458 | 0.0001 | 0.0112 | 0.0099 | 0.0001 | 0.0244 | 30.7758 | 0.0222 | 0.0001 | 35.2463 | 0.0274 | 0.0161 | 0.0003 | 0.0609 | 0.0001 | 101.5407 | 34.8095 | 9.8483e-05 | 0.01103 | 0.0097498 | 9.8483e-05 | 0.02403 | 30.3088 | 0.021863 | 9.8483e-05 | 34.7115 | 0.026984 | 0.015856 | 0.00029545 | 0.059976 | 9.8483e-05 | 100 | 49.8682 | 0.0001 | 0.0105 | 0.0088 | 0.0001 | 0.0201 | 24.9295 | 0.017 | 0.0001 | 25.094 | 0.0189 | 0.0097 | 0.0001 | 0.0226 | 0 | 99.9997 | 0.0045045
JL98-T1-04 | SMS in serpentinite | 40 | Semi-massive | Remobilized sulfides in um. | MS-UB | Moderately |  |  | 24250 N | 1470 | 6707 | 24249 | 572285.266 | 6175155.1974 | T104 | T1 | cp | 373 | T10404cp2 | 36 | 35.0394 | 0.0047 | 0.0023 | 0.0009 | 0.0014 | 0.0299 | 31.3604 | 0.0408 | 0.0414 | 34.4685 | 0.0001 | 0.0089 | 0.0141 | 0.0001 | 0.0001 | 101.013 | 34.688 | 0.0046529 | 0.0022769 | 0.00089097 | 0.001386 | 0.0296 | 31.0459 | 0.040391 | 0.040985 | 34.1228 | 9.8997e-05 | 0.0088107 | 0.013959 | 9.8997e-05 | 9.8997e-05 | 100 | 49.6896 | 0.0048 | 0.0021 | 0.0008 | 0.0012 | 0.0248 | 25.5333 | 0.0315 | 0.0321 | 24.6661 | 0.0001 | 0.0054 | 0.0081 | 0 | 0 | 99.9999 | 1.0147
JL98-T1-04 | SMS in serpentinite | 40 | Semi-massive | Remobilized sulfides in um. | MS-UB | Moderately |  |  | 24250 N | 1470 | 6707 | 24249 | 572285.266 | 6175155.1974 | T104 | T1 | cp | 380 | T10404cp4 | 43 | 35.2637 | 0.0001 | 0.0003 | 0.0028 | 0.006 | 0.0001 | 30.7449 | 0.0171 | 0.0224 | 35.1838 | 0.0524 | 0.0003 | 0.0509 | 0.0001 | 0.0001 | 101.345 | 34.7957 | 9.8673e-05 | 0.00029602 | 0.0027628 | 0.0059204 | 9.8673e-05 | 30.3369 | 0.016873 | 0.022103 | 34.7169 | 0.051705 | 0.00029602 | 0.050224 | 9.8673e-05 | 9.8673e-05 | 100 | 49.8468 | 0.0001 | 0.0003 | 0.0025 | 0.0052 | 0.0001 | 24.9517 | 0.0131 | 0.0173 | 25.0971 | 0.0363 | 0.0002 | 0.0292 | 0 | 0 | 99.9999 | 1.3099
JL98-T1-04 | SMS in serpentinite | 10 | Diss | Magmatic sulfides in um. | DS-U | Moderately |  |  | 24250 N | 1470 | 6707 | 24249 | 572285.266 | 6175155.1974 | T104 | T1 | cp | 386 | T10406cp1 | 49 | 34.8437 | 0.0001 | 0.003 | 0.0127 | 0.0051 | 0.0172 | 30.7659 | 0.0392 | 0.1275 | 34.7982 | 0.0763 | 0.0003 | 0.0043 | 0.0389 | 0.0001 | 100.7325 | 34.5903 | 9.9273e-05 | 0.0029782 | 0.012608 | 0.0050629 | 0.017075 | 30.5422 | 0.038915 | 0.12657 | 34.5452 | 0.075745 | 0.00029782 | 0.0042687 | 0.038617 | 9.9273e-05 | 100 | 49.6127 | 0.0001 | 0.0028 | 0.0114 | 0.0044 | 0.0143 | 25.151 | 0.0304 | 0.0991 | 25.0032 | 0.0533 | 0.0002 | 0.0025 | 0.0146 | 0 | 100 | 3.2526
JL98-T1-04 | SMS in serpentinite | 10 | Diss | Magmatic sulfides in um. | DS-U | Moderately |  |  | 24250 N | 1470 | 6707 | 24249 | 572285.266 | 6175155.1974 | T104 | T1 | cp | 387 | T10406cp2 | 50 | 34.878 | 0.0001 | 0.0218 | 0.0151 | 0.0023 | 0.0015 | 30.7967 | 0.0411 | 0.0729 | 34.9352 | 0.0599 | 0.0003 | 0.0242 | 0.0099 | 0.0001 | 100.8591 | 34.5809 | 9.9148e-05 | 0.021614 | 0.014971 | 0.0022804 | 0.0014872 | 30.5344 | 0.04075 | 0.072279 | 34.6376 | 0.05939 | 0.00029744 | 0.023994 | 0.0098157 | 9.9148e-05 | 100 | 49.5993 | 0.0001 | 0.0207 | 0.0135 | 0.002 | 0.0013 | 25.1447 | 0.0318 | 0.0566 | 25.0702 | 0.0418 | 0.0002 | 0.0139 | 0.0037 | 0 | 99.9998 | 1.7737
JL98-T1-04 | SMS in serpentinite | 40 | Semi-massive | Remobilized sulfides in um. | MS-UB | Moderately |  |  | 24250 N | 1470 | 6707 | 24249 | 572285.266 | 6175155.1974 | T104 | T1 | pn | 361 | T10401pn1 | 24 | 33.1292 | 0.0001 | 0.0001 | 0.0001 | 0.0283 | 0.0001 | 31.1452 | 0.7361 | 33.8476 | 0.0001 | 0.0001 | 0.0003 | 0.019 | 0.0001 | 0.0001 | 98.9065 | 33.4955 | 0.00010111 | 0.00010111 | 0.00010111 | 0.028613 | 0.00010111 | 31.4895 | 0.74424 | 34.2218 | 0.00010111 | 0.00010111 | 0.00030332 | 0.01921 | 0.00010111 | 0.00010111 | 100 | 47.3797 | 0.0001 | 0.0001 | 0.0001 | 0.025 | 0.0001 | 25.5735 | 0.5728 | 26.4372 | 0.0001 | 0.0001 | 0.0002 | 0.011 | 0 | 0 | 100 | 45.9823
JL98-T1-04 | SMS in serpentinite | 40 | Semi-massive | Remobilized sulfides in um. | MS-UB | Moderately |  |  | 24250 N | 1470 | 6707 | 24249 | 572285.266 | 6175155.1974 | T104 | T1 | pn | 362 | T10401pn2 | 25 | 33.1276 | 0.0001 | 0.0047 | 0.0001 | 0.0001 | 0.0086 | 31.4559 | 0.7574 | 34.6255 | 0.0129 | 0.0116 | 0.0089 | 0.0367 | 0.0001 | 0.0001 | 100.0503 | 33.1109 | 9.995e-05 | 0.0046976 | 9.995e-05 | 9.995e-05 | 0.0085957 | 31.4401 | 0.75702 | 34.6081 | 0.012894 | 0.011594 | 0.0088955 | 0.036682 | 9.995e-05 | 9.995e-05 | 100 | 46.9565 | 0.0001 | 0.0045 | 0.0001 | 0.0001 | 0.0071 | 25.5992 | 0.5841 | 26.8044 | 0.0092 | 0.0081 | 0.0054 | 0.0211 | 0 | 0 | 99.9999 | 45.7163
JL98-T1-04 | SMS in serpentinite | 40 | Semi-massive | Remobilized sulfides in um. | MS-UB | Moderately |  |  | 24250 N | 1470 | 6707 | 24249 | 572285.266 | 6175155.1974 | T104 | T1 | pn | 365 | T10402pn1 | 28 | 33.4456 | 0.0071 | 0.0182 | 0.0017 | 0.0001 | 0.0001 | 31.7053 | 0.8132 | 34.6942 | 0.0001 | 0.0645 | 0.0003 | 0.0162 | 0.0307 | 0.0001 | 100.7974 | 33.181 | 0.0070438 | 0.018056 | 0.0016866 | 9.9209e-05 | 9.9209e-05 | 31.4545 | 0.80677 | 34.4197 | 9.9209e-05 | 0.06399 | 0.00029763 | 0.016072 | 0.030457 | 9.9209e-05 | 100 | 47.0374 | 0.0071 | 0.0171 | 0.0015 | 0.0001 | 0.0001 | 25.6008 | 0.6222 | 26.6481 | 0.0001 | 0.0445 | 0.0002 | 0.0093 | 0.0114 | 0 | 99.9999 | 42.6638
JL98-T1-04 | SMS in serpentinite | 40 | Semi-massive | Remobilized sulfides in um. | MS-UB | Moderately |  |  | 24250 N | 1470 | 6707 | 24249 | 572285.266 | 6175155.1974 | T104 | T1 | pn | 366 | T10402pn2 | 29 | 33.3838 | 0.0001 | 0.0001 | 0.0001 | 0.0349 | 0.0131 | 30.8675 | 0.8056 | 35.1164 | 0.0174 | 0.014 | 0.0003 | 0.0219 | 0.0001 | 0.0001 | 100.2754 | 33.2921 | 9.9725e-05 | 9.9725e-05 | 9.9725e-05 | 0.034804 | 0.013064 | 30.7827 | 0.80339 | 35.02 | 0.017352 | 0.013962 | 0.00029918 | 0.02184 | 9.9725e-05 | 9.9725e-05 | 100 | 47.1676 | 0.0001 | 0.0001 | 0.0001 | 0.0304 | 0.0108 | 25.0396 | 0.6193 | 27.0972 | 0.0124 | 0.0097 | 0.0002 | 0.0125 | 0 | 0 | 100 | 43.5904
JL98-T1-04 | SMS in serpentinite | 40 | Semi-massive | Remobilized sulfides in um. | MS-UB | Moderately |  |  | 24250 N | 1470 | 6707 | 24249 | 572285.266 | 6175155.1974 | T104 | T1 | pn | 370 | T10403pn1 | 33 | 33.3021 | 0.0139 | 0.0098 | 0.0035 | 0.0001 | 0.0001 | 30.7145 | 0.785 | 34.8077 | 0.0135 | 0.0612 | 0.0003 | 0.0415 | 0.0001 | 0.0001 | 99.7534 | 33.3844 | 0.013934 | 0.0098242 | 0.0035087 | 0.00010025 | 0.00010025 | 30.7904 | 0.78694 | 34.8937 | 0.013533 | 0.061351 | 0.00030074 | 0.041603 | 0.00010025 | 0.00010025 | 100 | 47.2731 | 0.014 | 0.0093 | 0.0032 | 0.0001 | 0.0001 | 25.0325 | 0.6063 | 26.985 | 0.0097 | 0.0426 | 0.0002 | 0.0239 | 0 | 0 | 100 | 44.341
JL98-T1-04 | SMS in serpentinite | 40 | Semi-massive | Remobilized sulfides in um. | MS-UB | Moderately |  |  | 24250 N | 1470 | 6707 | 24249 | 572285.266 | 6175155.1974 | T104 | T1 | pn | 378 | T10404pn1 | 41 | 33.4477 | 0.0001 | 0.0145 | 0.0001 | 0.0137 | 0.0074 | 31.0799 | 0.8251 | 34.4664 | 0.0001 | 0.0519 | 0.008 | 0.0126 | 0.0579 | 0.0001 | 99.9855 | 33.4526 | 0.00010001 | 0.014502 | 0.00010001 | 0.013702 | 0.0074011 | 31.0844 | 0.82522 | 34.4714 | 0.00010001 | 0.051908 | 0.0080012 | 0.012602 | 0.057908 | 0.00010001 | 100 | 47.352 | 0.0001 | 0.0137 | 0.0001 | 0.012 | 0.0061 | 25.2621 | 0.6355 | 26.6485 | 0.0001 | 0.036 | 0.0048 | 0.0073 | 0.0216 | 0 | 99.9999 | 41.7724
JL98-T1-04 | SMS in serpentinite | 40 | Semi-massive | Remobilized sulfides in um. | MS-UB | Moderately |  |  | 24250 N | 1470 | 6707 | 24249 | 572285.266 | 6175155.1974 | T104 | T1 | pn | 379 | T10404pn2 | 42 | 33.3777 | 0.0001 | 0.0033 | 0.0001 | 0.006 | 0.0001 | 31.6508 | 0.7805 | 35.7949 | 0.0636 | 0.0899 | 0.0003 | 0.0326 | 0.0286 | 0.0001 | 101.8286 | 32.7783 | 9.8204e-05 | 0.0032407 | 9.8204e-05 | 0.0058923 | 9.8204e-05 | 31.0824 | 0.76648 | 35.1521 | 0.062458 | 0.088286 | 0.00029461 | 0.032015 | 0.028086 | 9.8204e-05 | 100 | 46.5996 | 0.0001 | 0.0031 | 0.0001 | 0.0052 | 0.0001 | 25.3704 | 0.5929 | 27.2931 | 0.0448 | 0.0616 | 0.0002 | 0.0185 | 0.0105 | 0 | 100.0002 | 45.8615
JL98-T1-04 | SMS in serpentinite | 10 | Diss | Magmatic sulfides in um. | DS-U | Moderately |  |  | 24250 N | 1470 | 6707 | 24249 | 572285.266 | 6175155.1974 | T104 | T1 | pn | 382 | T10405pn1 | 45 | 33.4518 | 0.0001 | 0.0063 | 0.0001 | 0.0001 | 0.0276 | 31.7379 | 0.8337 | 34.2792 | 0.0212 | 0.0001 | 0.0053 | 0.0352 | 0.0001 | 0.0001 | 100.3988 | 33.3189 | 9.9603e-05 | 0.006275 | 9.9603e-05 | 9.9603e-05 | 0.02749 | 31.6118 | 0.83039 | 34.143 | 0.021116 | 9.9603e-05 | 0.0052789 | 0.03506 | 9.9603e-05 | 9.9603e-05 | 100 | 47.184 | 0.0001 | 0.0059 | 0.0001 | 0.0001 | 0.0227 | 25.7022 | 0.6398 | 26.4065 | 0.0151 | 0.0001 | 0.0032 | 0.0201 | 0 | 0 | 99.9999 | 41.1169
JL98-T1-04 | SMS in serpentinite | 10 | Diss | Magmatic sulfides in um. | DS-U | Moderately |  |  | 24250 N | 1470 | 6707 | 24249 | 572285.266 | 6175155.1974 | T104 | T1 | pn | 383 | T10405pn2 | 46 | 33.385 | 0.0135 | 0.0066 | 0.0001 | 0.0001 | 0.019 | 31.3841 | 0.8868 | 35.3418 | 0.0001 | 0.0001 | 0.0003 | 0.012 | 0.0001 | 0.0001 | 101.0497 | 33.0382 | 0.01336 | 0.0065314 | 9.8961e-05 | 9.8961e-05 | 0.018803 | 31.0581 | 0.87759 | 34.9747 | 9.8961e-05 | 9.8961e-05 | 0.00029688 | 0.011875 | 9.8961e-05 | 9.8961e-05 | 100 | 46.8769 | 0.0135 | 0.0062 | 0.0001 | 0.0001 | 0.0156 | 25.3008 | 0.6775 | 27.1021 | 0.0001 | 0.0001 | 0.0002 | 0.0068 | 0 | 0 | 100 | 39.8532
JL98-T1-04 | SMS in serpentinite | 10 | Diss | Magmatic sulfides in um. | DS-U | Moderately |  |  | 24250 N | 1470 | 6707 | 24249 | 572285.266 | 6175155.1974 | T104 | T1 | pn | 388 | T10406pn1 | 51 | 33.7339 | 0.0088 | 0.0066 | 0.0001 | 0.0001 | 0.0001 | 32.5709 | 0.8393 | 33.9426 | 0.163 | 0.0085 | 0.0003 | 0.0366 | 0.0185 | 0.0001 | 101.3294 | 33.2913 | 0.0086845 | 0.0065134 | 9.8688e-05 | 9.8688e-05 | 9.8688e-05 | 32.1436 | 0.82829 | 33.4973 | 0.16086 | 0.0083885 | 0.00029606 | 0.03612 | 0.018257 | 9.8688e-05 | 100 | 47.1503 | 0.0088 | 0.0062 | 0.0001 | 0.0001 | 0.0001 | 26.1376 | 0.6382 | 25.9101 | 0.115 | 0.0058 | 0.0002 | 0.0208 | 0.0068 | 0 | 100.0001 | 40.4416
JL98-T1-04 | SMS in serpentinite | 10 | Diss | Magmatic sulfides in um. | DS-U | Moderately |  |  | 24250 N | 1470 | 6707 | 24249 | 572285.266 | 6175155.1974 | T104 | T1 | pn | 389 | T10406pn2 | 52 | 33.2908 | 0.0001 | 0.0001 | 0.0001 | 0.0217 | 0.0001 | 31.7795 | 0.71 | 34.952 | 0.0761 | 0.0645 | 0.0003 | 0.0198 | 0.0262 | 0.0001 | 100.9414 | 32.9803 | 9.9067e-05 | 9.9067e-05 | 9.9067e-05 | 0.021498 | 9.9067e-05 | 31.4831 | 0.70338 | 34.626 | 0.07539 | 0.063898 | 0.0002972 | 0.019615 | 0.025956 | 9.9067e-05 | 100 | 46.8156 | 0.0001 | 0.0001 | 0.0001 | 0.0188 | 0.0001 | 25.6585 | 0.5432 | 26.8438 | 0.054 | 0.0445 | 0.0002 | 0.0113 | 0.0097 | 0 | 100 | 49.2282
JL98-T1-04 | SMS in serpentinite | 10 | Diss | Magmatic sulfides in um. | DS-U | Moderately |  |  | 24250 N | 1470 | 6707 | 24249 | 572285.266 | 6175155.1974 | T104 | T1 | pn | 393 | T10407pn1 | 56 | 33.1974 | 0.0001 | 0.0023 | 0.0122 | 0.0276 | 0.0036 | 31.2661 | 0.7418 | 35.0135 | 0.0284 | 0.0001 | 0.0304 | 0.0002 | 0.0379 | 0.0001 | 100.3617 | 33.0778 | 9.964e-05 | 0.0022917 | 0.012156 | 0.027501 | 0.003587 | 31.1534 | 0.73913 | 34.8873 | 0.028298 | 9.964e-05 | 0.03029 | 0.00019928 | 0.037763 | 9.964e-05 | 100 | 46.9286 | 0.0001 | 0.0022 | 0.0108 | 0.024 | 0.003 | 25.3761 | 0.5705 | 27.0317 | 0.0202 | 0.0001 | 0.0184 | 0.0001 | 0.0141 | 0 | 99.9999 | 47.2007
JL98-T1-04 | SMS in serpentinite | 10 | Diss | Magmatic sulfides in um. | DS-U | Moderately |  |  | 24250 N | 1470 | 6707 | 24249 | 572285.266 | 6175155.1974 | T104 | T1 | pn | 395 | T10407pn2 | 58 | 33.3055 | 0.0024 | 0.0066 | 0.0002 | 0.0001 | 0.0001 | 31.7511 | 0.6512 | 34.4821 | 0.0489 | 0.0001 | 0.0009 | 0.0437 | 0.0146 | 0.0001 | 100.3076 | 33.2034 | 0.0023926 | 0.0065798 | 0.00019939 | 9.9693e-05 | 9.9693e-05 | 31.6537 | 0.6492 | 34.3764 | 0.04875 | 9.9693e-05 | 0.00089724 | 0.043566 | 0.014555 | 9.9693e-05 | 100 | 47.0586 | 0.0024 | 0.0063 | 0.0002 | 0.0001 | 0.0001 | 25.7572 | 0.5006 | 26.6086 | 0.0349 | 0.0001 | 0.0005 | 0.0251 | 0.0054 | 0 | 100.0001 | 52.9516
JL98-T1-04 | SMS in serpentinite | 40 | Semi-massive | Remobilized sulfides in um. | MS-UB | Moderately |  |  | 24250 N | 1470 | 6707 | 24249 | 572285.266 | 6175155.1974 | T104 | T1 | po | 359 | T10401po1 | 22 | 38.243 | 0.0001 | 0.0033 | 0.0091 | 0.0001 | 0.0282 | 60.7715 | 0.0443 | 0.315 | 0.0001 | 0.0001 | 0.0002 | 0.0006 | 0.0005 | 0.0001 | 99.4162 | 38.4676 | 0.00010059 | 0.0033194 | 0.0091534 | 0.00010059 | 0.028366 | 61.1284 | 0.04456 | 0.31685 | 0.00010059 | 0.00010059 | 0.00020117 | 0.00060352 | 0.00050294 | 0.00010059 | 100 | 52.1337 | 0.0001 | 0.003 | 0.0078 | 0.0001 | 0.0224 | 47.5646 | 0.0328 | 0.2345 | 0.0001 | 0.0001 | 0.0001 | 0.0003 | 0.0002 | 0 | 99.9998 | 7.1106 | 47.8661 | 0.91814 | hex
JL98-T1-04 | SMS in serpentinite | 40 | Semi-massive | Remobilized sulfides in um. | MS-UB | Moderately |  |  | 24250 N | 1470 | 6707 | 24249 | 572285.266 | 6175155.1974 | T104 | T1 | po | 360 | T10401po2 | 23 | 38.6629 | 0.0001 | 0.0001 | 0.0001 | 0.0001 | 0.0001 | 60.7203 | 0.0001 | 0.3484 | 0.0001 | 0.0763 | 0.0002 | 0.0002 | 0.0114 | 0.0001 | 99.8205 | 38.7324 | 0.00010018 | 0.00010018 | 0.00010018 | 0.00010018 | 0.00010018 | 60.8295 | 0.00010018 | 0.34903 | 0.00010018 | 0.076437 | 0.00020036 | 0.00020036 | 0.01142 | 0.00010018 | 100 | 52.4199 | 0.0001 | 0.0001 | 0.0001 | 0.0001 | 0.0001 | 47.2664 | 0.0001 | 0.2579 | 0.0001 | 0.0507 | 0.0001 | 0.0001 | 0.0041 | 0 | 99.9999 | 3484 | 47.58 | 0.90767 | hex
JL98-T1-04 | SMS in serpentinite | 40 | Semi-massive | Remobilized sulfides in um. | MS-UB | Moderately |  |  | 24250 N | 1470 | 6707 | 24249 | 572285.266 | 6175155.1974 | T104 | T1 | po | 367 | T10402po1 | 30 | 38.3765 | 0.0001 | 0.0134 | 0.0097 | 0.0188 | 0.0242 | 61.159 | 0.0249 | 0.3356 | 0.0292 | 0.0439 | 0.0002 | 0.0002 | 0.0001 | 0.0001 | 100.0359 | 38.3627 | 9.9964e-05 | 0.013395 | 0.0096965 | 0.018793 | 0.024191 | 61.1371 | 0.024891 | 0.33548 | 0.02919 | 0.043884 | 0.00019993 | 0.00019993 | 9.9964e-05 | 9.9964e-05 | 100 | 52.0256 | 0.0001 | 0.0122 | 0.0083 | 0.0157 | 0.0192 | 47.6025 | 0.0184 | 0.2485 | 0.02 | 0.0292 | 0.0001 | 0.0001 | 0 | 0 | 99.9999 | 13.4779 | 47.9743 | 0.92213 | hex
JL98-T1-04 | SMS in serpentinite | 40 | Semi-massive | Remobilized sulfides in um. | MS-UB | Moderately |  |  | 24250 N | 1470 | 6707 | 24249 | 572285.266 | 6175155.1974 | T104 | T1 | po | 368 | T10402po2 | 31 | 38.374 | 0.0001 | 0.0031 | 0.0117 | 0.0039 | 0.0001 | 61.1962 | 0.0069 | 0.4047 | 0.0001 | 0.0001 | 0.0055 | 0.0002 | 0.0001 | 0.0001 | 100.0068 | 38.3714 | 9.9993e-05 | 0.0030998 | 0.011699 | 0.0038997 | 9.9993e-05 | 61.192 | 0.0068995 | 0.40467 | 9.9993e-05 | 9.9993e-05 | 0.0054996 | 0.00019999 | 9.9993e-05 | 9.9993e-05 | 100 | 52.0336 | 0.0001 | 0.0028 | 0.01 | 0.0033 | 0.0001 | 47.6418 | 0.0051 | 0.2997 | 0.0001 | 0.0001 | 0.0032 | 0.0001 | 0 | 0 | 100 | 58.6522 | 47.9664 | 0.92184 | hex
JL98-T1-04 | SMS in serpentinite | 40 | Semi-massive | Remobilized sulfides in um. | MS-UB | Moderately |  |  | 24250 N | 1470 | 6707 | 24249 | 572285.266 | 6175155.1974 | T104 | T1 | po | 371 | T10403po1 | 34 | 38.4907 | 0.0001 | 0.0076 | 0.0001 | 0.0094 | 0.0001 | 61.2854 | 0.0156 | 0.4129 | 0.0512 | 0.0001 | 0.0002 | 0.0242 | 0.0065 | 0.0001 | 100.3042 | 38.374 | 9.9697e-05 | 0.007577 | 9.9697e-05 | 0.0093715 | 9.9697e-05 | 61.0995 | 0.015553 | 0.41165 | 0.051045 | 9.9697e-05 | 0.00019939 | 0.024127 | 0.0064803 | 9.9697e-05 | 100 | 52.0427 | 0.0001 | 0.0069 | 0.0001 | 0.0078 | 0.0001 | 47.5751 | 0.0115 | 0.3049 | 0.0349 | 0.0001 | 0.0001 | 0.0133 | 0.0023 | 0 | 99.9999 | 26.4679 | 47.9572 | 0.9215 | hex
JL98-T1-04 | SMS in serpentinite | 40 | Semi-massive | Remobilized sulfides in um. | MS-UB | Moderately |  |  | 24250 N | 1470 | 6707 | 24249 | 572285.266 | 6175155.1974 | T104 | T1 | po | 375 | T10404po1 | 38 | 38.7507 | 0.0001 | 0.0172 | 0.0001 | 0.0056 | 0.0001 | 62.1767 | 0.0406 | 0.4341 | 0.0226 | 0.0324 | 0.0016 | 0.0002 | 0.0349 | 0.0001 | 101.517 | 38.1716 | 9.8506e-05 | 0.016943 | 9.8506e-05 | 0.0055163 | 9.8506e-05 | 61.2476 | 0.039993 | 0.42761 | 0.022262 | 0.031916 | 0.0015761 | 0.00019701 | 0.034378 | 9.8506e-05 | 100 | 51.8332 | 0.0001 | 0.0154 | 0.0001 | 0.0046 | 0.0001 | 47.75 | 0.0296 | 0.3171 | 0.0153 | 0.0212 | 0.0009 | 0.0001 | 0.0123 | 0 | 100 | 10.6921 | 48.1668 | 0.92927 | hex
JL98-T1-04 | SMS in serpentinite | 40 | Semi-massive | Remobilized sulfides in um. | MS-UB | Moderately |  |  | 24250 N | 1470 | 6707 | 24249 | 572285.266 | 6175155.1974 | T104 | T1 | po | 376 | T10404po2 | 39 | 39.0528 | 0.0001 | 0.0046 | 0.0001 | 0.0001 | 0.0001 | 61.8269 | 0.0459 | 0.4921 | 0.0179 | 0.0139 | 0.0179 | 0.0002 | 0.0239 | 0.0001 | 101.4966 | 38.477 | 9.8525e-05 | 0.0045322 | 9.8525e-05 | 9.8525e-05 | 9.8525e-05 | 60.9152 | 0.045223 | 0.48484 | 0.017636 | 0.013695 | 0.017636 | 0.00019705 | 0.023548 | 9.8525e-05 | 100 | 52.1558 | 0.0001 | 0.0042 | 0.0001 | 0.0001 | 0.0001 | 47.4074 | 0.0334 | 0.3589 | 0.0121 | 0.0091 | 0.0102 | 0.0001 | 0.0084 | 0 | 100 | 10.7211 | 47.8442 | 0.91733 | hex
JL98-T1-04 | SMS in serpentinite | 40 | Semi-massive | Remobilized sulfides in um. | MS-UB | Moderately |  |  | 24250 N | 1470 | 6707 | 24249 | 572285.266 | 6175155.1974 | T104 | T1 | po | 377 | T10404po3 | 40 | 38.8462 | 0.0001 | 0.0192 | 0.002 | 0.0118 | 0.0001 | 62.0894 | 0.0133 | 0.4392 | 0.0001 | 0.0131 | 0.0002 | 0.0006 | 0.0213 | 0.0001 | 101.4567 | 38.2885 | 9.8564e-05 | 0.018924 | 0.0019713 | 0.011631 | 9.8564e-05 | 61.1979 | 0.013109 | 0.43289 | 9.8564e-05 | 0.012912 | 0.00019713 | 0.00059139 | 0.020994 | 9.8564e-05 | 100 | 51.9505 | 0.0001 | 0.0172 | 0.0017 | 0.0097 | 0.0001 | 47.6735 | 0.0097 | 0.3208 | 0.0001 | 0.0086 | 0.0001 | 0.0003 | 0.0075 | 0 | 99.9999 | 33.0226 | 48.0494 | 0.92491 | hex
JL98-T1-04 | SMS in serpentinite | 10 | Diss | Magmatic sulfides in um. | DS-U | Moderately |  |  | 24250 N | 1470 | 6707 | 24249 | 572285.266 | 6175155.1974 | T104 | T1 | po | 384 | T10405po1 | 47 | 36.5773 | 0.0156 | 0.0068 | 0.0159 | 0.0004 | 0.0038 | 64.0486 | 0.016 | 0.0768 | 0.0172 | 0.0207 | 0.0002 | 0.0309 | 0.0327 | 0.0001 | 100.863 | 36.2643 | 0.015467 | 0.0067418 | 0.015764 | 0.00039658 | 0.0037675 | 63.5006 | 0.015863 | 0.076143 | 0.017053 | 0.020523 | 0.00019829 | 0.030636 | 0.03242 | 9.9144e-05 | 100 | 49.786 | 0.0152 | 0.0062 | 0.0136 | 0.0003 | 0.003 | 50.0521 | 0.0118 | 0.0571 | 0.0118 | 0.0138 | 0.0001 | 0.0171 | 0.0117 | 0 | 99.9998 | 4.8 | 50.2138 | 1.0086
JL98-T1-04 | SMS in serpentinite | 10 | Diss | Magmatic sulfides in um. | DS-U | Moderately |  |  | 24250 N | 1470 | 6707 | 24249 | 572285.266 | 6175155.1974 | T104 | T1 | po | 385 | T10405po2 | 48 | 36.7205 | 0.0067 | 0.0063 | 0.0001 | 0.0009 | 0.0255 | 64.8741 | 0.0503 | 0.0465 | 0.0193 | 0.0069 | 0.0008 | 0.0158 | 0.0173 | 0.0001 | 101.7911 | 36.0744 | 0.0065821 | 0.0061891 | 9.824e-05 | 0.00088416 | 0.025051 | 63.7326 | 0.049415 | 0.045682 | 0.01896 | 0.0067786 | 0.00078592 | 0.015522 | 0.016996 | 9.824e-05 | 100 | 49.576 | 0.0064 | 0.0057 | 0.0001 | 0.0008 | 0.0201 | 50.2866 | 0.037 | 0.0343 | 0.0131 | 0.0046 | 0.0005 | 0.0087 | 0.0061 | 0 | 100 | 0.92445 | 50.424 | 1.0171
JL98-T1-04 | SMS in serpentinite | 10 | Diss | Magmatic sulfides in um. | DS-U | Moderately |  |  | 24250 N | 1470 | 6707 | 24249 | 572285.266 | 6175155.1974 | T104 | T1 | po | 390 | T10406po1 | 53 | 36.4696 | 0.0001 | 0.0301 | 0.0001 | 0.0061 | 0.0098 | 64.3121 | 0.0303 | 0.037 | 0.0001 | 0.0108 | 0.0341 | 0.0002 | 0.0001 | 0.0001 | 100.9406 | 36.1298 | 9.9068e-05 | 0.02982 | 9.9068e-05 | 0.0060432 | 0.0097087 | 63.7128 | 0.030018 | 0.036655 | 9.9068e-05 | 0.010699 | 0.033782 | 0.00019814 | 9.9068e-05 | 9.9068e-05 | 100 | 49.6319 | 0.0001 | 0.0274 | 0.0001 | 0.0051 | 0.0078 | 50.2504 | 0.0224 | 0.0275 | 0.0001 | 0.0072 | 0.0199 | 0.0001 | 0 | 0 | 100 | 1.2211 | 50.3681 | 1.0148
JL98-T1-04 | SMS in serpentinite | 10 | Diss | Magmatic sulfides in um. | DS-U | Moderately |  |  | 24250 N | 1470 | 6707 | 24249 | 572285.266 | 6175155.1974 | T104 | T1 | po | 391 | T10406po2 | 54 | 36.2936 | 0.0001 | 0.0039 | 0.0081 | 0.0001 | 0.0001 | 63.6665 | 0.0344 | 0.0173 | 0.0292 | 0.0131 | 0.0198 | 0.0151 | 0.0001 | 0.0001 | 100.1015 | 36.2568 | 9.9899e-05 | 0.003896 | 0.0080918 | 9.9899e-05 | 9.9899e-05 | 63.6019 | 0.034365 | 0.017282 | 0.02917 | 0.013087 | 0.01978 | 0.015085 | 9.9899e-05 | 9.9899e-05 | 100 | 49.7725 | 0.0001 | 0.0036 | 0.007 | 0.0001 | 0.0001 | 50.1289 | 0.0257 | 0.0129 | 0.0202 | 0.0088 | 0.0116 | 0.0084 | 0 | 0 | 99.9999 | 0.50291 | 50.2274 | 1.0091
JL98-T1-04 | SMS in serpentinite | 10 | Diss | Magmatic sulfides in um. | DS-U | Moderately |  |  | 24250 N | 1470 | 6707 | 24249 | 572285.266 | 6175155.1974 | T104 | T1 | po | 392 | T10407po1 | 55 | 36.4212 | 0.0001 | 0.0001 | 0.0034 | 0.0052 | 0.0037 | 64.9198 | 0.051 | 0.0001 | 0.0299 | 0.0262 | 0.0072 | 0.0002 | 0.0001 | 0.0001 | 101.4683 | 35.8942 | 9.8553e-05 | 9.8553e-05 | 0.0033508 | 0.0051248 | 0.0036465 | 63.9804 | 0.050262 | 9.8553e-05 | 0.029467 | 0.025821 | 0.0070958 | 0.00019711 | 9.8553e-05 | 9.8553e-05 | 100 | 49.3773 | 0.0001 | 0.0001 | 0.0029 | 0.0043 | 0.0029 | 50.5323 | 0.0376 | 0.0001 | 0.0205 | 0.0174 | 0.0041 | 0.0001 | 0 | 0 | 99.9997 | 0.0019608 | 50.6224 | 1.0252
JL98-T1-04 | SMS in serpentinite | 10 | Diss | Magmatic sulfides in um. | DS-U | Moderately |  |  | 24250 N | 1470 | 6707 | 24249 | 572285.266 | 6175155.1974 | T104 | T1 | po | 394 | T10407po2 | 57 | 36.3719 | 0.0001 | 0.0001 | 0.0022 | 0.0013 | 0.0149 | 64.5899 | 0.0554 | 0.0113 | 0.0133 | 0.0031 | 0.0087 | 0.0002 | 0.0001 | 0.0001 | 101.0726 | 35.9859 | 9.8939e-05 | 9.8939e-05 | 0.0021767 | 0.0012862 | 0.014742 | 63.9045 | 0.054812 | 0.01118 | 0.013159 | 0.0030671 | 0.0086077 | 0.00019788 | 9.8939e-05 | 9.8939e-05 | 100 | 49.4755 | 0.0001 | 0.0001 | 0.0019 | 0.0011 | 0.0118 | 50.4436 | 0.041 | 0.0084 | 0.0091 | 0.0021 | 0.0051 | 0.0001 | 0 | 0 | 99.9999 | 0.20397 | 50.5244 | 1.0212
JL98-T1-04 | SMS in serpentinite | 10 | Diss | Magmatic sulfides in um. | DS-U | Moderately |  |  | 24250 N | 1470 | 6707 | 24249 | 572285.266 | 6175155.1974 | T104 | T1 | po | 399 | T10406po3 | 62 | 37.8722 | 0.053 | 0.0034 | 0.0029 | 0.0651 | 0.0187 | 60.8722 | 0.0265 | 0.0943 | 0.0001 | 0.0015 | 0.0002 | 0.0002 | 0.0129 | 0.0001 | 99.0233 | 38.2457 | 0.053523 | 0.0034335 | 0.0029286 | 0.065742 | 0.018884 | 61.4726 | 0.026761 | 0.09523 | 0.00010099 | 0.0015148 | 0.00020197 | 0.00020197 | 0.013027 | 0.00010099 | 100 | 51.8906 | 0.0518 | 0.0032 | 0.0025 | 0.055 | 0.0149 | 47.8856 | 0.0198 | 0.0706 | 0.0001 | 0.001 | 0.0001 | 0.0001 | 0.0047 | 0 | 100 | 3.5585 | 48.1094 | 0.92713 | hex
JL98-T1-06 | Grt-Bt gneiss | tr | Diss and foliated. | Metasediments. | DS-SED | Non |  |  | 24250 N | 1470 | 6615 | 24256 | 572262.7653 | 6175172.0675 | T106 | T1 | cp | 425 | T10601cp1 | 32 | 34.8371 | 0.0001 | 0.0003 | 0.0128 | 0.0175 | 0.0001 | 31.0635 | 0.0315 | 0.0132 | 34.4881 | 0.0001 | 0.0003 | 0.0003 | 0.0001 | 0.0001 | 100.4651 | 34.6758 | 9.9537e-05 | 0.00029861 | 0.012741 | 0.017419 | 9.9537e-05 | 30.9197 | 0.031354 | 0.013139 | 34.3284 | 9.9537e-05 | 0.00029861 | 0.00029861 | 9.9537e-05 | 9.9537e-05 | 100 | 49.6825 | 0.0001 | 0.0003 | 0.0115 | 0.0154 | 0.0001 | 25.4349 | 0.0245 | 0.0103 | 24.82 | 0.0001 | 0.0002 | 0.0001 | 0 | 0 | 100 | 0.41905
JL98-T1-06 | Grt-Bt gneiss | tr | Diss and foliated. | Metasediments. | DS-SED | Non |  |  | 24250 N | 1470 | 6615 | 24256 | 572262.7653 | 6175172.0675 | T106 | T1 | cp | 429 | T10603cp1 | 36 | 34.456 | 0.0001 | 0.0001 | 0.0069 | 0.0001 | 0.0073 | 30.757 | 0.0001 | 0.0279 | 34.0136 | 0.0646 | 0.0258 | 0.0003 | 0.0001 | 0.0001 | 99.36 | 34.6779 | 0.00010064 | 0.00010064 | 0.0069444 | 0.00010064 | 0.007347 | 30.9551 | 0.00010064 | 0.02808 | 34.2327 | 0.065016 | 0.025966 | 0.00030193 | 0.00010064 | 0.00010064 | 100 | 49.6871 | 0.0001 | 0.0001 | 0.0063 | 0.0001 | 0.0061 | 25.4648 | 0.0001 | 0.022 | 24.7515 | 0.0457 | 0.0159 | 0.0001 | 0 | 0 | 99.9999 | 279
JL98-T1-06 | Grt-Bt gneiss | tr | Diss and foliated. | Metasediments. | DS-SED | Non |  |  | 24250 N | 1470 | 6615 | 24256 | 572262.7653 | 6175172.0675 | T106 | T1 | cp | 431 | T10604cp1 | 38 | 35.0231 | 0.0001 | 0.0102 | 0.0001 | 0.0204 | 0.0466 | 30.8426 | 0.0181 | 0.0001 | 34.38 | 0.0048 | 0.0003 | 0.0002 | 0.0104 | 0.0001 | 100.3571 | 34.8985 | 9.9644e-05 | 0.010164 | 9.9644e-05 | 0.020327 | 0.046434 | 30.7329 | 0.018036 | 9.9644e-05 | 34.2577 | 0.0047829 | 0.00029893 | 0.00019929 | 0.010363 | 9.9644e-05 | 100 | 49.9316 | 0.0001 | 0.0097 | 0.0001 | 0.018 | 0.0388 | 25.2458 | 0.0141 | 0.0001 | 24.7341 | 0.0034 | 0.0002 | 0.0001 | 0.0039 | 0 | 100 | 0.0055249
JL98-T1-06 | Grt-Bt gneiss | tr | Diss and foliated. | Metasediments. | DS-SED | Non |  |  | 24250 N | 1470 | 6615 | 24256 | 572262.7653 | 6175172.0675 | T106 | T1 | po | 424 | T10601po1 | 31 | 38.6327 | 0.0001 | 0.0001 | 0.0001 | 0.0001 | 0.0001 | 60.6192 | 0.0565 | 0.3578 | 0.0117 | 0.0001 | 0.0002 | 0.0277 | 0.0001 | 0.0001 | 99.7066 | 38.7464 | 0.00010029 | 0.00010029 | 0.00010029 | 0.00010029 | 0.00010029 | 60.7976 | 0.056666 | 0.35885 | 0.011734 | 0.00010029 | 0.00020059 | 0.027782 | 0.00010029 | 0.00010029 | 100 | 52.4328 | 0.0001 | 0.0001 | 0.0001 | 0.0001 | 0.0001 | 47.2363 | 0.0417 | 0.2652 | 0.008 | 0.0001 | 0.0001 | 0.0152 | 0 | 0 | 99.9999 | 6.3327 | 47.5671 | 0.9072 | hex
JL98-T1-06 | Grt-Bt gneiss | tr | Diss and foliated. | Metasediments. | DS-SED | Non |  |  | 24250 N | 1470 | 6615 | 24256 | 572262.7653 | 6175172.0675 | T106 | T1 | po | 426 | T10602po1 | 33 | 38.7408 | 0.0001 | 0.0091 | 0.0114 | 0.0063 | 0.0439 | 61.5187 | 0.0413 | 0.4087 | 0.0001 | 0.0001 | 0.0002 | 0.0002 | 0.0001 | 0.0001 | 100.7811 | 38.4405 | 9.9225e-05 | 0.0090295 | 0.011312 | 0.0062512 | 0.04356 | 61.0419 | 0.04098 | 0.40553 | 9.9225e-05 | 9.9225e-05 | 0.00019845 | 0.00019845 | 9.9225e-05 | 9.9225e-05 | 100 | 52.1059 | 0.0001 | 0.0082 | 0.0096 | 0.0052 | 0.0345 | 47.5055 | 0.0302 | 0.3002 | 0.0001 | 0.0001 | 0.0001 | 0.0001 | 0 | 0 | 99.9998 | 9.8959 | 47.8939 | 0.91916 | hex
JL98-T1-06 | Grt-Bt gneiss | tr | Diss and foliated. | Metasediments. | DS-SED | Non |  |  | 24250 N | 1470 | 6615 | 24256 | 572262.7653 | 6175172.0675 | T106 | T1 | po | 427 | T10602po2 | 34 | 38.7908 | 0.0001 | 0.0022 | 0.0075 | 0.0001 | 0.0001 | 60.9738 | 0.0684 | 0.3747 | 0.0398 | 0.0172 | 0.0002 | 0.0002 | 0.0064 | 0.0001 | 100.2816 | 38.6819 | 9.9719e-05 | 0.0021938 | 0.0074789 | 9.9719e-05 | 9.9719e-05 | 60.8026 | 0.068208 | 0.37365 | 0.039688 | 0.017152 | 0.00019944 | 0.00019944 | 0.006382 | 9.9719e-05 | 100 | 52.3655 | 0.0001 | 0.002 | 0.0064 | 0.0001 | 0.0001 | 47.2582 | 0.0503 | 0.2763 | 0.0271 | 0.0114 | 0.0001 | 0.0001 | 0.0023 | 0 | 100 | 5.4781 | 47.6345 | 0.90965 | hex
JL98-T1-06 | Grt-Bt gneiss | tr | Diss and foliated. | Metasediments. | DS-SED | Non |  |  | 24250 N | 1470 | 6615 | 24256 | 572262.7653 | 6175172.0675 | T106 | T1 | po | 428 | T10603po1 | 35 | 38.8263 | 0.0001 | 0.0001 | 0.0001 | 0.003 | 0.0001 | 61.6131 | 0.0552 | 0.346 | 0.0055 | 0.058 | 0.0535 | 0.0002 | 0.0271 | 0.0001 | 100.9884 | 38.4463 | 9.9021e-05 | 9.9021e-05 | 9.9021e-05 | 0.0029706 | 9.9021e-05 | 61.0101 | 0.05466 | 0.34261 | 0.0054462 | 0.057432 | 0.052976 | 0.00019804 | 0.026835 | 9.9021e-05 | 100 | 52.1275 | 0.0001 | 0.0001 | 0.0001 | 0.0025 | 0.0001 | 47.4932 | 0.0403 | 0.2537 | 0.0037 | 0.0382 | 0.0308 | 0.0001 | 0.0096 | 0 | 100 | 6.2681 | 47.8725 | 0.91837 | hex
JL98-T1-06 | Grt-Bt gneiss | tr | Diss and foliated. | Metasediments. | DS-SED | Non |  |  | 24250 N | 1470 | 6615 | 24256 | 572262.7653 | 6175172.0675 | T106 | T1 | po | 430 | T10604po1 | 37 | 39.0072 | 0.0001 | 0.0001 | 0.0017 | 0.0201 | 0.0056 | 61.318 | 0.1448 | 0.3056 | 0.0001 | 0.0001 | 0.0002 | 0.0351 | 0.0001 | 0.0129 | 100.8517 | 38.6778 | 9.9155e-05 | 9.9155e-05 | 0.0016856 | 0.01993 | 0.0055527 | 60.8002 | 0.14358 | 0.30302 | 9.9155e-05 | 9.9155e-05 | 0.00019831 | 0.034804 | 9.9155e-05 | 0.012791 | 100 | 52.3638 | 0.0001 | 0.0001 | 0.0014 | 0.0166 | 0.0044 | 47.2599 | 0.1057 | 0.224 | 0.0001 | 0.0001 | 0.0001 | 0.0191 | 0 | 0.0044 | 99.9998 | 2.1105 | 47.636 | 0.90971 | hex
JL98-T1-06 | Grt-Bt gneiss | tr | Diss and foliated. | Metasediments. | DS-SED | Non |  |  | 24250 N | 1470 | 6615 | 24256 | 572262.7653 | 6175172.0675 | T106 | T1 | po | 432 | T10605po1 | 39 | 38.8131 | 0.0001 | 0.0001 | 0.0112 | 0.0031 | 0.0302 | 61.0434 | 0.0842 | 0.3089 | 0.0001 | 0.028 | 0.0002 | 0.0002 | 0.0164 | 0.0001 | 100.3393 | 38.6819 | 9.9662e-05 | 9.9662e-05 | 0.011162 | 0.0030895 | 0.030098 | 60.837 | 0.083915 | 0.30786 | 9.9662e-05 | 0.027905 | 0.00019932 | 0.00019932 | 0.016345 | 9.9662e-05 | 100 | 52.3651 | 0.0001 | 0.0001 | 0.0095 | 0.0026 | 0.0238 | 47.2846 | 0.0618 | 0.2276 | 0.0001 | 0.0185 | 0.0001 | 0.0001 | 0.0058 | 0 | 99.9998 | 3.6686 | 47.6347 | 0.90967 | hex
JL98-T1-07 | MS breccia | 80 | Massive sulfide breccia; matrix to serpentinite clasts | Remobilized sulfides in um. | MS-UB | Strongly |  |  | 23950 N | 1550 | 6696 | 23961 | 572235.2603 | 6175082.9727 | T107 | T1 | cp | 404 | T10701cp1 | 11 | 34.9525 | 0.0001 | 0.01 | 0.0001 | 0.0001 | 0.0001 | 30.7392 | 0.0534 | 0.0097 | 34.4805 | 0.0001 | 0.0003 | 0.0002 | 0.0101 | 0.0001 | 100.2565 | 34.8631 | 9.9744e-05 | 0.0099744 | 9.9744e-05 | 9.9744e-05 | 9.9744e-05 | 30.6606 | 0.053263 | 0.0096752 | 34.3923 | 9.9744e-05 | 0.00029923 | 0.00019949 | 0.010074 | 9.9744e-05 | 100 | 49.9 | 0.0001 | 0.0096 | 0.0001 | 0.0001 | 0.0001 | 25.196 | 0.0415 | 0.0075 | 24.8408 | 0.0001 | 0.0002 | 0.0001 | 0.0038 | 0 | 100 | 0.18165
JL98-T1-07 | MS breccia | 80 | Massive sulfide breccia; matrix to serpentinite clasts | Remobilized sulfides in um. | MS-UB | Strongly |  |  | 23950 N | 1550 | 6696 | 23961 | 572235.2603 | 6175082.9727 | T107 | T1 | cp | 405 | T10701cp2 | 12 | 34.7602 | 0.0001 | 0.0001 | 0.0068 | 0.0117 | 0.0128 | 30.5755 | 0.0001 | 0.0467 | 34.012 | 0.1115 | 0.01 | 0.0191 | 0.0225 | 0.0001 | 99.5892 | 34.9036 | 0.00010041 | 0.00010041 | 0.006828 | 0.011748 | 0.012853 | 30.7016 | 0.00010041 | 0.046893 | 34.1523 | 0.11196 | 0.010041 | 0.019179 | 0.022593 | 0.00010041 | 100 | 49.946 | 0.0001 | 0.0001 | 0.0061 | 0.0104 | 0.0107 | 25.2238 | 0.0001 | 0.0367 | 24.6616 | 0.0786 | 0.0061 | 0.0111 | 0.0085 | 0 | 99.9999 | 467
JL98-T1-07 | MS breccia | 80 | Massive sulfide breccia; matrix to serpentinite clasts | Remobilized sulfides in um. | MS-UB | Strongly |  |  | 23950 N | 1550 | 6696 | 23961 | 572235.2603 | 6175082.9727 | T107 | T1 | cp | 408 | T10702cp1 | 15 | 35.0362 | 0.0001 | 0.0001 | 0.0001 | 0.0025 | 0.0001 | 30.5291 | 0.0309 | 0.7042 | 33.7772 | 0.0889 | 0.0003 | 0.0197 | 0.0538 | 0.0001 | 100.2433 | 34.9512 | 9.9757e-05 | 9.9757e-05 | 9.9757e-05 | 0.0024939 | 9.9757e-05 | 30.455 | 0.030825 | 0.70249 | 33.6952 | 0.088684 | 0.00029927 | 0.019652 | 0.053669 | 9.9757e-05 | 100 | 49.9958 | 0.0001 | 0.0001 | 0.0001 | 0.0022 | 0.0001 | 25.012 | 0.024 | 0.5488 | 24.3227 | 0.0622 | 0.0002 | 0.0114 | 0.0202 | 0 | 99.9999 | 22.7896
JL98-T1-07 | MS breccia | 80 | Massive sulfide breccia; matrix to serpentinite clasts | Remobilized sulfides in um. | MS-UB | Strongly |  |  | 23950 N | 1550 | 6696 | 23961 | 572235.2603 | 6175082.9727 | T107 | T1 | cp | 410 | T10702cp3 | 17 | 34.9011 | 0.0001 | 0.0042 | 0.0001 | 0.0001 | 0.0007 | 30.6283 | 0.036 | 0.3521 | 34.3763 | 0.0001 | 0.0003 | 0.0003 | 0.0001 | 0.0001 | 100.2999 | 34.7967 | 9.9701e-05 | 0.0041874 | 9.9701e-05 | 9.9701e-05 | 0.00069791 | 30.5367 | 0.035892 | 0.35105 | 34.2735 | 9.9701e-05 | 0.0002991 | 0.0002991 | 9.9701e-05 | 9.9701e-05 | 100 | 49.8239 | 0.0001 | 0.004 | 0.0001 | 0.0001 | 0.0005 | 25.1038 | 0.028 | 0.2746 | 24.7644 | 0.0001 | 0.0002 | 0.0001 | 0 | 0 | 99.9999 | 9.7806
JL98-T1-07 | MS breccia | 80 | Massive sulfide breccia; matrix to serpentinite clasts | Remobilized sulfides in um. | MS-UB | Strongly |  |  | 23950 N | 1550 | 6696 | 23961 | 572235.2603 | 6175082.9727 | T107 | T1 | cp | 414 | T10703cp1 | 21 | 35.2869 | 0.0001 | 0.0001 | 0.0001 | 0.0001 | 0.0001 | 30.8024 | 0.0448 | 0.0351 | 34.1431 | 0.04 | 0.0003 | 0.0375 | 0.0001 | 0.0001 | 100.3908 | 35.1495 | 9.9611e-05 | 9.9611e-05 | 9.9611e-05 | 9.9611e-05 | 9.9611e-05 | 30.6825 | 0.044626 | 0.034963 | 34.0102 | 0.039844 | 0.00029883 | 0.037354 | 9.9611e-05 | 9.9611e-05 | 100 | 50.2088 | 0.0001 | 0.0001 | 0.0001 | 0.0001 | 0.0001 | 25.1634 | 0.0347 | 0.0273 | 24.5155 | 0.0279 | 0.0002 | 0.0217 | 0 | 0 | 100 | 0.78348
JL98-T1-07 | MS breccia | 80 | Massive sulfide breccia; matrix to serpentinite clasts | Remobilized sulfides in um. | MS-UB | Strongly |  |  | 23950 N | 1550 | 6696 | 23961 | 572235.2603 | 6175082.9727 | T107 | T1 | cp | 417 | T10704cp1 | 24 | 34.8723 | 0.0182 | 0.0092 | 0.0001 | 0.0224 | 0.0075 | 30.63 | 0.0257 | 0.0264 | 34.5193 | 0.0317 | 0.0142 | 0.0541 | 0.0001 | 0.0001 | 100.2313 | 34.7918 | 0.018158 | 0.0091788 | 9.9769e-05 | 0.022348 | 0.0074827 | 30.5593 | 0.025641 | 0.026339 | 34.4396 | 0.031627 | 0.014167 | 0.053975 | 9.9769e-05 | 9.9769e-05 | 100 | 49.8268 | 0.0186 | 0.0088 | 0.0001 | 0.0198 | 0.0062 | 25.1273 | 0.02 | 0.0206 | 24.8894 | 0.0222 | 0.0087 | 0.0314 | 0 | 0 | 99.9999 | 1.0272
JL98-T1-07 | MS breccia | 80 | Massive sulfide breccia; matrix to serpentinite clasts | Remobilized sulfides in um. | MS-UB | Strongly |  |  | 23950 N | 1550 | 6696 | 23961 | 572235.2603 | 6175082.9727 | T107 | T1 | cp | 422 | T10705cp1 | 29 | 34.6712 | 0.0001 | 0.0217 | 0.0001 | 0.0069 | 0.0001 | 31.0327 | 0.2457 | 0.1462 | 34.189 | 0.0702 | 0.0183 | 0.0003 | 0.0673 | 0.0001 | 100.4699 | 34.509 | 9.9532e-05 | 0.021599 | 9.9532e-05 | 0.0068677 | 9.9532e-05 | 30.8876 | 0.24455 | 0.14552 | 34.0291 | 0.069872 | 0.018214 | 0.0002986 | 0.066985 | 9.9532e-05 | 100 | 49.5066 | 0.0001 | 0.0207 | 0.0001 | 0.006 | 0.0001 | 25.4408 | 0.1909 | 0.114 | 24.6349 | 0.0492 | 0.0112 | 0.0001 | 0.0253 | 0 | 100 | 0.59503
JL98-T1-07 | MS breccia | 80 | Massive sulfide breccia; matrix to serpentinite clasts | Remobilized sulfides in um. | MS-UB | Strongly |  |  | 23950 N | 1550 | 6696 | 23961 | 572235.2603 | 6175082.9727 | T107 | T1 | gd | 420 | T10705gd1 | 27 | 18.6726 | 0.0001 | 0.0001 | 0.0001 | 0.0001 | 0.0001 | 7.1932 | 8.7841 | 19.6271 | 0.0665 | 0.0001 | 45.8671 | 0.2043 | 0.1279 | 0.0001 | 100.5435 | 18.5717 | 9.9459e-05 | 9.9459e-05 | 9.9459e-05 | 9.9459e-05 | 9.9459e-05 | 7.1543 | 8.7366 | 19.521 | 0.066141 | 9.9459e-05 | 45.6192 | 0.2032 | 0.12721 | 9.9459e-05 | 100 | 32.1492 | 0.0001 | 0.0001 | 0.0001 | 0.0001 | 0.0001 | 7.1106 | 8.2285 | 18.4556 | 0.0578 | 0.0001 | 33.7968 | 0.1428 | 0.058 | 0.0001 | 100 | 2.2344
JL98-T1-07 | MS breccia | 80 | Massive sulfide breccia; matrix to serpentinite clasts | Remobilized sulfides in um. | MS-UB | Strongly |  |  | 23950 N | 1550 | 6696 | 23961 | 572235.2603 | 6175082.9727 | T107 | T1 | gd | 421 | T10705gd2 | 28 | 19.1419 | 0.0001 | 0.0001 | 0.0001 | 0.0001 | 0.0001 | 7.6216 | 9.398 | 18.71 | 0.124 | 0.0261 | 44.9612 | 0.2342 | 0.1612 | 0.0001 | 100.3788 | 19.0697 | 9.9623e-05 | 9.9623e-05 | 9.9623e-05 | 9.9623e-05 | 9.9623e-05 | 7.5928 | 9.3625 | 18.6394 | 0.12353 | 0.026002 | 44.7915 | 0.23332 | 0.16059 | 9.9623e-05 | 100 | 32.831 | 0.0001 | 0.0001 | 0.0001 | 0.0001 | 0.0001 | 7.5052 | 8.7699 | 17.5258 | 0.1073 | 0.0219 | 33.0023 | 0.1631 | 0.0728 | 0.0001 | 99.9999 | 1.9908
JL98-T1-07 | MS breccia | 80 | Massive sulfide breccia; matrix to serpentinite clasts | Remobilized sulfides in um. | MS-UB | Strongly |  |  | 23950 N | 1550 | 6696 | 23961 | 572235.2603 | 6175082.9727 | T107 | T1 | pn | 406 | T10701pn1 | 13 | 33.4336 | 0.0001 | 0.0029 | 0.0033 | 0.0115 | 0.0144 | 31.5041 | 0.8124 | 34.7044 | 0.0143 | 0.0217 | 0.0265 | 0.0002 | 0.0316 | 0.0001 | 100.5811 | 33.2404 | 9.9422e-05 | 0.0028832 | 0.0032809 | 0.011434 | 0.014317 | 31.3221 | 0.80771 | 34.5039 | 0.014217 | 0.021575 | 0.026347 | 0.00019884 | 0.031417 | 9.9422e-05 | 100 | 47.1067 | 0.0001 | 0.0028 | 0.0029 | 0.01 | 0.0119 | 25.485 | 0.6228 | 26.7048 | 0.0101 | 0.015 | 0.016 | 0.0001 | 0.0117 | 0 | 99.9999 | 42.7184
JL98-T1-07 | MS breccia | 80 | Massive sulfide breccia; matrix to serpentinite clasts | Remobilized sulfides in um. | MS-UB | Strongly |  |  | 23950 N | 1550 | 6696 | 23961 | 572235.2603 | 6175082.9727 | T107 | T1 | pn | 407 | T10701pn2 | 14 | 33.3395 | 0.0208 | 0.0011 | 0.004 | 0.0007 | 0.0001 | 31.7234 | 0.7219 | 35.087 | 0.0398 | 0.0354 | 0.0003 | 0.0302 | 0.0565 | 0.0001 | 101.0608 | 32.9895 | 0.020582 | 0.0010885 | 0.003958 | 0.00069265 | 9.895e-05 | 31.3904 | 0.71432 | 34.7187 | 0.039382 | 0.035028 | 0.00029685 | 0.029883 | 0.055907 | 9.895e-05 | 100 | 46.8306 | 0.0208 | 0.0011 | 0.0035 | 0.0006 | 0.0001 | 25.5839 | 0.5517 | 26.9168 | 0.0282 | 0.0244 | 0.0002 | 0.0172 | 0.0209 | 0 | 100 | 48.6037
JL98-T1-07 | MS breccia | 80 | Massive sulfide breccia; matrix to serpentinite clasts | Remobilized sulfides in um. | MS-UB | Strongly |  |  | 23950 N | 1550 | 6696 | 23961 | 572235.2603 | 6175082.9727 | T107 | T1 | pn | 411 | T10702pn1 | 18 | 33.5075 | 0.0001 | 0.0076 | 0.0001 | 0.0001 | 0.0001 | 31.7982 | 0.8187 | 35.2091 | 0.0214 | 0.0253 | 0.0241 | 0.0002 | 0.0001 | 0.0001 | 101.4127 | 33.0407 | 9.8607e-05 | 0.0074941 | 9.8607e-05 | 9.8607e-05 | 9.8607e-05 | 31.3552 | 0.8073 | 34.7186 | 0.021102 | 0.024948 | 0.023764 | 0.00019721 | 9.8607e-05 | 9.8607e-05 | 100 | 46.8782 | 0.0001 | 0.0071 | 0.0001 | 0.0001 | 0.0001 | 25.5417 | 0.6232 | 26.9023 | 0.0151 | 0.0173 | 0.0144 | 0.0001 | 0 | 0 | 99.9998 | 43.0061
JL98-T1-07 | MS breccia | 80 | Massive sulfide breccia; matrix to serpentinite clasts | Remobilized sulfides in um. | MS-UB | Strongly |  |  | 23950 N | 1550 | 6696 | 23961 | 572235.2603 | 6175082.9727 | T107 | T1 | pn | 412 | T10702pn2 | 19 | 33.376 | 0.0001 | 0.0024 | 0.0001 | 0.0072 | 0.0001 | 30.8561 | 0.7823 | 35.1923 | 0.0415 | 0.0001 | 0.024 | 0.0394 | 0.0001 | 0.0001 | 100.3218 | 33.2689 | 9.9679e-05 | 0.0023923 | 9.9679e-05 | 0.0071769 | 9.9679e-05 | 30.7571 | 0.77979 | 35.0794 | 0.041367 | 9.9679e-05 | 0.023923 | 0.039274 | 9.9679e-05 | 9.9679e-05 | 100 | 47.1473 | 0.0001 | 0.0023 | 0.0001 | 0.0063 | 0.0001 | 25.0254 | 0.6013 | 27.1503 | 0.0296 | 0.0001 | 0.0145 | 0.0226 | 0 | 0 | 100 | 44.9857
JL98-T1-07 | MS breccia | 80 | Massive sulfide breccia; matrix to serpentinite clasts | Remobilized sulfides in um. | MS-UB | Strongly |  |  | 23950 N | 1550 | 6696 | 23961 | 572235.2603 | 6175082.9727 | T107 | T1 | pn | 415 | T10703pn1 | 22 | 33.3606 | 0.0001 | 0.0001 | 0.0037 | 0.0105 | 0.0001 | 30.9553 | 0.5459 | 35.3531 | 0.0439 | 0.0101 | 0.0003 | 0.0105 | 0.0009 | 0.0001 | 100.2952 | 33.2624 | 9.9706e-05 | 9.9706e-05 | 0.0036891 | 0.010469 | 9.9706e-05 | 30.8642 | 0.54429 | 35.249 | 0.043771 | 0.01007 | 0.00029912 | 0.010469 | 0.00089735 | 9.9706e-05 | 100 | 47.1335 | 0.0001 | 0.0001 | 0.0032 | 0.0091 | 0.0001 | 25.1102 | 0.4196 | 27.2791 | 0.0313 | 0.007 | 0.0002 | 0.006 | 0.0004 | 0 | 99.9999 | 64.7611
JL98-T1-07 | MS breccia | 80 | Massive sulfide breccia; matrix to serpentinite clasts | Remobilized sulfides in um. | MS-UB | Strongly |  |  | 23950 N | 1550 | 6696 | 23961 | 572235.2603 | 6175082.9727 | T107 | T1 | pn | 418 | T10704pn1 | 25 | 33.3615 | 0.0001 | 0.0031 | 0.0002 | 0.0001 | 0.0219 | 31.8704 | 0.7891 | 35.0901 | 0.0427 | 0.0001 | 0.0003 | 0.0164 | 0.0105 | 0.0001 | 101.2066 | 32.9638 | 9.8808e-05 | 0.003063 | 0.00019762 | 9.8808e-05 | 0.021639 | 31.4904 | 0.77969 | 34.6718 | 0.042191 | 9.8808e-05 | 0.00029642 | 0.016204 | 0.010375 | 9.8808e-05 | 100 | 46.7907 | 0.0001 | 0.0029 | 0.0002 | 0.0001 | 0.0179 | 25.6637 | 0.6022 | 26.8785 | 0.0303 | 0.0001 | 0.0002 | 0.0094 | 0.0039 | 0 | 100.0002 | 44.4685
JL98-T1-07 | MS breccia | 80 | Massive sulfide breccia; matrix to serpentinite clasts | Remobilized sulfides in um. | MS-UB | Strongly |  |  | 23950 N | 1550 | 6696 | 23961 | 572235.2603 | 6175082.9727 | T107 | T1 | po | 402 | T10701po1 | 9 | 39.3511 | 0.0001 | 0.0034 | 0.0001 | 0.0284 | 0.0255 | 60.5227 | 0.0407 | 0.2908 | 0.1786 | 0.0459 | 0.0002 | 0.0006 | 0.0001 | 0.0001 | 100.4883 | 39.1599 | 9.9514e-05 | 0.0033835 | 9.9514e-05 | 0.028262 | 0.025376 | 60.2286 | 0.040502 | 0.28939 | 0.17773 | 0.045677 | 0.00019903 | 0.00059708 | 9.9514e-05 | 9.9514e-05 | 100 | 52.8711 | 0.0001 | 0.003 | 0.0001 | 0.0235 | 0.02 | 46.6872 | 0.0298 | 0.2133 | 0.1211 | 0.0303 | 0.0001 | 0.0003 | 0 | 0 | 99.9999 | 7.145 | 47.1288 | 0.89139 | mono
JL98-T1-07 | MS breccia | 80 | Massive sulfide breccia; matrix to serpentinite clasts | Remobilized sulfides in um. | MS-UB | Strongly |  |  | 23950 N | 1550 | 6696 | 23961 | 572235.2603 | 6175082.9727 | T107 | T1 | po | 403 | T10701po2 | 10 | 39.5122 | 0.0001 | 0.0066 | 0.0001 | 0.0095 | 0.0001 | 60.4344 | 0.009 | 0.2525 | 0.0001 | 0.0438 | 0.0002 | 0.0002 | 0.0001 | 0.0001 | 100.269 | 39.4062 | 9.9732e-05 | 0.0065823 | 9.9732e-05 | 0.0094745 | 9.9732e-05 | 60.2723 | 0.0089759 | 0.25182 | 9.9732e-05 | 0.043682 | 0.00019946 | 0.00019946 | 9.9732e-05 | 9.9732e-05 | 100 | 53.1184 | 0.0001 | 0.0059 | 0.0001 | 0.0079 | 0.0001 | 46.6462 | 0.0066 | 0.1854 | 0.0001 | 0.0289 | 0.0001 | 0.0001 | 0 | 0 | 99.9999 | 28.0556 | 46.8815 | 0.88258 | mono
JL98-T1-07 | MS breccia | 80 | Massive sulfide breccia; matrix to serpentinite clasts | Remobilized sulfides in um. | MS-UB | Strongly |  |  | 23950 N | 1550 | 6696 | 23961 | 572235.2603 | 6175082.9727 | T107 | T1 | po | 413 | T10702po1 | 20 | 39.4312 | 0.0066 | 0.0241 | 0.0053 | 0.0207 | 0.0284 | 60.9109 | 0.0461 | 0.2904 | 0.0001 | 0.01 | 0.018 | 0.0374 | 0.0286 | 0.0001 | 100.8579 | 39.0958 | 0.0065439 | 0.023895 | 0.0052549 | 0.020524 | 0.028158 | 60.3928 | 0.045708 | 0.28793 | 9.9149e-05 | 0.0099149 | 0.017847 | 0.037082 | 0.028357 | 9.9149e-05 | 100 | 52.8036 | 0.0063 | 0.0216 | 0.0045 | 0.0171 | 0.0222 | 46.8313 | 0.0336 | 0.2124 | 0.0001 | 0.0066 | 0.0103 | 0.0203 | 0.0101 | 0 | 100 | 6.2993 | 47.1964 | 0.89381 | mono
JL98-T1-07 | MS breccia | 80 | Massive sulfide breccia; matrix to serpentinite clasts | Remobilized sulfides in um. | MS-UB | Strongly |  |  | 23950 N | 1550 | 6696 | 23961 | 572235.2603 | 6175082.9727 | T107 | T1 | po | 416 | T10703po1 | 23 | 38.9425 | 0.0085 | 0.0141 | 0.0001 | 0.0095 | 0.0238 | 60.4184 | 0.0469 | 0.312 | 0.1301 | 0.0001 | 0.0195 | 0.0002 | 0.0434 | 0.0001 | 99.9692 | 38.9545 | 0.0085026 | 0.014104 | 0.00010003 | 0.0095029 | 0.023807 | 60.437 | 0.046914 | 0.3121 | 0.13014 | 0.00010003 | 0.019506 | 0.00020006 | 0.043413 | 0.00010003 | 100 | 52.662 | 0.0082 | 0.0128 | 0.0001 | 0.0079 | 0.0188 | 46.9095 | 0.0345 | 0.2304 | 0.0888 | 0.0001 | 0.0113 | 0.0001 | 0.0155 | 0 | 100 | 6.6525 | 47.338 | 0.8989 | hex
JL98-T1-07 | MS breccia | 80 | Massive sulfide breccia; matrix to serpentinite clasts | Remobilized sulfides in um. | MS-UB | Strongly |  |  | 23950 N | 1550 | 6696 | 23961 | 572235.2603 | 6175082.9727 | T107 | T1 | po | 419 | T10704po1 | 26 | 39.2919 | 0.0001 | 0.0001 | 0.0001 | 0.0098 | 0.0135 | 60.4087 | 0.0415 | 0.2588 | 0.0675 | 0.0624 | 0.0367 | 0.0002 | 0.0301 | 0.0001 | 100.2215 | 39.2051 | 9.9779e-05 | 9.9779e-05 | 9.9779e-05 | 0.0097783 | 0.01347 | 60.2752 | 0.041408 | 0.25823 | 0.067351 | 0.062262 | 0.036619 | 0.00019956 | 0.030033 | 9.9779e-05 | 100 | 52.9245 | 0.0001 | 0.0001 | 0.0001 | 0.0082 | 0.0106 | 46.7166 | 0.0304 | 0.1903 | 0.0459 | 0.0412 | 0.0211 | 0.0001 | 0.0107 | 0 | 99.9999 | 6.2361 | 47.0754 | 0.88948 | mono
JL98-T1-07 | MS breccia | 80 | Massive sulfide breccia; matrix to serpentinite clasts | Remobilized sulfides in um. | MS-UB | Strongly |  |  | 23950 N | 1550 | 6696 | 23961 | 572235.2603 | 6175082.9727 | T107 | T1 | po | 423 | T10705po1 | 30 | 38.6709 | 0.0001 | 0.0001 | 0.0001 | 0.0001 | 0.0001 | 61.5395 | 0.0495 | 0.4068 | 0.0166 | 0.0001 | 0.0002 | 0.0002 | 0.0001 | 0.0001 | 100.6845 | 38.408 | 9.932e-05 | 9.932e-05 | 9.932e-05 | 9.932e-05 | 9.932e-05 | 61.1211 | 0.049163 | 0.40403 | 0.016487 | 9.932e-05 | 0.00019864 | 0.00019864 | 9.932e-05 | 9.932e-05 | 100 | 52.0741 | 0.0001 | 0.0001 | 0.0001 | 0.0001 | 0.0001 | 47.5784 | 0.0363 | 0.2991 | 0.0113 | 0.0001 | 0.0001 | 0.0001 | 0 | 0 | 100 | 8.2182 | 47.9259 | 0.92034 | hex
JL98-T1-09A | MS band in breccia zone | 90 | Massive band | Remobilized sulfides in um. | MS-UB | Strongly |  |  | 23920 N | 1550 | 6685 | 23925 | 572226.5356 | 6175075.5213 | T109A | T1 | cp | 472 | T109A01cp1 | 9 | 34.6907 | 0.0001 | 0.002 | 0.0001 | 0.0269 | 0.0001 | 30.5703 | 0.0442 | 0.0001 | 34.6858 | 0.0509 | 0.0003 | 0.0339 | 0.0001 | 0.0001 | 100.1056 | 34.6541 | 9.9895e-05 | 0.0019979 | 9.9895e-05 | 0.026872 | 9.9895e-05 | 30.5381 | 0.044153 | 9.9895e-05 | 34.6492 | 0.050846 | 0.00029968 | 0.033864 | 9.9895e-05 | 9.9895e-05 | 100 | 49.681 | 0.0001 | 0.0019 | 0.0001 | 0.0238 | 0.0001 | 25.1359 | 0.0344 | 0.0001 | 25.0668 | 0.0358 | 0.0002 | 0.0197 | 0 | 0 | 99.9999 | 0.0022624
JL98-T1-09A | MS band in breccia zone | 90 | Massive band | Remobilized sulfides in um. | MS-UB | Strongly |  |  | 23920 N | 1550 | 6685 | 23925 | 572226.5356 | 6175075.5213 | T109A | T1 | cp | 473 | T109A01cp2 | 10 | 34.5243 | 0.0001 | 0.0047 | 0.0093 | 0.003 | 0.0223 | 30.0504 | 0.0253 | 0.0458 | 34.5254 | 0.0212 | 0.0003 | 0.0003 | 0.0001 | 0.0242 | 99.2567 | 34.7828 | 0.00010075 | 0.0047352 | 0.0093696 | 0.0030225 | 0.022467 | 30.2754 | 0.025489 | 0.046143 | 34.7839 | 0.021359 | 0.00030225 | 0.00030225 | 0.00010075 | 0.024381 | 100 | 49.8335 | 0.0001 | 0.0045 | 0.0084 | 0.0026 | 0.0188 | 24.9038 | 0.0199 | 0.0361 | 25.1481 | 0.015 | 0.0002 | 0.0001 | 0 | 0.0088 | 99.9999 | 1.8103
JL98-T1-09A | MS band in breccia zone | 90 | Massive band | Remobilized sulfides in um. | MS-UB | Strongly |  |  | 23920 N | 1550 | 6685 | 23925 | 572226.5356 | 6175075.5213 | T109A | T1 | cp | 478 | T109A02cp1 | 15 | 34.7471 | 0.0001 | 0.0136 | 0.0011 | 0.0195 | 0.0057 | 30.3358 | 0.0262 | 0.0362 | 34.9 | 0.017 | 0.006 | 0.0095 | 0.0001 | 0.0001 | 100.118 | 34.7061 | 9.9882e-05 | 0.013584 | 0.0010987 | 0.019477 | 0.0056933 | 30.3 | 0.026169 | 0.036157 | 34.8589 | 0.01698 | 0.0059929 | 0.0094888 | 9.9882e-05 | 9.9882e-05 | 100 | 49.7456 | 0.0001 | 0.0131 | 0.001 | 0.0172 | 0.0048 | 24.935 | 0.0204 | 0.0283 | 25.2134 | 0.0119 | 0.0037 | 0.0055 | 0 | 0 | 100 | 1.3817
JL98-T1-09A | MS band in breccia zone | 90 | Massive band | Remobilized sulfides in um. | MS-UB | Strongly |  |  | 23920 N | 1550 | 6685 | 23925 | 572226.5356 | 6175075.5213 | T109A | T1 | cp | 479 | T109A02cp2 | 16 | 34.954 | 0.0001 | 0.0086 | 0.0234 | 0.0059 | 0.0001 | 31.2389 | 0.0001 | 0.0506 | 34.7485 | 0.0262 | 0.0394 | 0.0003 | 0.0001 | 0.0001 | 101.0963 | 34.575 | 9.8916e-05 | 0.0085067 | 0.023146 | 0.005836 | 9.8916e-05 | 30.9001 | 9.8916e-05 | 0.050051 | 34.3717 | 0.025916 | 0.038973 | 0.00029675 | 9.8916e-05 | 9.8916e-05 | 100 | 49.5757 | 0.0001 | 0.0082 | 0.0209 | 0.0052 | 0.0001 | 25.4381 | 0.0001 | 0.0392 | 24.8701 | 0.0182 | 0.0239 | 0.0001 | 0 | 0 | 99.9999 | 506
JL98-T1-09A | MS band in breccia zone | 90 | Massive band | Remobilized sulfides in um. | MS-UB | Strongly |  |  | 23920 N | 1550 | 6685 | 23925 | 572226.5356 | 6175075.5213 | T109A | T1 | cp | 488 | T109A03cp1 | 25 | 35.108 | 0.0233 | 0.0005 | 0.0001 | 0.0017 | 0.0091 | 30.9463 | 0.0212 | 0.0618 | 34.7905 | 0.0001 | 0.0003 | 0.0258 | 0.0001 | 0.0001 | 100.9889 | 34.7642 | 0.023072 | 0.0004951 | 9.9021e-05 | 0.0016834 | 0.0090109 | 30.6433 | 0.020992 | 0.061195 | 34.4498 | 9.9021e-05 | 0.00029706 | 0.025547 | 9.9021e-05 | 9.9021e-05 | 100 | 49.7908 | 0.0235 | 0.0005 | 0.0001 | 0.0015 | 0.0075 | 25.1982 | 0.0164 | 0.0479 | 24.8985 | 0.0001 | 0.0002 | 0.0148 | 0 | 0 | 100 | 2.9151
JL98-T1-09A | MS band in breccia zone | 90 | Massive band | Remobilized sulfides in um. | MS-UB | Strongly |  |  | 23920 N | 1550 | 6685 | 23925 | 572226.5356 | 6175075.5213 | T109A | T1 | cp | 489 | T109A03cp2 | 26 | 34.4386 | 0.0001 | 0.0001 | 0.0001 | 0.0001 | 0.0003 | 30.6533 | 0.0161 | 0.0644 | 34.5989 | 0.0001 | 0.0103 | 0.0003 | 0.0001 | 0.0001 | 99.7829 | 34.5135 | 0.00010022 | 0.00010022 | 0.00010022 | 0.00010022 | 0.00030065 | 30.72 | 0.016135 | 0.06454 | 34.6742 | 0.00010022 | 0.010322 | 0.00030065 | 0.00010022 | 0.00010022 | 100 | 49.5188 | 0.0001 | 0.0001 | 0.0001 | 0.0001 | 0.0002 | 25.3058 | 0.0126 | 0.0506 | 25.1049 | 0.0001 | 0.0063 | 0.0001 | 0 | 0 | 99.9998 | 4
JL98-T1-09A | MS band in breccia zone | 90 | Massive band | Remobilized sulfides in um. | MS-UB | Strongly |  |  | 23920 N | 1550 | 6685 | 23925 | 572226.5356 | 6175075.5213 | T109A | T1 | cp | 499 | T109A06cp1 | 36 | 34.4249 | 0.0232 | 0.0001 | 0.0001 | 0.0145 | 0.0073 | 31.0621 | 0.0001 | 0.0001 | 34.6242 | 0.0001 | 0.0003 | 0.0003 | 0.0001 | 0.0001 | 100.1575 | 34.3708 | 0.023164 | 9.9843e-05 | 9.9843e-05 | 0.014477 | 0.0072885 | 31.0133 | 9.9843e-05 | 9.9843e-05 | 34.5698 | 9.9843e-05 | 0.00029953 | 0.00029953 | 9.9843e-05 | 9.9843e-05 | 100 | 49.3465 | 0.0237 | 0.0001 | 0.0001 | 0.0128 | 0.0061 | 25.5643 | 0.0001 | 0.0001 | 25.0458 | 0.0001 | 0.0002 | 0.0001 | 0 | 0 | 100 | 1
JL98-T1-09A | MS band in breccia zone | 90 | Massive band | Remobilized sulfides in um. | MS-UB | Strongly |  |  | 23920 N | 1550 | 6685 | 23925 | 572226.5356 | 6175075.5213 | T109A | T1 | cp | 500 | T109A06cp2 | 37 | 34.4825 | 0.0001 | 0.005 | 0.0012 | 0.0001 | 0.0281 | 31.3672 | 0.0132 | 0.1772 | 34.5728 | 0.0827 | 0.0003 | 0.0003 | 0.0167 | 0.0001 | 100.7475 | 34.2267 | 9.9258e-05 | 0.0049629 | 0.0011911 | 9.9258e-05 | 0.027892 | 31.1345 | 0.013102 | 0.17589 | 34.3163 | 0.082086 | 0.00029777 | 0.00029777 | 0.016576 | 9.9258e-05 | 100 | 49.1849 | 0.0001 | 0.0048 | 0.0011 | 0.0001 | 0.0234 | 25.6878 | 0.0102 | 0.1381 | 24.885 | 0.0579 | 0.0002 | 0.0001 | 0.0063 | 0 | 100 | 13.4242
JL98-T1-09A | MS band in breccia zone | 90 | Massive band | Remobilized sulfides in um. | MS-UB | Strongly |  |  | 23920 N | 1550 | 6685 | 23925 | 572226.5356 | 6175075.5213 | T109A | T1 | pn | 474 | T109A01pn1 | 11 | 33.9289 | 0.0001 | 0.009 | 0.0001 | 0.0237 | 0.019 | 31.3588 | 0.6495 | 34.1138 | 0.1065 | 0.0163 | 0.0003 | 0.0375 | 0.0001 | 0.0001 | 100.2637 | 33.8397 | 9.9737e-05 | 0.0089763 | 9.9737e-05 | 0.023638 | 0.01895 | 31.2763 | 0.64779 | 34.0241 | 0.10622 | 0.016257 | 0.00029921 | 0.037401 | 9.9737e-05 | 9.9737e-05 | 100 | 47.7693 | 0.0001 | 0.0085 | 0.0001 | 0.0206 | 0.0156 | 25.3487 | 0.4975 | 26.231 | 0.0757 | 0.0113 | 0.0002 | 0.0215 | 0 | 0 | 100.0001 | 52.5232
JL98-T1-09A | MS band in breccia zone | 90 | Massive band | Remobilized sulfides in um. | MS-UB | Strongly |  |  | 23920 N | 1550 | 6685 | 23925 | 572226.5356 | 6175075.5213 | T109A | T1 | pn | 475 | T109A01pn2 | 12 | 33.1577 | 0.0001 | 0.0001 | 0.0041 | 0.0252 | 0.0001 | 30.6304 | 0.64 | 35.239 | 0.0281 | 0.0001 | 0.006 | 0.0002 | 0.0001 | 0.0001 | 99.7313 | 33.247 | 0.00010027 | 0.00010027 | 0.004111 | 0.025268 | 0.00010027 | 30.7129 | 0.64172 | 35.3339 | 0.028176 | 0.00010027 | 0.0060162 | 0.00020054 | 0.00010027 | 0.00010027 | 100 | 47.1172 | 0.0001 | 0.0001 | 0.0037 | 0.0221 | 0.0001 | 24.9899 | 0.4948 | 27.3479 | 0.0202 | 0.0001 | 0.0036 | 0.0001 | 0 | 0 | 99.9999 | 55.0609
JL98-T1-09A | MS band in breccia zone | 90 | Massive band | Remobilized sulfides in um. | MS-UB | Strongly |  |  | 23920 N | 1550 | 6685 | 23925 | 572226.5356 | 6175075.5213 | T109A | T1 | pn | 480 | T109A02pn1 | 17 | 33.667 | 0.0001 | 0.0057 | 0.0001 | 0.0191 | 0.0056 | 31.149 | 0.6466 | 35.5735 | 0.0239 | 0.0349 | 0.0003 | 0.0304 | 0.0001 | 0.0001 | 101.1564 | 33.2821 | 9.8857e-05 | 0.0056348 | 9.8857e-05 | 0.018882 | 0.005536 | 30.7929 | 0.63921 | 35.1668 | 0.023627 | 0.034501 | 0.00029657 | 0.030052 | 9.8857e-05 | 9.8857e-05 | 100 | 47.1583 | 0.0001 | 0.0053 | 0.0001 | 0.0165 | 0.0046 | 25.0504 | 0.4928 | 27.2135 | 0.0169 | 0.024 | 0.0002 | 0.0173 | 0 | 0 | 100 | 55.0162
JL98-T1-09A | MS band in breccia zone | 90 | Massive band | Remobilized sulfides in um. | MS-UB | Strongly |  |  | 23920 N | 1550 | 6685 | 23925 | 572226.5356 | 6175075.5213 | T109A | T1 | pn | 481 | T109A02pn2 | 18 | 33.2246 | 0.0087 | 0.0052 | 0.0001 | 0.0001 | 0.0001 | 31.4098 | 0.7122 | 35.1651 | 0.0159 | 0.0001 | 0.0136 | 0.0378 | 0.0096 | 0.0001 | 100.603 | 33.0255 | 0.0086479 | 0.0051688 | 9.9401e-05 | 9.9401e-05 | 9.9401e-05 | 31.2215 | 0.70793 | 34.9543 | 0.015805 | 9.9401e-05 | 0.013518 | 0.037573 | 0.0095425 | 9.9401e-05 | 100 | 46.8662 | 0.0088 | 0.0049 | 0.0001 | 0.0001 | 0.0001 | 25.4379 | 0.5466 | 27.0905 | 0.0113 | 0.0001 | 0.0082 | 0.0217 | 0.0036 | 0 | 100.0001 | 49.3753
JL98-T1-09A | MS band in breccia zone | 90 | Massive band | Remobilized sulfides in um. | MS-UB | Strongly |  |  | 23920 N | 1550 | 6685 | 23925 | 572226.5356 | 6175075.5213 | T109A | T1 | pn | 486 | T109A03pn1 | 23 | 33.3106 | 0.0001 | 0.0144 | 0.0001 | 0.0072 | 0.0001 | 31.4731 | 0.591 | 35.5525 | 0.0001 | 0.0282 | 0.0003 | 0.0602 | 0.0069 | 0.0001 | 101.0449 | 32.9661 | 9.8966e-05 | 0.014251 | 9.8966e-05 | 0.0071255 | 9.8966e-05 | 31.1476 | 0.58489 | 35.1849 | 9.8966e-05 | 0.027908 | 0.0002969 | 0.059577 | 0.0068286 | 9.8966e-05 | 100 | 46.802 | 0.0001 | 0.0135 | 0.0001 | 0.0063 | 0.0001 | 25.3886 | 0.4518 | 27.2809 | 0.0001 | 0.0194 | 0.0002 | 0.0344 | 0.0026 | 0 | 100.0001 | 60.1565
JL98-T1-09A | MS band in breccia zone | 90 | Massive band | Remobilized sulfides in um. | MS-UB | Strongly |  |  | 23920 N | 1550 | 6685 | 23925 | 572226.5356 | 6175075.5213 | T109A | T1 | pn | 487 | T109A03pn2 | 24 | 33.3366 | 0.0001 | 0.0001 | 0.0001 | 0.0246 | 0.0019 | 31.5323 | 0.5562 | 35.7178 | 0.0324 | 0.0178 | 0.0043 | 0.042 | 0.0155 | 0.0001 | 101.2818 | 32.9147 | 9.8734e-05 | 9.8734e-05 | 9.8734e-05 | 0.024289 | 0.001876 | 31.1332 | 0.54916 | 35.2658 | 0.03199 | 0.017575 | 0.0042456 | 0.041468 | 0.015304 | 9.8734e-05 | 100 | 46.7457 | 0.0001 | 0.0001 | 0.0001 | 0.0213 | 0.0016 | 25.386 | 0.4243 | 27.3534 | 0.0229 | 0.0123 | 0.0026 | 0.0239 | 0.0057 | 0 | 100 | 64.2175
JL98-T1-09A | MS band in breccia zone | 90 | Massive band | Remobilized sulfides in um. | MS-UB | Strongly |  |  | 23920 N | 1550 | 6685 | 23925 | 572226.5356 | 6175075.5213 | T109A | T1 | pn | 497 | T109A04pn1 | 34 | 33.2502 | 0.0001 | 0.0065 | 0.0134 | 0.0227 | 0.0001 | 31.9483 | 0.8839 | 35.4717 | 0.0361 | 0.0001 | 0.0003 | 0.0002 | 0.0001 | 0.0001 | 101.6338 | 32.7157 | 9.8392e-05 | 0.0063955 | 0.013185 | 0.022335 | 9.8392e-05 | 31.4347 | 0.86969 | 34.9015 | 0.03552 | 9.8392e-05 | 0.00029518 | 0.00019678 | 9.8392e-05 | 9.8392e-05 | 100 | 46.5089 | 0.0001 | 0.0061 | 0.0118 | 0.0196 | 0.0001 | 25.6572 | 0.6727 | 27.0976 | 0.0255 | 0.0001 | 0.0002 | 0.0001 | 0 | 0 | 100 | 40.1309
JL98-T1-09A | MS band in breccia zone | 90 | Massive band | Remobilized sulfides in um. | MS-UB | Strongly |  |  | 23920 N | 1550 | 6685 | 23925 | 572226.5356 | 6175075.5213 | T109A | T1 | pn | 498 | T109A04pn2 | 35 | 33.3331 | 0.0001 | 0.0082 | 0.0001 | 0.0226 | 0.0201 | 31.871 | 0.821 | 35.7505 | 0.0049 | 0.003 | 0.0009 | 0.0014 | 0.0001 | 0.0001 | 101.8371 | 32.7318 | 9.8196e-05 | 0.0080521 | 9.8196e-05 | 0.022192 | 0.019737 | 31.2961 | 0.80619 | 35.1056 | 0.0048116 | 0.0029459 | 0.00088376 | 0.0013747 | 9.8196e-05 | 9.8196e-05 | 100 | 46.5291 | 0.0001 | 0.0076 | 0.0001 | 0.0194 | 0.0164 | 25.5425 | 0.6235 | 27.2544 | 0.0035 | 0.002 | 0.0005 | 0.0008 | 0 | 0 | 99.9999 | 43.5451
JL98-T1-09A | MS band in breccia zone | 90 | Massive band | Remobilized sulfides in um. | MS-UB | Strongly |  |  | 23920 N | 1550 | 6685 | 23925 | 572226.5356 | 6175075.5213 | T109A | T1 | pn | 502 | T109A06pn2 | 39 | 33.09 | 0.0001 | 0.0117 | 0.0175 | 0.0203 | 0.0078 | 31.8281 | 0.629 | 35.6198 | 0.1755 | 0.0001 | 0.036 | 0.0197 | 0.0485 | 0.0001 | 101.5042 | 32.5996 | 9.8518e-05 | 0.011527 | 0.017241 | 0.019999 | 0.0076844 | 31.3564 | 0.61968 | 35.0919 | 0.1729 | 9.8518e-05 | 0.035467 | 0.019408 | 0.047781 | 9.8518e-05 | 100 | 46.3963 | 0.0001 | 0.0109 | 0.0154 | 0.0176 | 0.0064 | 25.6222 | 0.4798 | 27.2762 | 0.1241 | 0.0001 | 0.0216 | 0.0112 | 0.0179 | 0 | 99.9998 | 56.6293
JL98-T1-09A | MS band in breccia zone | 90 | Massive band | Remobilized sulfides in um. | MS-UB | Strongly |  |  | 23920 N | 1550 | 6685 | 23925 | 572226.5356 | 6175075.5213 | T109A | T1 | po | 476 | T109A01po1 | 13 | 38.8126 | 0.0001 | 0.0001 | 0.0001 | 0.021 | 0.013 | 61.2867 | 0.0625 | 0.4368 | 0.031 | 0.0001 | 0.0022 | 0.0002 | 0.0001 | 0.0001 | 100.6666 | 38.5556 | 9.9338e-05 | 9.9338e-05 | 9.9338e-05 | 0.020861 | 0.012914 | 60.8809 | 0.062086 | 0.43391 | 0.030795 | 9.9338e-05 | 0.0021854 | 0.00019868 | 9.9338e-05 | 9.9338e-05 | 100 | 52.2308 | 0.0001 | 0.0001 | 0.0001 | 0.0174 | 0.0102 | 47.352 | 0.0457 | 0.321 | 0.021 | 0.0001 | 0.0013 | 0.0001 | 0 | 0 | 99.9999 | 6.9888 | 47.7691 | 0.91458 | hex
JL98-T1-09A | MS band in breccia zone | 90 | Massive band | Remobilized sulfides in um. | MS-UB | Strongly |  |  | 23920 N | 1550 | 6685 | 23925 | 572226.5356 | 6175075.5213 | T109A | T1 | po | 477 | T109A01po2 | 14 | 38.7747 | 0.0001 | 0.0001 | 0.008 | 0.0199 | 0.0001 | 61.6232 | 0.034 | 0.4407 | 0.0063 | 0.0007 | 0.0002 | 0.0059 | 0.0001 | 0.0001 | 100.9141 | 38.4235 | 9.9094e-05 | 9.9094e-05 | 0.0079275 | 0.01972 | 9.9094e-05 | 61.065 | 0.033692 | 0.43671 | 0.0062429 | 0.00069366 | 0.00019819 | 0.0058466 | 9.9094e-05 | 9.9094e-05 | 100 | 52.09 | 0.0001 | 0.0001 | 0.0068 | 0.0165 | 0.0001 | 47.53 | 0.0249 | 0.3234 | 0.0043 | 0.0005 | 0.0001 | 0.0032 | 0 | 0 | 100 | 12.9618 | 47.91 | 0.91975 | hex
JL98-T1-09A | MS band in breccia zone | 90 | Massive band | Remobilized sulfides in um. | MS-UB | Strongly |  |  | 23920 N | 1550 | 6685 | 23925 | 572226.5356 | 6175075.5213 | T109A | T1 | po | 482 | T109A02po1 | 19 | 39.3656 | 0.0001 | 0.0001 | 0.0033 | 0.0004 | 0.0207 | 61.6631 | 0.0372 | 0.2607 | 0.0196 | 0.0001 | 0.0156 | 0.0002 | 0.0001 | 0.0001 | 101.3869 | 38.8271 | 9.8632e-05 | 9.8632e-05 | 0.0032549 | 0.00039453 | 0.020417 | 60.8196 | 0.036691 | 0.25713 | 0.019332 | 9.8632e-05 | 0.015387 | 0.00019726 | 9.8632e-05 | 9.8632e-05 | 100 | 52.5135 | 0.0001 | 0.0001 | 0.0028 | 0.0003 | 0.0161 | 47.2278 | 0.027 | 0.1899 | 0.0132 | 0.0001 | 0.0089 | 0.0001 | 0 | 0 | 99.9999 | 7.0081 | 47.4864 | 0.90427 | hex
JL98-T1-09A | MS band in breccia zone | 90 | Massive band | Remobilized sulfides in um. | MS-UB | Strongly |  |  | 23920 N | 1550 | 6685 | 23925 | 572226.5356 | 6175075.5213 | T109A | T1 | po | 483 | T109A02po2 | 20 | 38.9365 | 0.0001 | 0.0031 | 0.0019 | 0.0001 | 0.0001 | 61.7424 | 0.0526 | 0.4602 | 0.0001 | 0.028 | 0.0002 | 0.0002 | 0.0154 | 0.0001 | 101.241 | 38.4592 | 9.8774e-05 | 0.003062 | 0.0018767 | 9.8774e-05 | 9.8774e-05 | 60.9856 | 0.051955 | 0.45456 | 9.8774e-05 | 0.027657 | 0.00019755 | 0.00019755 | 0.015211 | 9.8774e-05 | 100 | 52.133 | 0.0001 | 0.0028 | 0.0016 | 0.0001 | 0.0001 | 47.4633 | 0.0383 | 0.3365 | 0.0001 | 0.0184 | 0.0001 | 0.0001 | 0.0054 | 0 | 99.9999 | 8.749 | 47.8669 | 0.91817 | hex
JL98-T1-09A | MS band in breccia zone | 90 | Massive band | Remobilized sulfides in um. | MS-UB | Strongly |  |  | 23920 N | 1550 | 6685 | 23925 | 572226.5356 | 6175075.5213 | T109A | T1 | po | 490 | T109A03po1 | 27 | 38.6902 | 0.0001 | 0.0046 | 0.0001 | 0.0148 | 0.0297 | 59.3356 | 0.0557 | 0.4962 | 0.0095 | 0.0266 | 0.0002 | 0.0002 | 0.0001 | 0.0001 | 98.6637 | 39.2142 | 0.00010135 | 0.0046623 | 0.00010135 | 0.015 | 0.030102 | 60.1392 | 0.056454 | 0.50292 | 0.0096287 | 0.02696 | 0.00020271 | 0.00020271 | 0.00010135 | 0.00010135 | 100 | 52.9232 | 0.0001 | 0.0042 | 0.0001 | 0.0125 | 0.0237 | 46.5992 | 0.0415 | 0.3707 | 0.0066 | 0.0178 | 0.0001 | 0.0001 | 0 | 0 | 99.9998 | 8.9084 | 47.0766 | 0.88953 | mono
JL98-T1-09A | MS band in breccia zone | 90 | Massive band | Remobilized sulfides in um. | MS-UB | Strongly |  |  | 23920 N | 1550 | 6685 | 23925 | 572226.5356 | 6175075.5213 | T109A | T1 | po | 491 | T109A03po2 | 28 | 39.1483 | 0.0001 | 0.0107 | 0.0001 | 0.0016 | 0.0027 | 60.7618 | 0.0077 | 0.2472 | 0.0082 | 0.0001 | 0.0037 | 0.0136 | 0.0053 | 0.0001 | 100.2112 | 39.0658 | 9.9789e-05 | 0.010677 | 9.9789e-05 | 0.0015966 | 0.0026943 | 60.6337 | 0.0076838 | 0.24668 | 0.0081827 | 9.9789e-05 | 0.0036922 | 0.013571 | 0.0052888 | 9.9789e-05 | 100 | 52.7635 | 0.0001 | 0.0097 | 0.0001 | 0.0013 | 0.0021 | 47.0185 | 0.0056 | 0.182 | 0.0056 | 0.0001 | 0.0021 | 0.0074 | 0.0019 | 0 | 100 | 32.1039 | 47.2365 | 0.89525 | mono
JL98-T1-09A | MS band in breccia zone | 90 | Massive band | Remobilized sulfides in um. | MS-UB | Strongly |  |  | 23920 N | 1550 | 6685 | 23925 | 572226.5356 | 6175075.5213 | T109A | T1 | po | 495 | T109A04po1 | 32 | 39.3663 | 0.0001 | 0.0001 | 0.0012 | 0.0001 | 0.0001 | 61.0867 | 0.0331 | 0.3198 | 0.0001 | 0.0001 | 0.0133 | 0.0002 | 0.0001 | 0.0001 | 100.8214 | 39.0456 | 9.9185e-05 | 9.9185e-05 | 0.0011902 | 9.9185e-05 | 9.9185e-05 | 60.589 | 0.03283 | 0.31719 | 9.9185e-05 | 9.9185e-05 | 0.013192 | 0.00019837 | 9.9185e-05 | 9.9185e-05 | 100 | 52.7427 | 0.0001 | 0.0001 | 0.001 | 0.0001 | 0.0001 | 46.9898 | 0.0241 | 0.234 | 0.0001 | 0.0001 | 0.0076 | 0.0001 | 0 | 0 | 99.9999 | 9.6616 | 47.2572 | 0.896 | mono
JL98-T1-09A | MS band in breccia zone | 90 | Massive band | Remobilized sulfides in um. | MS-UB | Strongly |  |  | 23920 N | 1550 | 6685 | 23925 | 572226.5356 | 6175075.5213 | T109A | T1 | po | 496 | T109A04po2 | 33 | 38.6526 | 0.0001 | 0.0001 | 0.0001 | 0.0001 | 0.0308 | 61.8075 | 0.0119 | 0.2957 | 0.0001 | 0.0001 | 0.0097 | 0.0416 | 0.0464 | 0.0001 | 100.8969 | 38.309 | 9.9111e-05 | 9.9111e-05 | 9.9111e-05 | 9.9111e-05 | 0.030526 | 61.2581 | 0.011794 | 0.29307 | 9.9111e-05 | 9.9111e-05 | 0.0096138 | 0.04123 | 0.045988 | 9.9111e-05 | 100 | 51.9815 | 0.0001 | 0.0001 | 0.0001 | 0.0001 | 0.0242 | 47.7231 | 0.0087 | 0.2172 | 0.0001 | 0.0001 | 0.0056 | 0.0227 | 0.0164 | 0 | 100 | 24.8487 | 48.0185 | 0.92376 | hex
JL98-T1-09A | MS band in breccia zone | 90 | Massive band | Remobilized sulfides in um. | MS-UB | Strongly |  |  | 23920 N | 1550 | 6685 | 23925 | 572226.5356 | 6175075.5213 | T109A | T1 | po | 503 | T109A06po1 | 40 | 39.3209 | 0.0177 | 0.001 | 0.0077 | 0.0065 | 0.0066 | 61.6179 | 0.0285 | 0.2159 | 0.0266 | 0.0111 | 0.0082 | 0.0065 | 0.0724 | 0.0001 | 101.3476 | 38.7981 | 0.017465 | 0.0009867 | 0.0075976 | 0.0064136 | 0.0065122 | 60.7986 | 0.028121 | 0.21303 | 0.026246 | 0.010952 | 0.008091 | 0.0064136 | 0.071437 | 9.867e-05 | 100 | 52.4967 | 0.0168 | 0.0009 | 0.0065 | 0.0053 | 0.0052 | 47.2317 | 0.0207 | 0.1574 | 0.0179 | 0.0072 | 0.0047 | 0.0035 | 0.0255 | 0 | 100 | 7.5754 | 47.5033 | 0.90488 | hex
JL98-T1-09A | MS band in breccia zone | 90 | Massive band | Remobilized sulfides in um. | MS-UB | Strongly |  |  | 23920 N | 1550 | 6685 | 23925 | 572226.5356 | 6175075.5213 | T109A | T1 | po | 504 | T109A06po2 | 41 | 39.0731 | 0.0001 | 0.0107 | 0.0067 | 0.0001 | 0.0001 | 61.0724 | 0.0277 | 0.2602 | 0.0304 | 0.0679 | 0.0002 | 0.0002 | 0.0041 | 0.0001 | 100.554 | 38.8578 | 9.9449e-05 | 0.010641 | 0.0066631 | 9.9449e-05 | 9.9449e-05 | 60.7359 | 0.027547 | 0.25877 | 0.030233 | 0.067526 | 0.0001989 | 0.0001989 | 0.0040774 | 9.9449e-05 | 100 | 52.5488 | 0.0001 | 0.0097 | 0.0056 | 0.0001 | 0.0001 | 47.1571 | 0.0203 | 0.1911 | 0.0206 | 0.0448 | 0.0001 | 0.0001 | 0.0014 | 0 | 99.9999 | 9.3935 | 47.4511 | 0.90299 | hex
JL98-T1-09A | MS band in breccia zone | 90 | Massive band | Remobilized sulfides in um. | MS-UB | Strongly |  |  | 23920 N | 1550 | 6685 | 23925 | 572226.5356 | 6175075.5213 | T109A | T1 | po | 505 | T109A06po3 | 42 | 39.263 | 0.0001 | 0.0003 | 0.0001 | 0.0219 | 0.0001 | 61.5304 | 0.0458 | 0.212 | 0.0001 | 0.0001 | 0.0111 | 0.0142 | 0.0001 | 0.0001 | 101.0994 | 38.836 | 9.8913e-05 | 0.00029674 | 9.8913e-05 | 0.021662 | 9.8913e-05 | 60.8613 | 0.045302 | 0.20969 | 9.8913e-05 | 9.8913e-05 | 0.010979 | 0.014046 | 9.8913e-05 | 9.8913e-05 | 100 | 52.5219 | 0.0001 | 0.0003 | 0.0001 | 0.0181 | 0.0001 | 47.2568 | 0.0333 | 0.1549 | 0.0001 | 0.0001 | 0.0064 | 0.0077 | 0 | 0 | 99.9999 | 4.6288 | 47.478 | 0.90397 | hex
JL98-T1-09A | MS band in breccia zone | 90 | Massive band | Remobilized sulfides in um. | MS-UB | Strongly |  |  | 23920 N | 1550 | 6685 | 23925 | 572226.5356 | 6175075.5213 | T109A | T1 | po | 506 | T109A06po4 | 43 | 39.298 | 0.009 | 0.0001 | 0.0028 | 0.0001 | 0.0013 | 61.2552 | 0.0139 | 0.2023 | 0.0001 | 0.0088 | 0.0002 | 0.0065 | 0.0001 | 0.0003 | 100.7987 | 38.9866 | 0.0089287 | 9.9208e-05 | 0.0027778 | 9.9208e-05 | 0.0012897 | 60.7698 | 0.01379 | 0.2007 | 9.9208e-05 | 0.0087303 | 0.00019842 | 0.0064485 | 9.9208e-05 | 0.00029762 | 100 | 52.6773 | 0.0086 | 0.0001 | 0.0024 | 0.0001 | 0.001 | 47.1426 | 0.0101 | 0.1481 | 0.0001 | 0.0058 | 0.0001 | 0.0035 | 0 | 0.0001 | 99.9999 | 14.554 | 47.3226 | 0.89835 | mono
JL98-T1-09A | MS band in breccia zone | 90 | Massive band | Remobilized sulfides in um. | MS-UB | Strongly |  |  | 23920 N | 1550 | 6685 | 23925 | 572226.5356 | 6175075.5213 | T109A | T1 | py (frac-fill) | 484 | T109A03py1 | 21 | 53.7473 | 0.0149 | 0.0001 | 0.0001 | 0.0001 | 0.0001 | 45.1212 | 2.4437 | 0.402 | 0.023 | 0.0171 | 0.0002 | 0.0002 | 0.0001 | 0.0001 | 101.7702 | 52.8124 | 0.014641 | 9.8261e-05 | 9.8261e-05 | 9.8261e-05 | 9.8261e-05 | 44.3364 | 2.4012 | 0.39501 | 0.0226 | 0.016803 | 0.00019652 | 0.00019652 | 9.8261e-05 | 9.8261e-05 | 100 | 66.164 | 0.0131 | 0.0001 | 0.0001 | 0.0001 | 0.0001 | 31.8907 | 1.6367 | 0.2703 | 0.0143 | 0.0103 | 0.0001 | 0.0001 | 0 | 0 | 100 | 0.1645
JL98-T1-09A | MS band in breccia zone | 90 | Massive band | Remobilized sulfides in um. | MS-UB | Strongly |  |  | 23920 N | 1550 | 6685 | 23925 | 572226.5356 | 6175075.5213 | T109A | T1 | py (frac-fill) | 485 | T109A03py2 | 22 | 53.5513 | 0.0001 | 0.0049 | 0.0001 | 0.0037 | 0.0001 | 45.1346 | 2.4598 | 0.4673 | 0.0001 | 0.0001 | 0.0072 | 0.0154 | 0.0001 | 0.0013 | 101.6461 | 52.6841 | 9.8381e-05 | 0.0048206 | 9.8381e-05 | 0.0036401 | 9.8381e-05 | 44.4037 | 2.42 | 0.45973 | 9.8381e-05 | 9.8381e-05 | 0.0070834 | 0.015151 | 9.8381e-05 | 0.0012789 | 100 | 66.0524 | 0.0001 | 0.004 | 0.0001 | 0.0028 | 0.0001 | 31.9629 | 1.6507 | 0.3148 | 0.0001 | 0.0001 | 0.0038 | 0.0077 | 0 | 0.0004 | 100 | 0.18997
JL98-T1-09A | MS band in breccia zone | 90 | Massive band | Remobilized sulfides in um. | MS-UB | Strongly |  |  | 23920 N | 1550 | 6685 | 23925 | 572226.5356 | 6175075.5213 | T109A | T1 | py (frac-fill) | 492 | T109A04py1 | 29 | 53.5796 | 0.0001 | 0.0228 | 0.0001 | 0.0001 | 0.0001 | 44.3482 | 3.0008 | 0.156 | 0.0001 | 0.0074 | 0.0002 | 0.0042 | 0.0169 | 0.0001 | 101.1367 | 52.9774 | 9.8876e-05 | 0.022544 | 9.8876e-05 | 9.8876e-05 | 9.8876e-05 | 43.8498 | 2.9671 | 0.15425 | 9.8876e-05 | 0.0073168 | 0.00019775 | 0.0041528 | 0.01671 | 9.8876e-05 | 100 | 66.3236 | 0.0001 | 0.0189 | 0.0001 | 0.0001 | 0.0001 | 31.5183 | 2.021 | 0.1055 | 0.0001 | 0.0045 | 0.0001 | 0.0021 | 0.0055 | 0 | 100 | 0.051986
JL98-T1-09B | serpentinized peridotite | 3 | Diss | Magmatic sulfides in um. | DS-U | Moderately |  |  | 23920 N | 1550 | 6685 | 23927 | 572226.8632 | 6175076.0353 | T109B | T1 | pn | 507 | T109B01pn1 | 50 | 33.4887 | 0.0001 | 0.0143 | 0.0023 | 0.0059 | 0.0102 | 33.2098 | 0.8874 | 34.0345 | 0.0208 | 0.0001 | 0.0003 | 0.0424 | 0.0106 | 0.0001 | 101.7275 | 32.92 | 9.8302e-05 | 0.014057 | 0.0022609 | 0.0057998 | 0.010027 | 32.6458 | 0.87233 | 33.4565 | 0.020447 | 9.8302e-05 | 0.00029491 | 0.04168 | 0.01042 | 9.8302e-05 | 100 | 46.7212 | 0.0001 | 0.0134 | 0.002 | 0.0051 | 0.0083 | 26.6011 | 0.6736 | 25.9323 | 0.0147 | 0.0001 | 0.0002 | 0.024 | 0.0039 | 0 | 100 | 38.3531
JL98-T1-09B | serpentinized peridotite | 3 | Diss | Magmatic sulfides in um. | DS-U | Moderately |  |  | 23920 N | 1550 | 6685 | 23927 | 572226.8632 | 6175076.0353 | T109B | T1 | pn | 517 | T109B04pn1 | 60 | 33.1545 | 0.0001 | 0.0001 | 0.0001 | 0.0004 | 0.0165 | 32.0135 | 0.9439 | 34.4429 | 0.038 | 0.0631 | 0.0068 | 0.0345 | 0.0001 | 0.0001 | 100.7146 | 32.9193 | 9.929e-05 | 9.929e-05 | 9.929e-05 | 0.00039716 | 0.016383 | 31.7864 | 0.9372 | 34.1985 | 0.03773 | 0.062652 | 0.0067518 | 0.034255 | 9.929e-05 | 9.929e-05 | 100 | 46.7385 | 0.0001 | 0.0001 | 0.0001 | 0.0003 | 0.0135 | 25.9109 | 0.724 | 26.5179 | 0.027 | 0.0436 | 0.0041 | 0.0197 | 0 | 0 | 99.9998 | 36.49
JL98-T1-09B | serpentinized peridotite | 3 | Diss | Magmatic sulfides in um. | DS-U | Moderately |  |  | 23920 N | 1550 | 6685 | 23927 | 572226.8632 | 6175076.0353 | T109B | T1 | pn | 520 | T109B06pn1 | 63 | 32.6867 | 0.0001 | 0.0167 | 0.0007 | 0.0022 | 0.0247 | 32.1398 | 0.6284 | 34.308 | 0.0233 | 0.0001 | 0.0003 | 0.0203 | 0.0303 | 0.0001 | 99.8817 | 32.7254 | 0.00010012 | 0.01672 | 0.00070083 | 0.0022026 | 0.024729 | 32.1779 | 0.62914 | 34.3486 | 0.023328 | 0.00010012 | 0.00030036 | 0.020324 | 0.030336 | 0.00010012 | 100 | 46.5132 | 0.0001 | 0.0159 | 0.0006 | 0.0019 | 0.0205 | 26.2583 | 0.4865 | 26.6628 | 0.0167 | 0.0001 | 0.0002 | 0.0117 | 0.0114 | 0 | 99.9999 | 54.5958
JL98-T1-09B | serpentinized peridotite | 3 | Diss | Magmatic sulfides in um. | DS-U | Moderately |  |  | 23920 N | 1550 | 6685 | 23927 | 572226.8632 | 6175076.0353 | T109B | T1 | po | 508 | T109B01po1 | 51 | 39.2677 | 0.0001 | 0.012 | 0.0001 | 0.0896 | 0.0125 | 61.4158 | 0.0468 | 0.1145 | 0.0076 | 0.0037 | 0.0363 | 0.0002 | 0.0293 | 0.0001 | 101.0363 | 38.8649 | 9.8974e-05 | 0.011877 | 9.8974e-05 | 0.088681 | 0.012372 | 60.7859 | 0.04632 | 0.11333 | 0.007522 | 0.0036621 | 0.035928 | 0.00019795 | 0.028999 | 9.8974e-05 | 100 | 52.5554 | 0.0001 | 0.0108 | 0.0001 | 0.0739 | 0.0098 | 47.1932 | 0.0341 | 0.0837 | 0.0051 | 0.0024 | 0.0208 | 0.0001 | 0.0103 | 0 | 99.9998 | 2.4466 | 47.4444 | 0.90275 | hex
JL98-T1-09B | serpentinized peridotite | 3 | Diss | Magmatic sulfides in um. | DS-U | Moderately |  |  | 23920 N | 1550 | 6685 | 23927 | 572226.8632 | 6175076.0353 | T109B | T1 | po | 514 | T109B03po1 | 57 | 39.7489 | 0.0001 | 0.0286 | 0.0001 | 0.0074 | 0.0128 | 61.9126 | 0.0627 | 0.1429 | 0.0329 | 0.0125 | 0.0052 | 0.0002 | 0.0001 | 0.0001 | 101.9671 | 38.9821 | 9.8071e-05 | 0.028048 | 9.8071e-05 | 0.0072572 | 0.012553 | 60.7182 | 0.06149 | 0.14014 | 0.032265 | 0.012259 | 0.0050997 | 0.00019614 | 9.8071e-05 | 9.8071e-05 | 100 | 52.6727 | 0.0001 | 0.0253 | 0.0001 | 0.006 | 0.0099 | 47.1039 | 0.0452 | 0.1034 | 0.022 | 0.0082 | 0.0029 | 0.0001 | 0 | 0 | 99.9998 | 2.2791 | 47.3271 | 0.89851 | hex
JL98-T1-09B | serpentinized peridotite | 3 | Diss | Magmatic sulfides in um. | DS-U | Moderately |  |  | 23920 N | 1550 | 6685 | 23927 | 572226.8632 | 6175076.0353 | T109B | T1 | po | 515 | T109B03po2 | 58 | 39.1429 | 0.0001 | 0.0115 | 0.0001 | 0.0018 | 0.0145 | 61.8413 | 0.0216 | 0.2286 | 0.0317 | 0.0001 | 0.0126 | 0.0172 | 0.0001 | 0.0001 | 101.3242 | 38.6313 | 9.8693e-05 | 0.01135 | 9.8693e-05 | 0.0017765 | 0.014311 | 61.0331 | 0.021318 | 0.22561 | 0.031286 | 9.8693e-05 | 0.012435 | 0.016975 | 9.8693e-05 | 9.8693e-05 | 100 | 52.3085 | 0.0001 | 0.0103 | 0.0001 | 0.0015 | 0.0113 | 47.4477 | 0.0157 | 0.1668 | 0.0213 | 0.0001 | 0.0072 | 0.0093 | 0 | 0 | 99.9999 | 10.5833 | 47.6914 | 0.91173 | hex
JL98-T1-09B | serpentinized peridotite | 3 | Diss | Magmatic sulfides in um. | DS-U | Moderately |  |  | 23920 N | 1550 | 6685 | 23927 | 572226.8632 | 6175076.0353 | T109B | T1 | po | 518 | T109B04po1 | 61 | 39.4112 | 0.0001 | 0.0017 | 0.0001 | 0.0148 | 0.0228 | 61.3836 | 0.0445 | 0.1469 | 0.0595 | 0.0001 | 0.0002 | 0.0002 | 0.0051 | 0.0001 | 101.0909 | 38.9859 | 9.8921e-05 | 0.0016817 | 9.8921e-05 | 0.01464 | 0.022554 | 60.7212 | 0.04402 | 0.14531 | 0.058858 | 9.8921e-05 | 0.00019784 | 0.00019784 | 0.005045 | 9.8921e-05 | 100 | 52.679 | 0.0001 | 0.0015 | 0.0001 | 0.0122 | 0.0178 | 47.1074 | 0.0324 | 0.1073 | 0.0402 | 0.0001 | 0.0001 | 0.0001 | 0.0018 | 0 | 100.0001 | 3.3011 | 47.3211 | 0.89829 | mono
JL98-T1-09B | serpentinized peridotite | 3 | Diss | Magmatic sulfides in um. | DS-U | Moderately |  |  | 23920 N | 1550 | 6685 | 23927 | 572226.8632 | 6175076.0353 | T109B | T1 | po | 521 | T109B06po1 | 64 | 39.1103 | 0.0001 | 0.0083 | 0.0001 | 0.0054 | 0.0001 | 61.0125 | 0.0593 | 0.2228 | 0.0057 | 0.0001 | 0.0059 | 0.0002 | 0.0001 | 0.0001 | 100.431 | 38.9425 | 9.9571e-05 | 0.0082644 | 9.9571e-05 | 0.0053768 | 9.9571e-05 | 60.7507 | 0.059046 | 0.22184 | 0.0056755 | 9.9571e-05 | 0.0058747 | 0.00019914 | 9.9571e-05 | 9.9571e-05 | 100 | 52.6322 | 0.0001 | 0.0074 | 0.0001 | 0.0045 | 0.0001 | 47.1408 | 0.0434 | 0.1638 | 0.0039 | 0.0001 | 0.0034 | 0.0001 | 0 | 0 | 99.9999 | 3.7572 | 47.3677 | 0.89998 | hex
JL98-T1-09B | serpentinized peridotite | 3 | Diss | Magmatic sulfides in um. | DS-U | Moderately |  |  | 23920 N | 1550 | 6685 | 23927 | 572226.8632 | 6175076.0353 | T109B | T1 | po | 522 | T109B06po2 | 65 | 39.584 | 0.0001 | 0.0142 | 0.0001 | 0.0001 | 0.0001 | 61.866 | 0.0277 | 0.1837 | 0.0001 | 0.0001 | 0.0385 | 0.0002 | 0.0045 | 0.0001 | 101.7195 | 38.9149 | 9.831e-05 | 0.01396 | 9.831e-05 | 9.831e-05 | 9.831e-05 | 60.8202 | 0.027232 | 0.18059 | 9.831e-05 | 9.831e-05 | 0.037849 | 0.00019662 | 0.0044239 | 9.831e-05 | 100 | 52.6056 | 0.0001 | 0.0126 | 0.0001 | 0.0001 | 0.0001 | 47.2043 | 0.02 | 0.1333 | 0.0001 | 0.0001 | 0.0219 | 0.0001 | 0.0016 | 0 | 100 | 6.6318 | 47.3944 | 0.90094 | hex
JL98-T1-10 | serpentinized peridotite | 10 | Diss. | Magmatic sulfides in um. | DS-U | Moderately to Strongly |  |  | 24000 N | 1550 | 6720 | 24001 | 572247.9817 | 6175089.3226 | T110 | T1 | pn | 456 | T11001pn1 | 29 | 33.2173 | 0.0001 | 0.0113 | 0.0105 | 0.0048 | 0.0215 | 31.5752 | 0.5003 | 35.0159 | 0.0256 | 0.0001 | 0.0051 | 0.0115 | 0.0024 | 0.0001 | 100.4017 | 33.0844 | 9.96e-05 | 0.011255 | 0.010458 | 0.0047808 | 0.021414 | 31.4489 | 0.4983 | 34.8758 | 0.025498 | 9.96e-05 | 0.0050796 | 0.011454 | 0.0023904 | 9.96e-05 | 100 | 46.9224 | 0.0001 | 0.0107 | 0.0093 | 0.0042 | 0.0177 | 25.6083 | 0.3845 | 27.0138 | 0.0182 | 0.0001 | 0.0031 | 0.0066 | 0.0009 | 0 | 99.9999 | 69.9898
JL98-T1-10 | serpentinized peridotite | 10 | Diss. | Magmatic sulfides in um. | DS-U | Moderately to Strongly |  |  | 24000 N | 1550 | 6720 | 24001 | 572247.9817 | 6175089.3226 | T110 | T1 | pn | 457 | T11001pn2 | 30 | 33.5774 | 0.0174 | 0.0001 | 0.0057 | 0.002 | 0.0508 | 32.5971 | 0.4614 | 33.7422 | 0.0091 | 0.0001 | 0.0003 | 0.0388 | 0.0001 | 0.0001 | 100.5026 | 33.4095 | 0.017313 | 9.95e-05 | 0.0056715 | 0.00199 | 0.050546 | 32.4341 | 0.45909 | 33.5735 | 0.0090545 | 9.95e-05 | 0.0002985 | 0.038606 | 9.95e-05 | 9.95e-05 | 100 | 47.2659 | 0.0175 | 0.0001 | 0.0051 | 0.0018 | 0.0417 | 26.345 | 0.3533 | 25.9406 | 0.0065 | 0.0001 | 0.0002 | 0.0222 | 0 | 0 | 100 | 73.13
JL98-T1-10 | serpentinized peridotite | 10 | Diss. | Magmatic sulfides in um. | DS-U | Moderately to Strongly |  |  | 24000 N | 1550 | 6720 | 24001 | 572247.9817 | 6175089.3226 | T110 | T1 | pn | 462 | T11003pn1 | 35 | 33.685 | 0.0001 | 0.0151 | 0.0025 | 0.0001 | 0.0001 | 32.2533 | 0.5471 | 34.5595 | 0.0183 | 0.0104 | 0.0246 | 0.0002 | 0.0075 | 0.0001 | 101.1239 | 33.3106 | 9.8889e-05 | 0.014932 | 0.0024722 | 9.8889e-05 | 9.8889e-05 | 31.8948 | 0.54102 | 34.1754 | 0.018097 | 0.010284 | 0.024327 | 0.00019778 | 0.0074166 | 9.8889e-05 | 100 | 47.1688 | 0.0001 | 0.0142 | 0.0022 | 0.0001 | 0.0001 | 25.9305 | 0.4168 | 26.4296 | 0.0129 | 0.0071 | 0.0147 | 0.0001 | 0.0028 | 0 | 100 | 63.1685
JL98-T1-10 | serpentinized peridotite | 10 | Diss. | Magmatic sulfides in um. | DS-U | Moderately to Strongly |  |  | 24000 N | 1550 | 6720 | 24001 | 572247.9817 | 6175089.3226 | T110 | T1 | pn | 464 | T11004pn1 | 37 | 33.5054 | 0.0001 | 0.0193 | 0.0001 | 0.0001 | 0.0054 | 32.3121 | 0.4353 | 34.4357 | 0.0396 | 0.0155 | 0.0017 | 0.0423 | 0.0078 | 0.0001 | 100.8205 | 33.2327 | 9.9186e-05 | 0.019143 | 9.9186e-05 | 9.9186e-05 | 0.0053561 | 32.0491 | 0.43176 | 34.1555 | 0.039278 | 0.015374 | 0.0016862 | 0.041956 | 0.0077365 | 9.9186e-05 | 100 | 47.0816 | 0.0001 | 0.0182 | 0.0001 | 0.0001 | 0.0044 | 26.0687 | 0.3328 | 26.4272 | 0.0281 | 0.0107 | 0.001 | 0.0241 | 0.0029 | 0 | 100 | 79.108
JL98-T1-10 | serpentinized peridotite | 10 | Diss. | Magmatic sulfides in um. | DS-U | Moderately to Strongly |  |  | 24000 N | 1550 | 6720 | 24001 | 572247.9817 | 6175089.3226 | T110 | T1 | pn | 467 | T11004pn2 | 40 | 33.5238 | 0.034 | 0.0173 | 0.0001 | 0.0001 | 0.0276 | 31.5711 | 0.5053 | 34.0502 | 0.0829 | 0.0815 | 0.0093 | 0.0002 | 0.0418 | 0.0001 | 99.9453 | 33.5421 | 0.034019 | 0.017309 | 0.00010005 | 0.00010005 | 0.027615 | 31.5884 | 0.50558 | 34.0688 | 0.082945 | 0.081545 | 0.0093051 | 0.00020011 | 0.041823 | 0.00010005 | 100 | 47.437 | 0.0343 | 0.0164 | 0.0001 | 0.0001 | 0.0228 | 25.649 | 0.389 | 26.3141 | 0.0592 | 0.0565 | 0.0056 | 0.0001 | 0.0156 | 0 | 99.9998 | 67.3861
JL98-T1-10 | serpentinized peridotite | 10 | Diss. | Magmatic sulfides in um. | DS-U | Moderately to Strongly |  |  | 24000 N | 1550 | 6720 | 24001 | 572247.9817 | 6175089.3226 | T110 | T1 | po | 458 | T11001po1 | 31 | 39.135 | 0.0001 | 0.0217 | 0.0143 | 0.0063 | 0.0135 | 61.1386 | 0.0461 | 0.3487 | 0.0001 | 0.0103 | 0.0022 | 0.0002 | 0.0001 | 0.0001 | 100.7373 | 38.8486 | 9.9268e-05 | 0.021541 | 0.014195 | 0.0062539 | 0.013401 | 60.6911 | 0.045763 | 0.34615 | 9.9268e-05 | 0.010225 | 0.0021839 | 0.00019854 | 9.9268e-05 | 9.9268e-05 | 100 | 52.5343 | 0.0001 | 0.0195 | 0.0121 | 0.0052 | 0.0106 | 47.1206 | 0.0336 | 0.2557 | 0.0001 | 0.0068 | 0.0013 | 0.0001 | 0 | 0 | 100 | 7.564 | 47.4657 | 0.90352 | hex
JL98-T1-10 | serpentinized peridotite | 10 | Diss. | Magmatic sulfides in um. | DS-U | Moderately to Strongly |  |  | 24000 N | 1550 | 6720 | 24001 | 572247.9817 | 6175089.3226 | T110 | T1 | po | 459 | T11001po2 | 32 | 39.1268 | 0.0001 | 0.0138 | 0.0049 | 0.0001 | 0.0001 | 61.3898 | 0.0287 | 0.3459 | 0.0227 | 0.0001 | 0.0002 | 0.0002 | 0.0001 | 0.0001 | 100.9336 | 38.7649 | 9.9075e-05 | 0.013672 | 0.0048547 | 9.9075e-05 | 9.9075e-05 | 60.822 | 0.028435 | 0.3427 | 0.02249 | 9.9075e-05 | 0.00019815 | 0.00019815 | 9.9075e-05 | 9.9075e-05 | 100 | 52.4474 | 0.0001 | 0.0124 | 0.0041 | 0.0001 | 0.0001 | 47.2458 | 0.0209 | 0.2533 | 0.0153 | 0.0001 | 0.0001 | 0.0001 | 0 | 0 | 99.9998 | 12.0523 | 47.5524 | 0.90667 | hex
JL98-T1-10 | serpentinized peridotite | 10 | Diss. | Magmatic sulfides in um. | DS-U | Moderately to Strongly |  |  | 24000 N | 1550 | 6720 | 24001 | 572247.9817 | 6175089.3226 | T110 | T1 | po | 463 | T11003po1 | 36 | 38.7514 | 0.0001 | 0.0102 | 0.0135 | 0.0001 | 0.0059 | 61.0022 | 0.0361 | 0.2785 | 0.0001 | 0.0001 | 0.0002 | 0.0089 | 0.0051 | 0.0001 | 100.1125 | 38.7079 | 9.9888e-05 | 0.010189 | 0.013485 | 9.9888e-05 | 0.0058934 | 60.9336 | 0.036059 | 0.27819 | 9.9888e-05 | 9.9888e-05 | 0.00019978 | 0.00889 | 0.0050943 | 9.9888e-05 | 100 | 52.3872 | 0.0001 | 0.0092 | 0.0115 | 0.0001 | 0.0047 | 47.348 | 0.0266 | 0.2057 | 0.0001 | 0.0001 | 0.0001 | 0.0049 | 0.0018 | 0 | 100.0001 | 7.7147 | 47.6129 | 0.90887 | hex
JL98-T1-10 | serpentinized peridotite | 10 | Diss. | Magmatic sulfides in um. | DS-U | Moderately to Strongly |  |  | 24000 N | 1550 | 6720 | 24001 | 572247.9817 | 6175089.3226 | T110 | T1 | po | 466 | T11004po1 | 39 | 39.0234 | 0.0199 | 0.0001 | 0.0001 | 0.0018 | 0.0046 | 60.8389 | 0.068 | 0.2779 | 0.0001 | 0.0618 | 0.0185 | 0.0002 | 0.0001 | 0.0001 | 100.3155 | 38.9007 | 0.019837 | 9.9685e-05 | 9.9685e-05 | 0.0017943 | 0.0045855 | 60.6476 | 0.067786 | 0.27703 | 9.9685e-05 | 0.061606 | 0.018442 | 0.00019937 | 9.9685e-05 | 9.9685e-05 | 100 | 52.593 | 0.0191 | 0.0001 | 0.0001 | 0.0015 | 0.0036 | 47.0763 | 0.0498 | 0.2046 | 0.0001 | 0.0409 | 0.0107 | 0.0001 | 0 | 0 | 99.9999 | 4.0868 | 47.4069 | 0.90139 | hex
JL98-T1-10 | serpentinized peridotite | 10 | Diss. | Magmatic sulfides in um. | DS-U | Moderately to Strongly |  |  | 24000 N | 1550 | 6720 | 24001 | 572247.9817 | 6175089.3226 | T110 | T1 | po | 469 | T11004po2 | 42 | 38.8693 | 0.0001 | 0.0096 | 0.0054 | 0.0001 | 0.0001 | 59.2327 | 0.0626 | 0.283 | 0.0353 | 0.0001 | 0.0155 | 0.0002 | 0.0001 | 0.0001 | 98.5142 | 39.4555 | 0.00010151 | 0.0097448 | 0.0054814 | 0.00010151 | 0.00010151 | 60.1261 | 0.063544 | 0.28727 | 0.035832 | 0.00010151 | 0.015734 | 0.00020302 | 0.00010151 | 0.00010151 | 100 | 53.1725 | 0.0001 | 0.0088 | 0.0047 | 0.0001 | 0.0001 | 46.5221 | 0.0466 | 0.2115 | 0.0244 | 0.0001 | 0.0091 | 0.0001 | 0 | 0 | 100.0002 | 4.5208 | 46.8277 | 0.88068 | mono
JL98-T1-11 | NTS in metapyroxenite with "jack straw texture" | 25 | Net-textured | Recrystallized magmatic sulfides in altered um. | IS-U | Strongly |  |  | 24000 N | 1550 | 6720 | 24002 | 572248.1455 | 6175089.5797 | T111 | T1 | cp | 1405 | T11101cp1 | 9 | 34.8257 | 0.0001 | 0.0111 | 0.0063 | 0.0001 | 0.0079 | 31.7585 | 0.0279 | 0.0001 | 34.2748 | 0.0313 | 0.0003 | 0.0087 | 0.0503 | 0.0001 | 101.0032 | 34.4798 | 9.9007e-05 | 0.01099 | 0.0062374 | 9.9007e-05 | 0.0078215 | 31.4431 | 0.027623 | 9.9007e-05 | 33.9344 | 0.030989 | 0.00029702 | 0.0086136 | 0.0498 | 9.9007e-05 | 100 | 49.4549 | 0.0001 | 0.0105 | 0.0056 | 0.0001 | 0.0065 | 25.8933 | 0.0216 | 0.0001 | 24.5615 | 0.0218 | 0.0002 | 0.005 | 0.0188 | 0 | 100 | 0.0035842
JL98-T1-11 | NTS in metapyroxenite with "jack straw texture" | 25 | Net-textured | Recrystallized magmatic sulfides in altered um. | IS-U | Strongly |  |  | 24000 N | 1550 | 6720 | 24002 | 572248.1455 | 6175089.5797 | T111 | T1 | cp | 1408 | T11101cp2 | 12 | 33.574 | 0.0316 | 0.0086 | 0.0001 | 0.0025 | 0.0429 | 30.7022 | 0.0508 | 0.5541 | 33.086 | 0.0181 | 0.0003 | 0.0003 | 0.0129 | 0.0001 | 98.0845 | 34.2297 | 0.032217 | 0.008768 | 0.00010195 | 0.0025488 | 0.043738 | 31.3018 | 0.051792 | 0.56492 | 33.7321 | 0.018453 | 0.00030586 | 0.00030586 | 0.013152 | 0.00010195 | 100 | 49.1601 | 0.0331 | 0.0085 | 0.0001 | 0.0023 | 0.0366 | 25.8105 | 0.0405 | 0.4431 | 24.4469 | 0.013 | 0.0002 | 0.0001 | 0.005 | 0 | 100 | 10.9075
JL98-T1-11 | NTS in metapyroxenite with "jack straw texture" | 25 | Net-textured | Recrystallized magmatic sulfides in altered um. | IS-U | Strongly |  |  | 24000 N | 1550 | 6720 | 24002 | 572248.1455 | 6175089.5797 | T111 | T1 | cp | 1411 | T11102cp1 | 15 | 35.0187 | 0.0001 | 0.0001 | 0.0001 | 0.0204 | 0.0001 | 30.8896 | 0.0361 | 0.0011 | 34.7407 | 0.0563 | 0.0429 | 0.0003 | 0.0001 | 0.0001 | 100.8067 | 34.7385 | 9.92e-05 | 9.92e-05 | 9.92e-05 | 0.020237 | 9.92e-05 | 30.6424 | 0.035811 | 0.0010912 | 34.4627 | 0.055849 | 0.042557 | 0.0002976 | 9.92e-05 | 9.92e-05 | 100 | 49.7679 | 0.0001 | 0.0001 | 0.0001 | 0.0179 | 0.0001 | 25.2046 | 0.0279 | 0.0008 | 24.9148 | 0.0393 | 0.0261 | 0.0001 | 0 | 0 | 99.9998 | 0.030471
JL98-T1-11 | NTS in metapyroxenite with "jack straw texture" | 25 | Net-textured | Recrystallized magmatic sulfides in altered um. | IS-U | Strongly |  |  | 24000 N | 1550 | 6720 | 24002 | 572248.1455 | 6175089.5797 | T111 | T1 | gd | 1419 | T11104gd1 | 23 | 17.7066 | 0.0001 | 0.0001 | 0.0001 | 0.0001 | 0.0001 | 6.7289 | 6.3847 | 22.7895 | 0.0144 | 0.0268 | 47.5939 | 0.2607 | 0.0256 | 0.0001 | 101.5317 | 17.4395 | 9.8491e-05 | 9.8491e-05 | 9.8491e-05 | 9.8491e-05 | 9.8491e-05 | 6.6274 | 6.2884 | 22.4457 | 0.014183 | 0.026396 | 46.8759 | 0.25677 | 0.025214 | 9.8491e-05 | 100 | 30.5329 | 0.0001 | 0.0001 | 0.0001 | 0.0001 | 0.0001 | 6.6619 | 5.9901 | 21.4621 | 0.0125 | 0.0227 | 35.1231 | 0.1825 | 0.0116 | 0.0001 | 100 | 3.5694
JL98-T1-11 | NTS in metapyroxenite with "jack straw texture" | 25 | Net-textured | Recrystallized magmatic sulfides in altered um. | IS-U | Strongly |  |  | 24000 N | 1550 | 6720 | 24002 | 572248.1455 | 6175089.5797 | T111 | T1 | gd | 1420 | T11104gd2 | 24 | 17.5368 | 0.0001 | 0.0001 | 0.0074 | 0.0152 | 0.0107 | 6.2899 | 6.4464 | 22.8725 | 0.0458 | 0.0149 | 47.3034 | 0.2829 | 0.0526 | 0.0001 | 100.8788 | 17.384 | 9.9129e-05 | 9.9129e-05 | 0.0073355 | 0.015068 | 0.010607 | 6.2351 | 6.3902 | 22.6732 | 0.045401 | 0.01477 | 46.8913 | 0.28044 | 0.052142 | 9.9129e-05 | 100 | 30.4612 | 0.0001 | 0.0001 | 0.0081 | 0.0162 | 0.0109 | 6.2728 | 6.0922 | 21.6978 | 0.0401 | 0.0127 | 35.164 | 0.1996 | 0.0241 | 0.0001 | 100 | 3.5481
JL98-T1-11 | NTS in metapyroxenite with "jack straw texture" | 25 | Net-textured | Recrystallized magmatic sulfides in altered um. | IS-U | Strongly |  |  | 24000 N | 1550 | 6720 | 24002 | 572248.1455 | 6175089.5797 | T111 | T1 | pn | 1406 | T11101pn1 | 10 | 33.4951 | 0.0001 | 0.0001 | 0.0145 | 0.0001 | 0.0001 | 32.1437 | 0.6837 | 35.3646 | 0.0548 | 0.0001 | 0.0168 | 0.0431 | 0.0001 | 0.0001 | 101.817 | 32.8974 | 9.8215e-05 | 9.8215e-05 | 0.014241 | 9.8215e-05 | 9.8215e-05 | 31.5701 | 0.6715 | 34.7335 | 0.053822 | 9.8215e-05 | 0.0165 | 0.042331 | 9.8215e-05 | 9.8215e-05 | 100 | 46.7169 | 0.0001 | 0.0001 | 0.0128 | 0.0001 | 0.0001 | 25.7398 | 0.5188 | 26.9381 | 0.0386 | 0.0001 | 0.01 | 0.0244 | 0 | 0 | 99.9999 | 51.7253
JL98-T1-11 | NTS in metapyroxenite with "jack straw texture" | 25 | Net-textured | Recrystallized magmatic sulfides in altered um. | IS-U | Strongly |  |  | 24000 N | 1550 | 6720 | 24002 | 572248.1455 | 6175089.5797 | T111 | T1 | pn | 1409 | T11101pn2 | 13 | 33.2807 | 0.0001 | 0.0001 | 0.0032 | 0.0096 | 0.0051 | 32.0521 | 0.6972 | 35.7315 | 0.0743 | 0.0001 | 0.0003 | 0.0366 | 0.0166 | 0.0001 | 101.9076 | 32.6577 | 9.8128e-05 | 9.8128e-05 | 0.0031401 | 0.0094203 | 0.0050045 | 31.4521 | 0.68415 | 35.0626 | 0.072909 | 9.8128e-05 | 0.00029438 | 0.035915 | 0.016289 | 9.8128e-05 | 100 | 46.4523 | 0.0001 | 0.0001 | 0.0028 | 0.0083 | 0.0042 | 25.6856 | 0.5294 | 27.2378 | 0.0523 | 0.0001 | 0.0002 | 0.0207 | 0.0061 | 0 | 100 | 51.25
JL98-T1-11 | NTS in metapyroxenite with "jack straw texture" | 25 | Net-textured | Recrystallized magmatic sulfides in altered um. | IS-U | Strongly |  |  | 24000 N | 1550 | 6720 | 24002 | 572248.1455 | 6175089.5797 | T111 | T1 | pn | 1412 | T11102pn1 | 16 | 33.4606 | 0.0001 | 0.008 | 0.0104 | 0.0091 | 0.0106 | 30.6281 | 0.7408 | 35.5947 | 0.0311 | 0.051 | 0.0017 | 0.0524 | 0.0001 | 0.0001 | 100.5988 | 33.2614 | 9.9405e-05 | 0.0079524 | 0.010338 | 0.0090458 | 0.010537 | 30.4458 | 0.73639 | 35.3828 | 0.030915 | 0.050696 | 0.0016899 | 0.052088 | 9.9405e-05 | 9.9405e-05 | 100 | 47.1443 | 0.0001 | 0.0076 | 0.0092 | 0.0079 | 0.0087 | 24.7762 | 0.5679 | 27.3896 | 0.0221 | 0.0353 | 0.001 | 0.03 | 0 | 0 | 99.9999 | 48.049
JL98-T1-11 | NTS in metapyroxenite with "jack straw texture" | 25 | Net-textured | Recrystallized magmatic sulfides in altered um. | IS-U | Strongly |  |  | 24000 N | 1550 | 6720 | 24002 | 572248.1455 | 6175089.5797 | T111 | T1 | pn | 1417 | T11102pn2 | 21 | 33.2382 | 0.0001 | 0.0001 | 0.0001 | 0.0001 | 0.028 | 31.1037 | 0.7432 | 34.2529 | 0.0001 | 0.035 | 0.0267 | 0.045 | 0.0402 | 0.0001 | 99.5135 | 33.4007 | 0.00010049 | 0.00010049 | 0.00010049 | 0.00010049 | 0.028137 | 31.2558 | 0.74683 | 34.4204 | 0.00010049 | 0.035171 | 0.026831 | 0.04522 | 0.040397 | 0.00010049 | 100 | 47.293 | 0.0001 | 0.0001 | 0.0001 | 0.0001 | 0.0232 | 25.409 | 0.5754 | 26.6171 | 0.0001 | 0.0244 | 0.0163 | 0.026 | 0.0151 | 0 | 100 | 46.0884
JL98-T1-11 | NTS in metapyroxenite with "jack straw texture" | 25 | Net-textured | Recrystallized magmatic sulfides in altered um. | IS-U | Strongly |  |  | 24000 N | 1550 | 6720 | 24002 | 572248.1455 | 6175089.5797 | T111 | T1 | po | 1407 | T11101po1 | 11 | 39.3101 | 0.0001 | 0.0001 | 0.0022 | 0.0104 | 0.0187 | 62.4095 | 0.0592 | 0.1587 | 0.0001 | 0.0001 | 0.0044 | 0.0002 | 0.0001 | 0.0001 | 101.974 | 38.5491 | 9.8064e-05 | 9.8064e-05 | 0.0021574 | 0.010199 | 0.018338 | 61.2014 | 0.058054 | 0.15563 | 9.8064e-05 | 9.8064e-05 | 0.0043148 | 0.00019613 | 9.8064e-05 | 9.8064e-05 | 100 | 52.2173 | 0.0001 | 0.0001 | 0.0019 | 0.0085 | 0.0145 | 47.5969 | 0.0428 | 0.1151 | 0.0001 | 0.0001 | 0.0025 | 0.0001 | 0 | 0 | 100 | 2.6807 | 47.7827 | 0.91507 | hex
JL98-T1-11 | NTS in metapyroxenite with "jack straw texture" | 25 | Net-textured | Recrystallized magmatic sulfides in altered um. | IS-U | Strongly |  |  | 24000 N | 1550 | 6720 | 24002 | 572248.1455 | 6175089.5797 | T111 | T1 | po | 1410 | T11101po2 | 14 | 38.7944 | 0.0001 | 0.0016 | 0.0001 | 0.0034 | 0.0015 | 59.363 | 0.0116 | 0.2971 | 0.0296 | 0.0001 | 0.0002 | 0.0002 | 0.0001 | 0.0001 | 98.5031 | 39.3839 | 0.00010152 | 0.0016243 | 0.00010152 | 0.0034517 | 0.0015228 | 60.2651 | 0.011776 | 0.30161 | 0.03005 | 0.00010152 | 0.00020304 | 0.00020304 | 0.00010152 | 0.00010152 | 100 | 53.0956 | 0.0001 | 0.0015 | 0.0001 | 0.0028 | 0.0012 | 46.647 | 0.0086 | 0.2221 | 0.0205 | 0.0001 | 0.0001 | 0.0001 | 0 | 0 | 99.9998 | 25.6121 | 46.9042 | 0.88339 | mono
JL98-T1-11 | NTS in metapyroxenite with "jack straw texture" | 25 | Net-textured | Recrystallized magmatic sulfides in altered um. | IS-U | Strongly |  |  | 24000 N | 1550 | 6720 | 24002 | 572248.1455 | 6175089.5797 | T111 | T1 | po | 1413 | T11102po1 | 17 | 39.6494 | 0.0001 | 0.006 | 0.0001 | 0.0167 | 0.0349 | 58.2146 | 0.0499 | 0.3031 | 0.0227 | 0.0001 | 0.0002 | 0.0172 | 0.0205 | 0.0001 | 98.3356 | 40.3205 | 0.00010169 | 0.0061016 | 0.00010169 | 0.016983 | 0.035491 | 59.1999 | 0.050745 | 0.30823 | 0.023084 | 0.00010169 | 0.00020339 | 0.017491 | 0.020847 | 0.00010169 | 100 | 54.074 | 0.0001 | 0.0055 | 0.0001 | 0.0141 | 0.0278 | 45.5829 | 0.037 | 0.2258 | 0.0156 | 0.0001 | 0.0001 | 0.0096 | 0.0074 | 0 | 100.0001 | 6.0741 | 45.9261 | 0.84932
JL98-T1-11 | NTS in metapyroxenite with "jack straw texture" | 25 | Net-textured | Recrystallized magmatic sulfides in altered um. | IS-U | Strongly |  |  | 24000 N | 1550 | 6720 | 24002 | 572248.1455 | 6175089.5797 | T111 | T1 | po | 1421 | T11104po1 | 25 | 39.2278 | 0.0262 | 0.0002 | 0.0077 | 0.0001 | 0.0001 | 61.6407 | 0.0415 | 0.2125 | 0.0001 | 0.0051 | 0.0255 | 0.0227 | 0.0106 | 0.011 | 101.2318 | 38.7505 | 0.025881 | 0.00019757 | 0.0076063 | 9.8783e-05 | 9.8783e-05 | 60.8906 | 0.040995 | 0.20991 | 9.8783e-05 | 0.0050379 | 0.02519 | 0.022424 | 0.010471 | 0.010866 | 100 | 52.4374 | 0.025 | 0.0001 | 0.0065 | 0.0001 | 0.0001 | 47.3078 | 0.0302 | 0.1551 | 0.0001 | 0.0033 | 0.0146 | 0.0123 | 0.0037 | 0.0037 | 100 | 5.1205 | 47.5626 | 0.90704 | hex
JL98-T1-11 | NTS in metapyroxenite with "jack straw texture" | 25 | Net-textured | Recrystallized magmatic sulfides in altered um. | IS-U | Strongly |  |  | 24000 N | 1550 | 6720 | 24002 | 572248.1455 | 6175089.5797 | T111 | T1 | po | 1424 | T11105po1 | 28 | 39.4541 | 0.0126 | 0.0001 | 0.0001 | 0.0161 | 0.0192 | 61.5842 | 0.0435 | 0.3235 | 0.0001 | 0.0405 | 0.0002 | 0.029 | 0.0117 | 0.0001 | 101.535 | 38.8576 | 0.01241 | 9.8488e-05 | 9.8488e-05 | 0.015857 | 0.01891 | 60.6532 | 0.042842 | 0.31861 | 9.8488e-05 | 0.039888 | 0.00019698 | 0.028562 | 0.011523 | 9.8488e-05 | 100 | 52.5511 | 0.012 | 0.0001 | 0.0001 | 0.0132 | 0.0149 | 47.0952 | 0.0315 | 0.2353 | 0.0001 | 0.0265 | 0.0001 | 0.0157 | 0.0041 | 0 | 99.9999 | 7.4368 | 47.4488 | 0.90291 | hex
JL98-T1-12 | MS breccia | 80 | Massive | Remobilized sulfides in um. | MS-UB | Strongly |  |  | 24000 N | 1550 | 6720 | 24000 | 572247.8179 | 6175089.0656 | T112 | T1 | cp | 524 | T11201cp1 | 9 | 34.5108 | 0.0001 | 0.0038 | 0.002 | 0.0142 | 0.0001 | 30.9614 | 0.0313 | 0.037 | 34.0455 | 0.0247 | 0.0003 | 0.0007 | 0.0078 | 0.0001 | 99.6398 | 34.6356 | 0.00010036 | 0.0038137 | 0.0020072 | 0.014251 | 0.00010036 | 31.0733 | 0.031413 | 0.037134 | 34.1686 | 0.024789 | 0.00030108 | 0.00070253 | 0.0078282 | 0.00010036 | 100 | 49.6332 | 0.0001 | 0.0037 | 0.0018 | 0.0126 | 0.0001 | 25.5656 | 0.0245 | 0.029 | 24.7085 | 0.0174 | 0.0002 | 0.0004 | 0.003 | 0 | 100.0001 | 1.1821
JL98-T1-12 | MS breccia | 80 | Massive | Remobilized sulfides in um. | MS-UB | Strongly |  |  | 24000 N | 1550 | 6720 | 24000 | 572247.8179 | 6175089.0656 | T112 | T1 | cp | 525 | T11201cp2 | 10 | 34.5579 | 0.0001 | 0.0086 | 0.0001 | 0.002 | 0.0055 | 30.3981 | 0.0282 | 0.0309 | 34.5877 | 0.0001 | 0.0017 | 0.0115 | 0.0138 | 0.0001 | 99.6463 | 34.6806 | 0.00010035 | 0.0086305 | 0.00010035 | 0.0020071 | 0.0055195 | 30.506 | 0.0283 | 0.03101 | 34.7105 | 0.00010035 | 0.001706 | 0.011541 | 0.013849 | 0.00010035 | 100 | 49.712 | 0.0001 | 0.0083 | 0.0001 | 0.0018 | 0.0046 | 25.106 | 0.0221 | 0.0242 | 25.1076 | 0.0001 | 0.0011 | 0.0067 | 0.0052 | 0 | 99.9999 | 1.0957
JL98-T1-12 | MS breccia | 80 | Massive | Remobilized sulfides in um. | MS-UB | Strongly |  |  | 24000 N | 1550 | 6720 | 24000 | 572247.8179 | 6175089.0656 | T112 | T1 | cp | 540 | T11204cp1 | 25 | 34.3713 | 0.0001 | 0.0041 | 0.0117 | 0.0144 | 0.0068 | 30.4109 | 0.017 | 0.0187 | 34.621 | 0.0655 | 0.0003 | 0.0003 | 0.0001 | 0.0001 | 99.5423 | 34.5293 | 0.00010046 | 0.0041189 | 0.011754 | 0.014466 | 0.0068313 | 30.5507 | 0.017078 | 0.018786 | 34.7802 | 0.065801 | 0.00030138 | 0.00030138 | 0.00010046 | 0.00010046 | 100 | 49.5427 | 0.0001 | 0.004 | 0.0106 | 0.0128 | 0.0057 | 25.167 | 0.0134 | 0.0147 | 25.1822 | 0.0463 | 0.0002 | 0.0001 | 0 | 0 | 99.9998 | 1.1
JL98-T1-12 | MS breccia | 80 | Massive | Remobilized sulfides in um. | MS-UB | Strongly |  |  | 24000 N | 1550 | 6720 | 24000 | 572247.8179 | 6175089.0656 | T112 | T1 | cp | 541 | T11204cp2 | 26 | 34.6065 | 0.0001 | 0.003 | 0.0087 | 0.0189 | 0.0054 | 30.8367 | 0.0001 | 0.081 | 34.083 | 0.0917 | 0.0102 | 0.002 | 0.0049 | 0.0001 | 99.7523 | 34.6924 | 0.00010025 | 0.0030074 | 0.0087216 | 0.018947 | 0.0054134 | 30.9133 | 0.00010025 | 0.081201 | 34.1676 | 0.091928 | 0.010225 | 0.002005 | 0.0049122 | 0.00010025 | 100 | 49.7017 | 0.0001 | 0.0029 | 0.0079 | 0.0167 | 0.0046 | 25.4272 | 0.0001 | 0.0635 | 24.7014 | 0.0646 | 0.0063 | 0.0012 | 0.0019 | 0 | 100.0001 | 810
JL98-T1-12 | MS breccia | 80 | Massive | Remobilized sulfides in um. | MS-UB | Strongly |  |  | 24000 N | 1550 | 6720 | 24000 | 572247.8179 | 6175089.0656 | T112 | T1 | cp | 546 | T11204cp3 | 31 | 34.3352 | 0.0001 | 0.0001 | 0.0001 | 0.0142 | 0.0033 | 31.1255 | 0.0637 | 0.2919 | 34.3469 | 0.0613 | 0.0003 | 0.0003 | 0.0001 | 0.0001 | 100.2431 | 34.2519 | 9.9757e-05 | 9.9757e-05 | 9.9757e-05 | 0.014166 | 0.003292 | 31.05 | 0.063546 | 0.29119 | 34.2636 | 0.061151 | 0.00029927 | 0.00029927 | 9.9757e-05 | 9.9757e-05 | 100 | 49.2097 | 0.0001 | 0.0001 | 0.0001 | 0.0126 | 0.0028 | 25.6121 | 0.0497 | 0.2284 | 24.841 | 0.0431 | 0.0002 | 0.0001 | 0 | 0 | 100 | 4.5824
JL98-T1-12 | MS breccia | 80 | Massive | Remobilized sulfides in um. | MS-UB | Strongly |  |  | 24000 N | 1550 | 6720 | 24000 | 572247.8179 | 6175089.0656 | T112 | T1 | gd | 531 | T11202gd1 | 16 | 18.4141 | 0.005 | 0.0001 | 0.0001 | 0.0084 | 0.0001 | 7.2394 | 8.4998 | 19.0536 | 0.0001 | 0.0001 | 46.0899 | 0.2275 | 0.0047 | 0.0001 | 99.543 | 18.4986 | 0.005023 | 0.00010046 | 0.00010046 | 0.0084386 | 0.00010046 | 7.2726 | 8.5388 | 19.1411 | 0.00010046 | 0.00010046 | 46.3015 | 0.22854 | 0.0047216 | 0.00010046 | 100 | 32.0642 | 0.0063 | 0.0001 | 0.0001 | 0.0091 | 0.0001 | 7.2375 | 8.0527 | 18.1198 | 0.0001 | 0.0001 | 34.3468 | 0.1609 | 0.0022 | 0.0001 | 100.0001 | 2.2417
JL98-T1-12 | MS breccia | 80 | Massive | Remobilized sulfides in um. | MS-UB | Strongly |  |  | 24000 N | 1550 | 6720 | 24000 | 572247.8179 | 6175089.0656 | T112 | T1 | gd | 532 | T11202gd2 | 17 | 18.0695 | 0.0001 | 0.0001 | 0.0054 | 0.0001 | 0.0167 | 7.1175 | 7.8458 | 20.0068 | 0.0112 | 0.0177 | 46.4069 | 0.2061 | 0.0316 | 0.0001 | 99.7356 | 18.1174 | 0.00010027 | 0.00010027 | 0.0054143 | 0.00010027 | 0.016744 | 7.1364 | 7.8666 | 20.0598 | 0.01123 | 0.017747 | 46.5299 | 0.20665 | 0.031684 | 0.00010027 | 100 | 31.5176 | 0.0001 | 0.0001 | 0.006 | 0.0001 | 0.017 | 7.1278 | 7.4457 | 19.0585 | 0.0099 | 0.0152 | 34.6415 | 0.146 | 0.0145 | 0.0001 | 100.0001 | 2.55
JL98-T1-12 | MS breccia | 80 | Massive | Remobilized sulfides in um. | MS-UB | Strongly |  |  | 24000 N | 1550 | 6720 | 24000 | 572247.8179 | 6175089.0656 | T112 | T1 | pn | 526 | T11201pn1 | 11 | 33.1427 | 0.0001 | 0.0001 | 0.0001 | 0.0078 | 0.0001 | 31.6594 | 0.6137 | 34.4332 | 0.0854 | 0.0555 | 0.0408 | 0.0404 | 0.0001 | 0.0001 | 100.0795 | 33.1164 | 9.9921e-05 | 9.9921e-05 | 9.9921e-05 | 0.0077938 | 9.9921e-05 | 31.6343 | 0.61321 | 34.4058 | 0.085332 | 0.055456 | 0.040768 | 0.040368 | 9.9921e-05 | 9.9921e-05 | 100 | 46.9655 | 0.0001 | 0.0001 | 0.0001 | 0.0068 | 0.0001 | 25.7579 | 0.4732 | 26.6486 | 0.0611 | 0.0386 | 0.0247 | 0.0232 | 0 | 0 | 100 | 56.1075
JL98-T1-12 | MS breccia | 80 | Massive | Remobilized sulfides in um. | MS-UB | Strongly |  |  | 24000 N | 1550 | 6720 | 24000 | 572247.8179 | 6175089.0656 | T112 | T1 | pn | 527 | T11201pn2 | 12 | 33.1124 | 0.0001 | 0.0083 | 0.0021 | 0.0201 | 0.0001 | 31.2415 | 0.5498 | 34.6534 | 0.0695 | 0.0148 | 0.0458 | 0.0336 | 0.0001 | 0.0001 | 99.7517 | 33.1948 | 0.00010025 | 0.0083207 | 0.0021052 | 0.02015 | 0.00010025 | 31.3193 | 0.55117 | 34.7397 | 0.069673 | 0.014837 | 0.045914 | 0.033684 | 0.00010025 | 0.00010025 | 100 | 47.0551 | 0.0001 | 0.0079 | 0.0019 | 0.0176 | 0.0001 | 25.4898 | 0.4251 | 26.8948 | 0.0499 | 0.0103 | 0.0279 | 0.0194 | 0 | 0 | 99.9999 | 63.0291
JL98-T1-12 | MS breccia | 80 | Massive | Remobilized sulfides in um. | MS-UB | Strongly |  |  | 24000 N | 1550 | 6720 | 24000 | 572247.8179 | 6175089.0656 | T112 | T1 | pn | 528 | T11201pn3 | 13 | 33.0374 | 0.0001 | 0.0095 | 0.0001 | 0.005 | 0.0001 | 31.5968 | 0.5161 | 34.6628 | 0.0001 | 0.0392 | 0.0119 | 0.0262 | 0.0001 | 0.0001 | 99.9055 | 33.0686 | 0.00010009 | 0.009509 | 0.00010009 | 0.0050047 | 0.00010009 | 31.6267 | 0.51659 | 34.6956 | 0.00010009 | 0.039237 | 0.011911 | 0.026225 | 0.00010009 | 0.00010009 | 100 | 46.905 | 0.0001 | 0.009 | 0.0001 | 0.0044 | 0.0001 | 25.7558 | 0.3986 | 26.8771 | 0.0001 | 0.0273 | 0.0072 | 0.0151 | 0 | 0 | 99.9999 | 67.163
JL98-T1-12 | MS breccia | 80 | Massive | Remobilized sulfides in um. | MS-UB | Strongly |  |  | 24000 N | 1550 | 6720 | 24000 | 572247.8179 | 6175089.0656 | T112 | T1 | pn | 533 | T11202pn1 | 18 | 33.2685 | 0.0001 | 0.0001 | 0.0109 | 0.0001 | 0.0219 | 30.7796 | 0.6846 | 34.6111 | 0.0201 | 0.0001 | 0.0003 | 0.006 | 0.0529 | 0.0001 | 99.4564 | 33.4503 | 0.00010055 | 0.00010055 | 0.01096 | 0.00010055 | 0.02202 | 30.9478 | 0.68834 | 34.8003 | 0.02021 | 0.00010055 | 0.00030164 | 0.0060328 | 0.053189 | 0.00010055 | 100 | 47.3492 | 0.0001 | 0.0001 | 0.0097 | 0.0001 | 0.0182 | 25.1513 | 0.5301 | 26.903 | 0.0145 | 0.0001 | 0.0002 | 0.0035 | 0.0198 | 0 | 99.9999 | 50.5567
JL98-T1-12 | MS breccia | 80 | Massive | Remobilized sulfides in um. | MS-UB | Strongly |  |  | 24000 N | 1550 | 6720 | 24000 | 572247.8179 | 6175089.0656 | T112 | T1 | pn | 534 | T11202pn2 | 19 | 33.4144 | 0.0001 | 0.003 | 0.0066 | 0.0094 | 0.0055 | 30.6383 | 0.6594 | 33.9907 | 0.0458 | 0.0074 | 0.0003 | 0.0321 | 0.0001 | 0.0001 | 98.8132 | 33.8157 | 0.0001012 | 0.003036 | 0.0066793 | 0.0095129 | 0.0055661 | 31.0063 | 0.66732 | 34.3989 | 0.04635 | 0.0074889 | 0.0003036 | 0.032486 | 0.0001012 | 0.0001012 | 100 | 47.7465 | 0.0001 | 0.0029 | 0.0059 | 0.0083 | 0.0046 | 25.1357 | 0.5126 | 26.5262 | 0.033 | 0.0052 | 0.0002 | 0.0186 | 0 | 0 | 99.9998 | 51.5479
JL98-T1-12 | MS breccia | 80 | Massive | Remobilized sulfides in um. | MS-UB | Strongly |  |  | 24000 N | 1550 | 6720 | 24000 | 572247.8179 | 6175089.0656 | T112 | T1 | pn | 537 | T11203pn1 | 22 | 33.017 | 0.0001 | 0.0025 | 0.0001 | 0.0001 | 0.0001 | 31.4131 | 0.5219 | 34.3409 | 0.0001 | 0.0784 | 0.0003 | 0.0067 | 0.0075 | 0.0001 | 99.3889 | 33.22 | 0.00010061 | 0.0025154 | 0.00010061 | 0.00010061 | 0.00010061 | 31.6062 | 0.52511 | 34.552 | 0.00010061 | 0.078882 | 0.00030184 | 0.0067412 | 0.0075461 | 0.00010061 | 100 | 47.0751 | 0.0001 | 0.0024 | 0.0001 | 0.0001 | 0.0001 | 25.7148 | 0.4049 | 26.7406 | 0.0001 | 0.0548 | 0.0002 | 0.0039 | 0.0028 | 0 | 100 | 65.7998
JL98-T1-12 | MS breccia | 80 | Massive | Remobilized sulfides in um. | MS-UB | Strongly |  |  | 24000 N | 1550 | 6720 | 24000 | 572247.8179 | 6175089.0656 | T112 | T1 | pn | 538 | T11203pn2 | 23 | 33.0394 | 0.0001 | 0.002 | 0.0023 | 0.0074 | 0.0126 | 31.1256 | 0.5726 | 34.8072 | 0.0001 | 0.0392 | 0.0003 | 0.0202 | 0.0001 | 0.0001 | 99.6292 | 33.1624 | 0.00010037 | 0.0020074 | 0.0023086 | 0.0074275 | 0.012647 | 31.2414 | 0.57473 | 34.9367 | 0.00010037 | 0.039346 | 0.00030112 | 0.020275 | 0.00010037 | 0.00010037 | 100 | 47.0154 | 0.0001 | 0.0019 | 0.0021 | 0.0065 | 0.0105 | 25.4298 | 0.4433 | 27.051 | 0.0001 | 0.0274 | 0.0002 | 0.0117 | 0 | 0 | 100 | 60.788
JL98-T1-12 | MS breccia | 80 | Massive | Remobilized sulfides in um. | MS-UB | Strongly |  |  | 24000 N | 1550 | 6720 | 24000 | 572247.8179 | 6175089.0656 | T112 | T1 | pn | 539 | T11203pn3 | 24 | 32.9228 | 0.0345 | 0.0057 | 0.0001 | 0.022 | 0.0001 | 31.6044 | 0.5798 | 33.9174 | 0.0001 | 0.0444 | 0.0102 | 0.0463 | 0.0001 | 0.0001 | 99.188 | 33.1923 | 0.034782 | 0.0057467 | 0.00010082 | 0.02218 | 0.00010082 | 31.8631 | 0.58455 | 34.1951 | 0.00010082 | 0.044763 | 0.010284 | 0.046679 | 0.00010082 | 0.00010082 | 100 | 47.0363 | 0.0352 | 0.0054 | 0.0001 | 0.0193 | 0.0001 | 25.924 | 0.4507 | 26.4646 | 0.0001 | 0.0311 | 0.0062 | 0.0269 | 0 | 0 | 100 | 58.4984
JL98-T1-12 | MS breccia | 80 | Massive | Remobilized sulfides in um. | MS-UB | Strongly |  |  | 24000 N | 1550 | 6720 | 24000 | 572247.8179 | 6175089.0656 | T112 | T1 | pn | 542 | T11204pn1 | 27 | 33.0986 | 0.0001 | 0.0001 | 0.0045 | 0.0001 | 0.0001 | 31.1808 | 0.6878 | 34.1532 | 0.0006 | 0.0037 | 0.0195 | 0.0174 | 0.0094 | 0.0001 | 99.176 | 33.3736 | 0.00010083 | 0.00010083 | 0.0045374 | 0.00010083 | 0.00010083 | 31.4399 | 0.69351 | 34.437 | 0.00060499 | 0.0037307 | 0.019662 | 0.017545 | 0.0094781 | 0.00010083 | 100 | 47.2496 | 0.0001 | 0.0001 | 0.004 | 0.0001 | 0.0001 | 25.556 | 0.5342 | 26.6272 | 0.0004 | 0.0026 | 0.0119 | 0.0101 | 0.0036 | 0 | 100 | 49.6557
JL98-T1-12 | MS breccia | 80 | Massive | Remobilized sulfides in um. | MS-UB | Strongly |  |  | 24000 N | 1550 | 6720 | 24000 | 572247.8179 | 6175089.0656 | T112 | T1 | pn | 543 | T11204pn2 | 28 | 32.7055 | 0.0001 | 0.0179 | 0.0057 | 0.0007 | 0.0094 | 31.6223 | 0.7359 | 33.8476 | 0.0001 | 0.1183 | 0.0003 | 0.0002 | 0.0001 | 0.0001 | 99.0642 | 33.0144 | 0.00010094 | 0.018069 | 0.0057538 | 0.00070661 | 0.0094888 | 31.921 | 0.74285 | 34.1673 | 0.00010094 | 0.11942 | 0.00030283 | 0.00020189 | 0.00010094 | 0.00010094 | 100 | 46.8379 | 0.0001 | 0.0172 | 0.0051 | 0.0007 | 0.0079 | 26.0008 | 0.5734 | 26.4734 | 0.0001 | 0.0831 | 0.0002 | 0.0001 | 0 | 0 | 100 | 45.9948
JL98-T1-12 | MS breccia | 80 | Massive | Remobilized sulfides in um. | MS-UB | Strongly |  |  | 24000 N | 1550 | 6720 | 24000 | 572247.8179 | 6175089.0656 | T112 | T1 | pn | 544 | T11204pn3 | 29 | 33.0669 | 0.0026 | 0.001 | 0.0057 | 0.0031 | 0.0044 | 31.0229 | 0.6404 | 34.2128 | 0.0433 | 0.0001 | 0.0003 | 0.0175 | 0.0001 | 0.0001 | 99.0212 | 33.3938 | 0.0026257 | 0.0010099 | 0.0057563 | 0.0031306 | 0.0044435 | 31.3296 | 0.64673 | 34.551 | 0.043728 | 0.00010099 | 0.00030297 | 0.017673 | 0.00010099 | 0.00010099 | 100 | 47.2711 | 0.0026 | 0.001 | 0.0051 | 0.0028 | 0.0036 | 25.4626 | 0.4981 | 26.7114 | 0.0313 | 0.0001 | 0.0002 | 0.0101 | 0 | 0 | 100 | 53.4241
JL98-T1-12 | MS breccia | 80 | Massive | Remobilized sulfides in um. | MS-UB | Strongly |  |  | 24000 N | 1550 | 6720 | 24000 | 572247.8179 | 6175089.0656 | T112 | T1 | pn | 545 | T11204pn4 | 30 | 33.1115 | 0.0001 | 0.0001 | 0.0001 | 0.0135 | 0.0001 | 31.1814 | 0.6297 | 33.7894 | 0.2198 | 0.0001 | 0.0003 | 0.0248 | 0.0234 | 0.0001 | 98.9944 | 33.4479 | 0.00010102 | 0.00010102 | 0.00010102 | 0.013637 | 0.00010102 | 31.4981 | 0.6361 | 34.1326 | 0.22203 | 0.00010102 | 0.00030305 | 0.025052 | 0.023638 | 0.00010102 | 100 | 47.3384 | 0.0001 | 0.0001 | 0.0001 | 0.0119 | 0.0001 | 25.5946 | 0.4898 | 26.3828 | 0.1586 | 0.0001 | 0.0002 | 0.0144 | 0.0088 | 0 | 100 | 53.6595
JL98-T1-12 | MS breccia | 80 | Massive | Remobilized sulfides in um. | MS-UB | Strongly |  |  | 24000 N | 1550 | 6720 | 24000 | 572247.8179 | 6175089.0656 | T112 | T1 | po | 535 | T11202po1 | 20 | 38.4827 | 0.0001 | 0.0113 | 0.0084 | 0.0065 | 0.0046 | 60.2704 | 0.0519 | 0.5142 | 0.0001 | 0.0169 | 0.0002 | 0.0006 | 0.0001 | 0.0001 | 99.3681 | 38.7274 | 0.00010064 | 0.011372 | 0.0084534 | 0.0065413 | 0.0046293 | 60.6537 | 0.05223 | 0.51747 | 0.00010064 | 0.017007 | 0.00020127 | 0.00060382 | 0.00010064 | 0.00010064 | 100 | 52.4117 | 0.0001 | 0.0103 | 0.0072 | 0.0054 | 0.0037 | 47.1287 | 0.0385 | 0.3825 | 0.0001 | 0.0113 | 0.0001 | 0.0003 | 0 | 0 | 99.9999 | 9.9075 | 47.5882 | 0.90797 | hex
JL98-T1-12 | MS breccia | 80 | Massive | Remobilized sulfides in um. | MS-UB | Strongly |  |  | 24000 N | 1550 | 6720 | 24000 | 572247.8179 | 6175089.0656 | T112 | T1 | po | 536 | T11202po2 | 21 | 38.7043 | 0.0001 | 0.0258 | 0.0001 | 0.0074 | 0.0043 | 60.3473 | 0.0001 | 0.5406 | 0.0001 | 0.0001 | 0.0281 | 0.0002 | 0.0001 | 0.0001 | 99.6587 | 38.8369 | 0.00010034 | 0.025888 | 0.00010034 | 0.0074253 | 0.0043147 | 60.554 | 0.00010034 | 0.54245 | 0.00010034 | 0.00010034 | 0.028196 | 0.00020068 | 0.00010034 | 0.00010034 | 100 | 52.5273 | 0.0001 | 0.0235 | 0.0001 | 0.0062 | 0.0034 | 47.022 | 0.0001 | 0.4007 | 0.0001 | 0.0001 | 0.0163 | 0.0001 | 0 | 0 | 100 | 5406 | 47.4727 | 0.90377 | hex
JL98-T1-12 | MS breccia | 80 | Massive | Remobilized sulfides in um. | MS-UB | Strongly |  |  | 24000 N | 1550 | 6720 | 24000 | 572247.8179 | 6175089.0656 | T112 | T1 | po | 547 | T11204po1 | 32 | 38.7505 | 0.0001 | 0.0205 | 0.0001 | 0.0001 | 0.0001 | 61.3636 | 0.0237 | 0.477 | 0.0001 | 0.0301 | 0.0002 | 0.0002 | 0.0071 | 0.0001 | 100.6735 | 38.4913 | 9.9331e-05 | 0.020363 | 9.9331e-05 | 9.9331e-05 | 9.9331e-05 | 60.9531 | 0.023541 | 0.47381 | 9.9331e-05 | 0.029899 | 0.00019866 | 0.00019866 | 0.0070525 | 9.9331e-05 | 100 | 52.1638 | 0.0001 | 0.0185 | 0.0001 | 0.0001 | 0.0001 | 47.4265 | 0.0173 | 0.3507 | 0.0001 | 0.0199 | 0.0001 | 0.0001 | 0.0025 | 0 | 99.9999 | 20.1266 | 47.8361 | 0.91704 | hex
JL98-T1-12 | MS breccia | 80 | Massive | Remobilized sulfides in um. | MS-UB | Strongly |  |  | 24000 N | 1550 | 6720 | 24000 | 572247.8179 | 6175089.0656 | T112 | T1 | po | 548 | T11204po2 | 33 | 38.511 | 0.0001 | 0.0043 | 0.0001 | 0.0104 | 0.0131 | 60.7933 | 0.0295 | 0.5298 | 0.0069 | 0.0001 | 0.0002 | 0.0136 | 0.0001 | 0.0001 | 99.9126 | 38.5447 | 0.00010009 | 0.0043038 | 0.00010009 | 0.010409 | 0.013111 | 60.8465 | 0.029526 | 0.53026 | 0.006906 | 0.00010009 | 0.00020017 | 0.013612 | 0.00010009 | 0.00010009 | 100 | 52.2207 | 0.0001 | 0.0039 | 0.0001 | 0.0087 | 0.0104 | 47.3295 | 0.0218 | 0.3923 | 0.0047 | 0.0001 | 0.0001 | 0.0075 | 0 | 0 | 99.9999 | 17.9593 | 47.7792 | 0.91495 | hex
JL98-T1-12 | MS breccia | 80 | Massive | Remobilized sulfides in um. | MS-UB | Strongly |  |  | 24000 N | 1550 | 6720 | 24000 | 572247.8179 | 6175089.0656 | T112 | T1 | po | 553 | T11205po1 | 38 | 39.3889 | 0.0001 | 0.0188 | 0.0001 | 0.0031 | 0.0001 | 60.7553 | 0.0596 | 0.3055 | 0.0001 | 0.0001 | 0.0002 | 0.0002 | 0.0001 | 0.0001 | 100.5323 | 39.1803 | 9.9471e-05 | 0.0187 | 9.9471e-05 | 0.0030836 | 9.9471e-05 | 60.4336 | 0.059284 | 0.30388 | 9.9471e-05 | 9.9471e-05 | 0.00019894 | 0.00019894 | 9.9471e-05 | 9.9471e-05 | 100 | 52.8814 | 0.0001 | 0.0169 | 0.0001 | 0.0025 | 0.0001 | 46.8308 | 0.0436 | 0.224 | 0.0001 | 0.0001 | 0.0001 | 0.0001 | 0 | 0 | 99.9999 | 5.1258 | 47.1185 | 0.89102 | mono
JL98-T1-12 | MS breccia | 80 | Massive | Remobilized sulfides in um. | MS-UB | Strongly |  |  | 24000 N | 1550 | 6720 | 24000 | 572247.8179 | 6175089.0656 | T112 | T1 | po | 554 | T11205po2 | 39 | 39.3571 | 0.0001 | 0.0056 | 0.0098 | 0.0029 | 0.0001 | 60.1199 | 0.0524 | 0.3442 | 0.0001 | 0.0001 | 0.0002 | 0.01 | 0.0101 | 0.0001 | 99.9127 | 39.3915 | 0.00010009 | 0.0056049 | 0.0098086 | 0.0029025 | 0.00010009 | 60.1724 | 0.052446 | 0.3445 | 0.00010009 | 0.00010009 | 0.00020017 | 0.010009 | 0.010109 | 0.00010009 | 100 | 53.1066 | 0.0001 | 0.0051 | 0.0083 | 0.0024 | 0.0001 | 46.5759 | 0.0385 | 0.2536 | 0.0001 | 0.0001 | 0.0001 | 0.0055 | 0.0036 | 0 | 100 | 6.5687 | 46.8934 | 0.88301 | mono
JL98-T1-12 | MS breccia | 80 | Massive | Remobilized sulfides in um. | MS-UB | Strongly |  |  | 24000 N | 1550 | 6720 | 24000 | 572247.8179 | 6175089.0656 | T112 | T1 | po | 557 | T11206po1 | 42 | 38.7299 | 0.0001 | 0.0001 | 0.0089 | 0.0005 | 0.058 | 61.7383 | 0.0274 | 0.5095 | 0.0151 | 0.0001 | 0.0193 | 0.0002 | 0.0229 | 0.0001 | 101.1304 | 38.297 | 9.8882e-05 | 9.8882e-05 | 0.0088005 | 0.00049441 | 0.057352 | 61.0482 | 0.027094 | 0.5038 | 0.014931 | 9.8882e-05 | 0.019084 | 0.00019776 | 0.022644 | 9.8882e-05 | 100 | 51.9644 | 0.0001 | 0.0001 | 0.0075 | 0.0004 | 0.0454 | 47.559 | 0.02 | 0.3733 | 0.0102 | 0.0001 | 0.0111 | 0.0001 | 0.0081 | 0 | 99.9998 | 18.5949 | 48.0354 | 0.92439 | hex
JL98-T1-12 | MS breccia | 80 | Massive | Remobilized sulfides in um. | MS-UB | Strongly |  |  | 24000 N | 1550 | 6720 | 24000 | 572247.8179 | 6175089.0656 | T112 | T1 | po | 558 | T11206po2 | 43 | 38.6973 | 0.0001 | 0.0097 | 0.0038 | 0.0001 | 0.0001 | 61.0356 | 0.0666 | 0.5437 | 0.0126 | 0.0001 | 0.0002 | 0.0002 | 0.0001 | 0.0001 | 100.3703 | 38.5545 | 9.9631e-05 | 0.0096642 | 0.003786 | 9.9631e-05 | 9.9631e-05 | 60.8104 | 0.066354 | 0.54169 | 0.012554 | 9.9631e-05 | 0.00019926 | 0.00019926 | 9.9631e-05 | 9.9631e-05 | 100 | 52.2306 | 0.0001 | 0.0088 | 0.0033 | 0.0001 | 0.0001 | 47.2984 | 0.0489 | 0.4008 | 0.0086 | 0.0001 | 0.0001 | 0.0001 | 0 | 0 | 100 | 8.1637 | 47.7694 | 0.91459 | hex
JL98-T1-12 | MS breccia | 80 | Massive | Remobilized sulfides in um. | MS-UB | Strongly |  |  | 24000 N | 1550 | 6720 | 24000 | 572247.8179 | 6175089.0656 | T112 | T1 | py (frac-fill) | 550 | T11205py2 | 35 | 53.6767 | 0.0001 | 0.0107 | 0.0001 | 0.0102 | 0.0001 | 46.4132 | 1.7454 | 0.0286 | 0.0001 | 0.0001 | 0.0111 | 0.0002 | 0.0363 | 0.0001 | 101.933 | 52.6588 | 9.8104e-05 | 0.010497 | 9.8104e-05 | 0.010007 | 9.8104e-05 | 45.533 | 1.7123 | 0.028058 | 9.8104e-05 | 9.8104e-05 | 0.01089 | 0.00019621 | 0.035612 | 9.8104e-05 | 100 | 66.0085 | 0.0001 | 0.0088 | 0.0001 | 0.0077 | 0.0001 | 32.7698 | 1.1678 | 0.0192 | 0.0001 | 0.0001 | 0.0059 | 0.0001 | 0.0118 | 0 | 100.0001 | 0.016386
JL98-T1-12 | MS breccia | 80 | Massive | Remobilized sulfides in um. | MS-UB | Strongly |  |  | 24000 N | 1550 | 6720 | 24000 | 572247.8179 | 6175089.0656 | T112 | T1 | py (frac-fill) | 551 | T11205py3 | 36 | 53.2884 | 0.0001 | 0.0062 | 0.0043 | 0.0001 | 0.0167 | 46.8305 | 0.5068 | 0.6486 | 0.0025 | 0.0156 | 0.0066 | 0.0002 | 0.0001 | 0.0225 | 101.3492 | 52.579 | 9.8669e-05 | 0.0061175 | 0.0042428 | 9.8669e-05 | 0.016478 | 46.2071 | 0.50005 | 0.63997 | 0.0024667 | 0.015392 | 0.0065121 | 0.00019734 | 9.8669e-05 | 0.0222 | 100 | 65.9185 | 0.0001 | 0.0052 | 0.0033 | 0.0001 | 0.012 | 33.2599 | 0.3411 | 0.4382 | 0.0016 | 0.0095 | 0.0035 | 0.0001 | 0 | 0.007 | 100.0001 | 1.2798
JL98-T1-13 | serpentinite | 15 | Diss and interstitial | Magmatic sulfides in um. | IS-U | Moderately |  |  | 24000 N | 1550 | 6720 | 24000 | 572247.8179 | 6175089.0656 | T113 | T1 | cp | 922 | T11303cp1 | 22 | 34.841 | 0.0119 | 0.0093 | 0.0001 | 0.0146 | 0.029 | 30.604 | 0.0082 | 0.0644 | 34.4704 | 0.0001 | 0.0003 | 0.0014 | 0.0001 | 0.0001 | 100.0549 | 34.8219 | 0.011893 | 0.0092949 | 9.9945e-05 | 0.014592 | 0.028984 | 30.5872 | 0.0081955 | 0.064365 | 34.4515 | 9.9945e-05 | 0.00029984 | 0.0013992 | 9.9945e-05 | 9.9945e-05 | 100 | 49.8527 | 0.0122 | 0.0089 | 0.0001 | 0.0129 | 0.0242 | 25.1417 | 0.0064 | 0.0503 | 24.8895 | 0.0001 | 0.0002 | 0.0008 | 0 | 0 | 100 | 7.8537
JL98-T1-13 | serpentinite | 15 | Diss and interstitial | Magmatic sulfides in um. | IS-U | Moderately |  |  | 24000 N | 1550 | 6720 | 24000 | 572247.8179 | 6175089.0656 | T113 | T1 | cp | 925 | T11303cp2 | 25 | 34.79 | 0.0001 | 0.0001 | 0.0001 | 0.0001 | 0.0001 | 30.9162 | 0.0152 | 0.0431 | 34.4846 | 0.0001 | 0.0003 | 0.0014 | 0.008 | 0.0001 | 100.2595 | 34.7 | 9.9741e-05 | 9.9741e-05 | 9.9741e-05 | 9.9741e-05 | 9.9741e-05 | 30.8362 | 0.015161 | 0.042988 | 34.3953 | 9.9741e-05 | 0.00029922 | 0.0013964 | 0.0079793 | 9.9741e-05 | 100 | 49.7163 | 0.0001 | 0.0001 | 0.0001 | 0.0001 | 0.0001 | 25.3658 | 0.0118 | 0.0336 | 24.8679 | 0.0001 | 0.0002 | 0.0008 | 0.003 | 0 | 100 | 2.8355
JL98-T1-13 | serpentinite | 15 | Diss and interstitial | Magmatic sulfides in um. | IS-U | Moderately |  |  | 24000 N | 1550 | 6720 | 24000 | 572247.8179 | 6175089.0656 | T113 | T1 | cp | 928 | T11303cp3 | 28 | 34.896 | 0.0001 | 0.0001 | 0.0001 | 0.0001 | 0.0203 | 30.7185 | 0.0415 | 0.1812 | 34.6527 | 0.0374 | 0.0003 | 0.0169 | 0.001 | 0.0001 | 100.5663 | 34.6995 | 9.9437e-05 | 9.9437e-05 | 9.9437e-05 | 9.9437e-05 | 0.020186 | 30.5455 | 0.041266 | 0.18018 | 34.4576 | 0.037189 | 0.00029831 | 0.016805 | 0.00099437 | 9.9437e-05 | 100 | 49.7245 | 0.0001 | 0.0001 | 0.0001 | 0.0001 | 0.0169 | 25.1311 | 0.0322 | 0.141 | 24.9174 | 0.0261 | 0.0002 | 0.0098 | 0.0004 | 0 | 100 | 4.3663
JL98-T1-13 | serpentinite | 15 | Diss and interstitial | Magmatic sulfides in um. | IS-U | Moderately |  |  | 24000 N | 1550 | 6720 | 24000 | 572247.8179 | 6175089.0656 | T113 | T1 | gd | 935 | T11304gd1 | 35 | 18.3803 | 0.0001 | 0.007 | 0.0014 | 0.0105 | 0.0082 | 6.8615 | 8.4817 | 19.3538 | 0.0446 | 0.0063 | 45.4033 | 0.1962 | 0.0056 | 0.0001 | 98.7606 | 18.611 | 0.00010125 | 0.0070878 | 0.0014176 | 0.010632 | 0.0083029 | 6.9476 | 8.5881 | 19.5967 | 0.04516 | 0.0063791 | 45.9731 | 0.19866 | 0.0056703 | 0.00010125 | 100 | 32.2128 | 0.0001 | 0.0082 | 0.0015 | 0.0113 | 0.0084 | 6.9042 | 8.0875 | 18.5245 | 0.0394 | 0.0055 | 34.0542 | 0.1396 | 0.0026 | 0.0001 | 99.9999 | 2.2818
JL98-T1-13 | serpentinite | 15 | Diss and interstitial | Magmatic sulfides in um. | IS-U | Moderately |  |  | 24000 N | 1550 | 6720 | 24000 | 572247.8179 | 6175089.0656 | T113 | T1 | gd | 936 | T11304gd2 | 36 | 18.2048 | 0.0001 | 0.0001 | 0.0001 | 0.0001 | 0.0384 | 6.3973 | 6.7019 | 21.5016 | 0.0001 | 0.0001 | 46.1268 | 0.2306 | 0.0296 | 0.0001 | 99.2317 | 18.3458 | 0.00010077 | 0.00010077 | 0.00010077 | 0.00010077 | 0.038697 | 6.4468 | 6.7538 | 21.6681 | 0.00010077 | 0.00010077 | 46.4839 | 0.23239 | 0.029829 | 0.00010077 | 100 | 31.8645 | 0.0001 | 0.0001 | 0.0001 | 0.0001 | 0.0392 | 6.4289 | 6.3823 | 20.5541 | 0.0001 | 0.0001 | 34.5528 | 0.1639 | 0.0136 | 0.0001 | 100 | 3.2083
JL98-T1-13 | serpentinite | 15 | Diss and interstitial | Magmatic sulfides in um. | IS-U | Moderately |  |  | 24000 N | 1550 | 6720 | 24000 | 572247.8179 | 6175089.0656 | T113 | T1 | pn | 909 | T11301pn1 | 9 | 33.1629 | 0.0001 | 0.0001 | 0.0057 | 0.0001 | 0.0001 | 31.3448 | 0.8075 | 34.4068 | 0.006 | 0.0266 | 0.0348 | 0.0619 | 0.0001 | 0.0001 | 99.8576 | 33.2102 | 0.00010014 | 0.00010014 | 0.0057081 | 0.00010014 | 0.00010014 | 31.3895 | 0.80865 | 34.4559 | 0.0060086 | 0.026638 | 0.03485 | 0.061988 | 0.00010014 | 0.00010014 | 100 | 47.0732 | 0.0001 | 0.0001 | 0.0051 | 0.0001 | 0.0001 | 25.5449 | 0.6236 | 26.673 | 0.0043 | 0.0185 | 0.0212 | 0.0357 | 0 | 0 | 99.9999 | 42.609
JL98-T1-13 | serpentinite | 15 | Diss and interstitial | Magmatic sulfides in um. | IS-U | Moderately |  |  | 24000 N | 1550 | 6720 | 24000 | 572247.8179 | 6175089.0656 | T113 | T1 | pn | 911 | T11301pn2 | 11 | 33.2879 | 0.0001 | 0.007 | 0.0001 | 0.0013 | 0.0098 | 31.456 | 0.8219 | 34.8836 | 0.0001 | 0.0281 | 0.006 | 0.0061 | 0.0001 | 0.0001 | 100.5082 | 33.1196 | 9.9494e-05 | 0.0069646 | 9.9494e-05 | 0.0012934 | 0.0097504 | 31.2969 | 0.81774 | 34.7072 | 9.9494e-05 | 0.027958 | 0.0059697 | 0.0060692 | 9.9494e-05 | 9.9494e-05 | 100 | 46.9658 | 0.0001 | 0.0066 | 0.0001 | 0.0011 | 0.008 | 25.481 | 0.6309 | 26.8796 | 0.0001 | 0.0194 | 0.0036 | 0.0035 | 0 | 0 | 99.9998 | 42.4426
JL98-T1-13 | serpentinite | 15 | Diss and interstitial | Magmatic sulfides in um. | IS-U | Moderately |  |  | 24000 N | 1550 | 6720 | 24000 | 572247.8179 | 6175089.0656 | T113 | T1 | pn | 920 | T11302pn2 | 20 | 33.0872 | 0.0058 | 0.0013 | 0.0001 | 0.0597 | 0.0201 | 30.9689 | 0.9189 | 34.472 | 0.038 | 0.0126 | 0.0003 | 0.0384 | 0.0001 | 0.0001 | 99.6235 | 33.2122 | 0.0058219 | 0.0013049 | 0.00010038 | 0.059926 | 0.020176 | 31.0859 | 0.92237 | 34.6023 | 0.038144 | 0.012648 | 0.00030113 | 0.038545 | 0.00010038 | 0.00010038 | 100 | 47.073 | 0.0059 | 0.0013 | 0.0001 | 0.0524 | 0.0167 | 25.2963 | 0.7113 | 26.7846 | 0.0273 | 0.0088 | 0.0002 | 0.0222 | 0 | 0 | 100.0001 | 37.5144
JL98-T1-13 | serpentinite | 15 | Diss and interstitial | Magmatic sulfides in um. | IS-U | Moderately |  |  | 24000 N | 1550 | 6720 | 24000 | 572247.8179 | 6175089.0656 | T113 | T1 | pn | 923 | T11303pn1 | 23 | 33.1819 | 0.0001 | 0.0001 | 0.0062 | 0.0186 | 0.0028 | 31.8404 | 0.6859 | 35.1309 | 0.0253 | 0.0355 | 0.0171 | 0.0581 | 0.0089 | 0.0001 | 101.0119 | 32.8495 | 9.8998e-05 | 9.8998e-05 | 0.0061379 | 0.018414 | 0.002772 | 31.5214 | 0.67903 | 34.779 | 0.025047 | 0.035144 | 0.016929 | 0.057518 | 0.0088108 | 9.8998e-05 | 100 | 46.6673 | 0.0001 | 0.0001 | 0.0055 | 0.0162 | 0.0023 | 25.7103 | 0.5249 | 26.984 | 0.018 | 0.0245 | 0.0103 | 0.0332 | 0.0033 | 0 | 100 | 51.2187
JL98-T1-13 | serpentinite | 15 | Diss and interstitial | Magmatic sulfides in um. | IS-U | Moderately |  |  | 24000 N | 1550 | 6720 | 24000 | 572247.8179 | 6175089.0656 | T113 | T1 | pn | 926 | T11303pn2 | 26 | 33.1588 | 0.0001 | 0.0135 | 0.0001 | 0.0022 | 0.0207 | 30.966 | 0.6922 | 35.7061 | 0.0259 | 0.0001 | 0.0137 | 0.0338 | 0.0237 | 0.0001 | 100.657 | 32.9424 | 9.9347e-05 | 0.013412 | 9.9347e-05 | 0.0021856 | 0.020565 | 30.7639 | 0.68768 | 35.473 | 0.025731 | 9.9347e-05 | 0.013611 | 0.033579 | 0.023545 | 9.9347e-05 | 100 | 46.7839 | 0.0001 | 0.0127 | 0.0001 | 0.0019 | 0.017 | 25.0843 | 0.5314 | 27.5135 | 0.0185 | 0.0001 | 0.0082 | 0.0194 | 0.0088 | 0 | 99.9999 | 51.5835
JL98-T1-13 | serpentinite | 15 | Diss and interstitial | Magmatic sulfides in um. | IS-U | Moderately |  |  | 24000 N | 1550 | 6720 | 24000 | 572247.8179 | 6175089.0656 | T113 | T1 | pn | 929 | T11303pn3 | 29 | 33.2087 | 0.0001 | 0.0053 | 0.0001 | 0.0094 | 0.007 | 31.339 | 0.7722 | 35.6269 | 0.0001 | 0.0001 | 0.0068 | 0.0824 | 0.0001 | 0.0001 | 101.0583 | 32.8609 | 9.8953e-05 | 0.0052445 | 9.8953e-05 | 0.0093016 | 0.0069267 | 31.0108 | 0.76411 | 35.2538 | 9.8953e-05 | 9.8953e-05 | 0.0067288 | 0.081537 | 9.8953e-05 | 9.8953e-05 | 100 | 46.6878 | 0.0001 | 0.005 | 0.0001 | 0.0082 | 0.0057 | 25.2962 | 0.5906 | 27.3549 | 0.0001 | 0.0001 | 0.0041 | 0.0471 | 0 | 0 | 100 | 46.1369
JL98-T1-13 | serpentinite | 15 | Diss and interstitial | Magmatic sulfides in um. | IS-U | Moderately |  |  | 24000 N | 1550 | 6720 | 24000 | 572247.8179 | 6175089.0656 | T113 | T1 | pn | 937 | T11304pn1 | 37 | 33.2749 | 0.0001 | 0.0145 | 0.0001 | 0.0001 | 0.0138 | 31.7392 | 0.73 | 34.1756 | 0.0712 | 0.0325 | 0.0068 | 0.0002 | 0.0081 | 0.0001 | 100.0672 | 33.2526 | 9.9933e-05 | 0.01449 | 9.9933e-05 | 9.9933e-05 | 0.013791 | 31.7179 | 0.72951 | 34.1526 | 0.071152 | 0.032478 | 0.0067954 | 0.00019987 | 0.0080946 | 9.9933e-05 | 100 | 47.1085 | 0.0001 | 0.0137 | 0.0001 | 0.0001 | 0.0114 | 25.7986 | 0.5623 | 26.4244 | 0.0509 | 0.0226 | 0.0041 | 0.0001 | 0.003 | 0 | 99.9999 | 46.8159
JL98-T1-13 | serpentinite | 15 | Diss and interstitial | Magmatic sulfides in um. | IS-U | Moderately |  |  | 24000 N | 1550 | 6720 | 24000 | 572247.8179 | 6175089.0656 | T113 | T1 | po | 910 | T11301po1 | 10 | 39.4451 | 0.0001 | 0.0001 | 0.0023 | 0.0054 | 0.0171 | 59.2523 | 0.0032 | 0.2174 | 0.0062 | 0.0001 | 0.0154 | 0.0002 | 0.0001 | 0.0001 | 98.9651 | 39.8576 | 0.00010105 | 0.00010105 | 0.0023241 | 0.0054565 | 0.017279 | 59.8719 | 0.0032335 | 0.21967 | 0.0062648 | 0.00010105 | 0.015561 | 0.00020209 | 0.00010105 | 0.00010105 | 100 | 53.5869 | 0.0001 | 0.0001 | 0.002 | 0.0045 | 0.0136 | 46.2156 | 0.0024 | 0.1613 | 0.0043 | 0.0001 | 0.009 | 0.0001 | 0 | 0 | 100 | 67.9375 | 46.4131 | 0.86613 | mono
JL98-T1-13 | serpentinite | 15 | Diss and interstitial | Magmatic sulfides in um. | IS-U | Moderately |  |  | 24000 N | 1550 | 6720 | 24000 | 572247.8179 | 6175089.0656 | T113 | T1 | po | 912 | T11301po2 | 12 | 39.6965 | 0.0001 | 0.0008 | 0.0001 | 0.0135 | 0.0043 | 60.1156 | 0.0314 | 0.2571 | 0.025 | 0.0001 | 0.0118 | 0.0002 | 0.0001 | 0.0001 | 100.1567 | 39.6344 | 9.9844e-05 | 0.00079875 | 9.9844e-05 | 0.013479 | 0.0042933 | 60.0215 | 0.031351 | 0.2567 | 0.024961 | 9.9844e-05 | 0.011782 | 0.00019969 | 9.9844e-05 | 9.9844e-05 | 100 | 53.3568 | 0.0001 | 0.0007 | 0.0001 | 0.0112 | 0.0034 | 46.392 | 0.0229 | 0.1888 | 0.0169 | 0.0001 | 0.0068 | 0.0001 | 0 | 0 | 99.9999 | 8.1879 | 46.6431 | 0.87417 | mono
JL98-T1-13 | serpentinite | 15 | Diss and interstitial | Magmatic sulfides in um. | IS-U | Moderately |  |  | 24000 N | 1550 | 6720 | 24000 | 572247.8179 | 6175089.0656 | T113 | T1 | po | 918 | T11302po1 | 18 | 39.3406 | 0.0001 | 0.0089 | 0.0001 | 0.009 | 0.0347 | 59.427 | 0.0412 | 0.2096 | 0.0468 | 0.0001 | 0.0002 | 0.0153 | 0.0474 | 0.0001 | 99.1811 | 39.6654 | 0.00010083 | 0.0089735 | 0.00010083 | 0.0090743 | 0.034987 | 59.9177 | 0.04154 | 0.21133 | 0.047186 | 0.00010083 | 0.00020165 | 0.015426 | 0.047791 | 0.00010083 | 100 | 53.4002 | 0.0001 | 0.0081 | 0.0001 | 0.0075 | 0.0275 | 46.313 | 0.0304 | 0.1553 | 0.032 | 0.0001 | 0.0001 | 0.0084 | 0.017 | 0 | 99.9998 | 5.0874 | 46.5996 | 0.87265 | mono
JL98-T1-13 | serpentinite | 15 | Diss and interstitial | Magmatic sulfides in um. | IS-U | Moderately |  |  | 24000 N | 1550 | 6720 | 24000 | 572247.8179 | 6175089.0656 | T113 | T1 | po | 921 | T11302po2 | 21 | 39.4818 | 0.0001 | 0.0122 | 0.0118 | 0.0016 | 0.0001 | 59.7172 | 0.049 | 0.2676 | 0.0736 | 0.0001 | 0.0059 | 0.0002 | 0.0001 | 0.0001 | 99.6214 | 39.6318 | 0.00010038 | 0.012246 | 0.011845 | 0.0016061 | 0.00010038 | 59.9441 | 0.049186 | 0.26862 | 0.07388 | 0.00010038 | 0.0059224 | 0.00020076 | 0.00010038 | 0.00010038 | 100 | 53.3558 | 0.0001 | 0.0111 | 0.01 | 0.0014 | 0.0001 | 46.3342 | 0.036 | 0.1975 | 0.0502 | 0.0001 | 0.0034 | 0.0001 | 0 | 0 | 100 | 5.4612 | 46.6442 | 0.87421 | mono
JL98-T1-13 | serpentinite | 15 | Diss and interstitial | Magmatic sulfides in um. | IS-U | Moderately |  |  | 24000 N | 1550 | 6720 | 24000 | 572247.8179 | 6175089.0656 | T113 | T1 | po | 924 | T11303po1 | 24 | 39.6251 | 0.0001 | 0.0223 | 0.0016 | 0.0001 | 0.0001 | 60.7546 | 0.0339 | 0.1842 | 0.0001 | 0.0001 | 0.0096 | 0.0002 | 0.0001 | 0.0001 | 100.6322 | 39.3762 | 9.9372e-05 | 0.02216 | 0.0015899 | 9.9372e-05 | 9.9372e-05 | 60.3729 | 0.033687 | 0.18304 | 9.9372e-05 | 9.9372e-05 | 0.0095397 | 0.00019874 | 9.9372e-05 | 9.9372e-05 | 100 | 53.0838 | 0.0001 | 0.02 | 0.0013 | 0.0001 | 0.0001 | 46.7292 | 0.0247 | 0.1348 | 0.0001 | 0.0001 | 0.0055 | 0.0001 | 0 | 0 | 99.9999 | 5.4336 | 46.9161 | 0.88381 | mono
JL98-T1-13 | serpentinite | 15 | Diss and interstitial | Magmatic sulfides in um. | IS-U | Moderately |  |  | 24000 N | 1550 | 6720 | 24000 | 572247.8179 | 6175089.0656 | T113 | T1 | po | 927 | T11303po2 | 27 | 39.65 | 0.0001 | 0.0013 | 0.0001 | 0.0001 | 0.0207 | 60.258 | 0.0296 | 0.2958 | 0.0181 | 0.0001 | 0.0044 | 0.0002 | 0.0083 | 0.0001 | 100.2869 | 39.5366 | 9.9714e-05 | 0.0012963 | 9.9714e-05 | 9.9714e-05 | 0.020641 | 60.0856 | 0.029515 | 0.29495 | 0.018048 | 9.9714e-05 | 0.0043874 | 0.00019943 | 0.0082763 | 9.9714e-05 | 100 | 53.2567 | 0.0001 | 0.0012 | 0.0001 | 0.0001 | 0.0162 | 46.4691 | 0.0216 | 0.217 | 0.0123 | 0.0001 | 0.0025 | 0.0001 | 0.0029 | 0 | 100 | 9.9932 | 46.7433 | 0.8777 | mono
JL98-T1-13 | serpentinite | 15 | Diss and interstitial | Magmatic sulfides in um. | IS-U | Moderately |  |  | 24000 N | 1550 | 6720 | 24000 | 572247.8179 | 6175089.0656 | T113 | T1 | po | 930 | T11303po3 | 30 | 39.2771 | 0.0001 | 0.0001 | 0.0001 | 0.0001 | 0.0237 | 60.9749 | 0.0404 | 0.2786 | 0.0106 | 0.0001 | 0.0002 | 0.0002 | 0.0001 | 0.0001 | 100.6064 | 39.0404 | 9.9397e-05 | 9.9397e-05 | 9.9397e-05 | 9.9397e-05 | 0.023557 | 60.6074 | 0.040156 | 0.27692 | 0.010536 | 9.9397e-05 | 0.00019879 | 0.00019879 | 9.9397e-05 | 9.9397e-05 | 100 | 52.7357 | 0.0001 | 0.0001 | 0.0001 | 0.0001 | 0.0186 | 47.0039 | 0.0295 | 0.2043 | 0.0072 | 0.0001 | 0.0001 | 0.0001 | 0 | 0 | 99.9999 | 6.896 | 47.2642 | 0.89625 | mono
JL98-T1-13 | serpentinite | 15 | Diss and interstitial | Magmatic sulfides in um. | IS-U | Moderately |  |  | 24000 N | 1550 | 6720 | 24000 | 572247.8179 | 6175089.0656 | T113 | T1 | po | 938 | T11304po1 | 38 | 39.7169 | 0.0001 | 0.0099 | 0.0001 | 0.0054 | 0.0001 | 60.8234 | 0.0423 | 0.1879 | 0.01 | 0.0272 | 0.0002 | 0.0002 | 0.0001 | 0.0001 | 100.8239 | 39.3923 | 9.9183e-05 | 0.0098191 | 9.9183e-05 | 0.0053559 | 9.9183e-05 | 60.3264 | 0.041954 | 0.18636 | 0.0099183 | 0.026978 | 0.00019837 | 0.00019837 | 9.9183e-05 | 9.9183e-05 | 100 | 53.1028 | 0.0001 | 0.0089 | 0.0001 | 0.0044 | 0.0001 | 46.6907 | 0.0308 | 0.1372 | 0.0067 | 0.0178 | 0.0001 | 0.0001 | 0 | 0 | 99.9998 | 4.4421 | 46.897 | 0.88314 | mono
JL98-T1-16 | Grt-hornblende gneiss | 20 | Banded and stringer | sulfidic ferruginous metasediments. | DS-SED | Strongly |  |  |  | 870 Ramp | 8419 | 22915 | 572506.7863 | 6174531.8608 | T116 | T1 | cp | 951 | T11601cp1 | 9 | 34.5663 | 0.0001 | 0.0088 | 0.0212 | 0.0074 | 0.0001 | 29.6424 | 0.0242 | 0.015 | 33.875 | 0.0261 | 0.0003 | 0.0202 | 0.0228 | 0.0296 | 98.2595 | 35.1786 | 0.00010177 | 0.0089559 | 0.021576 | 0.0075311 | 0.00010177 | 30.1675 | 0.024629 | 0.015266 | 34.475 | 0.026562 | 0.00030531 | 0.020558 | 0.023204 | 0.030124 | 100 | 50.2714 | 0.0001 | 0.0086 | 0.0194 | 0.0067 | 0.0001 | 24.7514 | 0.0192 | 0.0119 | 24.861 | 0.0186 | 0.0002 | 0.0119 | 0.0087 | 0.0108 | 100 | 0.61983
JL98-T1-16 | Grt-hornblende gneiss | 20 | Banded and stringer | sulfidic ferruginous metasediments. | DS-SED | Strongly |  |  |  | 870 Ramp | 8419 | 22915 | 572506.7863 | 6174531.8608 | T116 | T1 | cp | 953 | T11601cp2 | 11 | 34.7342 | 0.0001 | 0.0115 | 0.0001 | 0.002 | 0.0075 | 29.9333 | 0.0221 | 0.0001 | 33.4597 | 0.0375 | 0.0111 | 0.0002 | 0.0029 | 0.0001 | 98.2224 | 35.3628 | 0.00010181 | 0.011708 | 0.00010181 | 0.0020362 | 0.0076357 | 30.475 | 0.0225 | 0.00010181 | 34.0652 | 0.038179 | 0.011301 | 0.00020362 | 0.0029525 | 0.00010181 | 100 | 50.4459 | 0.0001 | 0.0112 | 0.0001 | 0.0018 | 0.0063 | 24.9598 | 0.0175 | 0.0001 | 24.5223 | 0.0267 | 0.0069 | 0.0001 | 0.0011 | 0 | 99.9999 | 0.0045249
JL98-T1-16 | Grt-hornblende gneiss | 20 | Banded and stringer | sulfidic ferruginous metasediments. | DS-SED | Strongly |  |  |  | 870 Ramp | 8419 | 22915 | 572506.7863 | 6174531.8608 | T116 | T1 | cp | 956 | T11601cp3 | 14 | 34.6192 | 0.0001 | 0.0176 | 0.0001 | 0.0319 | 0.0221 | 30.7262 | 0.0188 | 0.0261 | 34.1394 | 0.0452 | 0.0003 | 0.0003 | 0.0001 | 0.0001 | 99.6475 | 34.7417 | 0.00010035 | 0.017662 | 0.00010035 | 0.032013 | 0.022178 | 30.8349 | 0.018867 | 0.026192 | 34.2602 | 0.04536 | 0.00030106 | 0.00030106 | 0.00010035 | 0.00010035 | 100 | 49.755 | 0.0001 | 0.0169 | 0.0001 | 0.0282 | 0.0186 | 25.3539 | 0.0147 | 0.0205 | 24.7597 | 0.0319 | 0.0002 | 0.0001 | 0 | 0 | 99.9999 | 1.3883
JL98-T1-16 | Grt-hornblende gneiss | 20 | Banded and stringer | sulfidic ferruginous metasediments. | DS-SED | Strongly |  |  |  | 870 Ramp | 8419 | 22915 | 572506.7863 | 6174531.8608 | T116 | T1 | cp | 957 | T11602cp1 | 15 | 34.6556 | 0.0001 | 0.0135 | 0.005 | 0.0083 | 0.0032 | 30.8204 | 0.0001 | 0.0072 | 34.5234 | 0.0847 | 0.0003 | 0.0163 | 0.0223 | 0.0022 | 100.1626 | 34.5993 | 9.9838e-05 | 0.013478 | 0.0049919 | 0.0082865 | 0.0031948 | 30.7704 | 9.9838e-05 | 0.0071883 | 34.4674 | 0.084563 | 0.00029951 | 0.016274 | 0.022264 | 0.0021964 | 100 | 49.6141 | 0.0001 | 0.0129 | 0.0045 | 0.0074 | 0.0027 | 25.3331 | 0.0001 | 0.0056 | 24.9412 | 0.0595 | 0.0002 | 0.0095 | 0.0084 | 0.0008 | 100.0001 | 72
JL98-T1-16 | Grt-hornblende gneiss | 20 | Banded and stringer | sulfidic ferruginous metasediments. | DS-SED | Strongly |  |  |  | 870 Ramp | 8419 | 22915 | 572506.7863 | 6174531.8608 | T116 | T1 | cp | 959 | T11602cp2 | 17 | 34.4699 | 0.0001 | 0.0001 | 0.0001 | 0.0082 | 0.0244 | 30.4044 | 0.0112 | 0.0078 | 34.2527 | 0.0001 | 0.0003 | 0.0135 | 0.0485 | 0.0001 | 99.2414 | 34.7334 | 0.00010076 | 0.00010076 | 0.00010076 | 0.0082627 | 0.024587 | 30.6368 | 0.011286 | 0.0078596 | 34.5145 | 0.00010076 | 0.00030229 | 0.013603 | 0.048871 | 0.00010076 | 100 | 49.7692 | 0.0001 | 0.0001 | 0.0001 | 0.0073 | 0.0205 | 25.2043 | 0.0088 | 0.0061 | 24.9567 | 0.0001 | 0.0002 | 0.0079 | 0.0185 | 0 | 99.9999 | 0.69643
JL98-T1-16 | Grt-hornblende gneiss | 20 | Banded and stringer | sulfidic ferruginous metasediments. | DS-SED | Strongly |  |  |  | 870 Ramp | 8419 | 22915 | 572506.7863 | 6174531.8608 | T116 | T1 | cp | 961 | T11603cp1 | 19 | 34.7617 | 0.0001 | 0.0001 | 0.0001 | 0.0155 | 0.0199 | 30.931 | 0.0075 | 0.015 | 34.8704 | 0.0268 | 0.0003 | 0.0003 | 0.0234 | 0.0001 | 100.6722 | 34.5296 | 9.9332e-05 | 9.9332e-05 | 9.9332e-05 | 0.015397 | 0.019767 | 30.7245 | 0.0074499 | 0.0149 | 34.6376 | 0.026621 | 0.000298 | 0.000298 | 0.023244 | 9.9332e-05 | 100 | 49.5391 | 0.0001 | 0.0001 | 0.0001 | 0.0137 | 0.0165 | 25.3081 | 0.0058 | 0.0117 | 25.077 | 0.0187 | 0.0002 | 0.0001 | 0.0088 | 0 | 100 | 2
JL98-T1-16 | Grt-hornblende gneiss | 20 | Banded and stringer | sulfidic ferruginous metasediments. | DS-SED | Strongly |  |  |  | 870 Ramp | 8419 | 22915 | 572506.7863 | 6174531.8608 | T116 | T1 | po | 952 | T11601po1 | 10 | 38.4019 | 0.034 | 0.0001 | 0.0001 | 0.0001 | 0.0001 | 61.2334 | 0.0379 | 0.0792 | 0.0001 | 0.0353 | 0.0512 | 0.0071 | 0.0001 | 0.0001 | 99.8807 | 38.4478 | 0.034041 | 0.00010012 | 0.00010012 | 0.00010012 | 0.00010012 | 61.3065 | 0.037945 | 0.079295 | 0.00010012 | 0.035342 | 0.051261 | 0.0071085 | 0.00010012 | 0.00010012 | 100 | 52.1134 | 0.0329 | 0.0001 | 0.0001 | 0.0001 | 0.0001 | 47.7093 | 0.028 | 0.0587 | 0.0001 | 0.0235 | 0.0297 | 0.0039 | 0 | 0 | 99.9999 | 2.0897 | 47.8865 | 0.91889 | hex
JL98-T1-16 | Grt-hornblende gneiss | 20 | Banded and stringer | sulfidic ferruginous metasediments. | DS-SED | Strongly |  |  |  | 870 Ramp | 8419 | 22915 | 572506.7863 | 6174531.8608 | T116 | T1 | po | 954 | T11601po2 | 12 | 38.4614 | 0.0138 | 0.0001 | 0.0001 | 0.0031 | 0.0001 | 60.021 | 0.1062 | 0.0609 | 0.0001 | 0.0199 | 0.0002 | 0.0002 | 0.0001 | 0.0001 | 98.6873 | 38.973 | 0.013984 | 0.00010133 | 0.00010133 | 0.0031412 | 0.00010133 | 60.8194 | 0.10761 | 0.06171 | 0.00010133 | 0.020165 | 0.00020266 | 0.00020266 | 0.00010133 | 0.00010133 | 100 | 52.6617 | 0.0135 | 0.0001 | 0.0001 | 0.0026 | 0.0001 | 47.1835 | 0.0791 | 0.0456 | 0.0001 | 0.0134 | 0.0001 | 0.0001 | 0 | 0 | 100 | 0.57345 | 47.3383 | 0.89891 | hex
JL98-T1-16 | Grt-hornblende gneiss | 20 | Banded and stringer | sulfidic ferruginous metasediments. | DS-SED | Strongly |  |  |  | 870 Ramp | 8419 | 22915 | 572506.7863 | 6174531.8608 | T116 | T1 | po | 955 | T11601po3 | 13 | 38.5226 | 0.0001 | 0.0154 | 0.0014 | 0.0157 | 0.0234 | 62.2008 | 0.0508 | 0.0673 | 0.0101 | 0.0228 | 0.0201 | 0.0255 | 0.0001 | 0.0001 | 100.9762 | 38.1502 | 9.9033e-05 | 0.015251 | 0.0013865 | 0.015548 | 0.023174 | 61.5995 | 0.050309 | 0.066649 | 0.010002 | 0.02258 | 0.019906 | 0.025253 | 9.9033e-05 | 9.9033e-05 | 100 | 51.7993 | 0.0001 | 0.0139 | 0.0012 | 0.013 | 0.0183 | 48.0201 | 0.0372 | 0.0495 | 0.0069 | 0.015 | 0.0116 | 0.0139 | 0 | 0 | 100 | 1.3248 | 48.2007 | 0.93053 | hex
JL98-T1-16 | Grt-hornblende gneiss | 20 | Banded and stringer | sulfidic ferruginous metasediments. | DS-SED | Strongly |  |  |  | 870 Ramp | 8419 | 22915 | 572506.7863 | 6174531.8608 | T116 | T1 | po | 958 | T11602po1 | 16 | 38.6197 | 0.0001 | 0.0001 | 0.0049 | 0.0005 | 0.0233 | 60.6196 | 0.0551 | 0.0774 | 0.0158 | 0.0001 | 0.0133 | 0.0002 | 0.0001 | 0.0001 | 99.4303 | 38.841 | 0.00010057 | 0.00010057 | 0.0049281 | 0.00050286 | 0.023434 | 60.9669 | 0.055416 | 0.077843 | 0.015891 | 0.00010057 | 0.013376 | 0.00020115 | 0.00010057 | 0.00010057 | 100 | 52.5244 | 0.0001 | 0.0001 | 0.0042 | 0.0005 | 0.0185 | 47.3351 | 0.0407 | 0.0575 | 0.0109 | 0.0001 | 0.0077 | 0.0001 | 0 | 0 | 99.9999 | 1.4047 | 47.4755 | 0.90388 | hex
JL98-T1-16 | Grt-hornblende gneiss | 20 | Banded and stringer | sulfidic ferruginous metasediments. | DS-SED | Strongly |  |  |  | 870 Ramp | 8419 | 22915 | 572506.7863 | 6174531.8608 | T116 | T1 | po | 960 | T11602po2 | 18 | 38.683 | 0.0001 | 0.0107 | 0.0017 | 0.0199 | 0.0097 | 62.2839 | 0.053 | 0.0674 | 0.0316 | 0.0001 | 0.0002 | 0.0012 | 0.0005 | 0.0001 | 101.1631 | 38.2383 | 9.885e-05 | 0.010577 | 0.0016805 | 0.019671 | 0.0095885 | 61.5678 | 0.052391 | 0.066625 | 0.031237 | 9.885e-05 | 0.0001977 | 0.0011862 | 0.00049425 | 9.885e-05 | 100 | 51.8877 | 0.0001 | 0.0096 | 0.0015 | 0.0164 | 0.0076 | 47.9665 | 0.0387 | 0.0493 | 0.0214 | 0.0001 | 0.0001 | 0.0006 | 0.0002 | 0 | 99.9998 | 1.2717 | 48.1121 | 0.92724 | hex
JL98-T1-16 | Grt-hornblende gneiss | 20 | Banded and stringer | sulfidic ferruginous metasediments. | DS-SED | Strongly |  |  |  | 870 Ramp | 8419 | 22915 | 572506.7863 | 6174531.8608 | T116 | T1 | po | 962 | T11603po1 | 20 | 38.5501 | 0.0001 | 0.018 | 0.0063 | 0.0093 | 0.0209 | 62.9132 | 0.0435 | 0.0656 | 0.0001 | 0.0154 | 0.0082 | 0.0107 | 0.0005 | 0.0001 | 101.662 | 37.9199 | 9.8365e-05 | 0.017706 | 0.006197 | 0.009148 | 0.020558 | 61.8847 | 0.042789 | 0.064528 | 9.8365e-05 | 0.015148 | 0.0080659 | 0.010525 | 0.00049183 | 9.8365e-05 | 100 | 51.5512 | 0.0001 | 0.0161 | 0.0053 | 0.0077 | 0.0163 | 48.3029 | 0.0316 | 0.0479 | 0.0001 | 0.0101 | 0.0047 | 0.0058 | 0.0002 | 0 | 100 | 1.508 | 48.4488 | 0.93982 | hex
JL98-T1-19 | MS horizon in Bt schist | 80 | Massive | Remobilized sulfides in metasediments. | MS-SED | Strongly |  |  | 22700 N | 870 | 8478 | 22672 | 572482.1448 | 6174459.7357 | T119 | T1 | cp | 963 | T11901cp1 | 21 | 34.4098 | 0.0001 | 0.0118 | 0.0001 | 0.0001 | 0.0001 | 30.2357 | 0.0001 | 0.2852 | 33.9799 | 0.0642 | 0.0171 | 0.0446 | 0.0543 | 0.0001 | 99.1032 | 34.7212 | 0.0001009 | 0.011907 | 0.0001009 | 0.0001009 | 0.0001009 | 30.5093 | 0.0001009 | 0.28778 | 34.2874 | 0.064781 | 0.017255 | 0.045004 | 0.054791 | 0.0001009 | 100 | 49.7598 | 0.0001 | 0.0114 | 0.0001 | 0.0001 | 0.0001 | 25.1035 | 0.0001 | 0.2253 | 24.7965 | 0.0456 | 0.0106 | 0.0262 | 0.0207 | 0 | 100.0001 | 2852
JL98-T1-19 | MS horizon in Bt schist | 80 | Massive | Remobilized sulfides in metasediments. | MS-SED | Strongly |  |  | 22700 N | 870 | 8478 | 22672 | 572482.1448 | 6174459.7357 | T119 | T1 | cp | 974 | T11904cp1 | 32 | 34.5855 | 0.0001 | 0.0001 | 0.0001 | 0.0132 | 0.0001 | 29.7542 | 0.0042 | 0.0211 | 34.2241 | 0.0198 | 0.0077 | 0.0317 | 0.0044 | 0.0001 | 98.6664 | 35.053 | 0.00010135 | 0.00010135 | 0.00010135 | 0.013378 | 0.00010135 | 30.1564 | 0.0042568 | 0.021385 | 34.6867 | 0.020068 | 0.0078041 | 0.032128 | 0.0044595 | 0.00010135 | 100 | 50.1324 | 0.0001 | 0.0001 | 0.0001 | 0.0118 | 0.0001 | 24.7623 | 0.0033 | 0.0167 | 25.0339 | 0.014 | 0.0048 | 0.0187 | 0.0017 | 0 | 100 | 5.0238
JL98-T1-19 | MS horizon in Bt schist | 80 | Massive | Remobilized sulfides in metasediments. | MS-SED | Strongly |  |  | 22700 N | 870 | 8478 | 22672 | 572482.1448 | 6174459.7357 | T119 | T1 | gd | 970 | T11903gd1 | 28 | 18.199 | 0.0001 | 0.0145 | 0.0001 | 0.0001 | 0.0066 | 6.1002 | 7.2144 | 22.1799 | 0.0774 | 0.0019 | 45.5901 | 0.2578 | 0.0184 | 0.0001 | 99.6606 | 18.261 | 0.00010034 | 0.014549 | 0.00010034 | 0.00010034 | 0.0066225 | 6.121 | 7.239 | 22.2554 | 0.077664 | 0.0019065 | 45.7454 | 0.25868 | 0.018463 | 0.00010034 | 100 | 31.6978 | 0.0001 | 0.0169 | 0.0001 | 0.0001 | 0.0067 | 6.1002 | 6.8366 | 21.0982 | 0.068 | 0.0016 | 33.9828 | 0.1823 | 0.0084 | 0.0001 | 99.9999 | 3.0744
JL98-T1-19 | MS horizon in Bt schist | 80 | Massive | Remobilized sulfides in metasediments. | MS-SED | Strongly |  |  | 22700 N | 870 | 8478 | 22672 | 572482.1448 | 6174459.7357 | T119 | T1 | gd | 973 | T11903gd3 | 31 | 18.1982 | 0.0001 | 0.0088 | 0.0001 | 0.0138 | 0.0165 | 5.8116 | 5.8765 | 23.0156 | 0.0364 | 0.0323 | 46.8127 | 0.2656 | 0.0924 | 0.0001 | 100.1807 | 18.1654 | 9.982e-05 | 0.0087841 | 9.982e-05 | 0.013775 | 0.01647 | 5.8011 | 5.8659 | 22.9741 | 0.036334 | 0.032242 | 46.7283 | 0.26512 | 0.092233 | 9.982e-05 | 100 | 31.6344 | 0.0001 | 0.0102 | 0.0001 | 0.0148 | 0.0168 | 5.8002 | 5.5579 | 21.8504 | 0.0319 | 0.0275 | 34.8259 | 0.1875 | 0.0423 | 0.0001 | 100.0001 | 3.9165
JL98-T1-19 | MS horizon in Bt schist | 80 | Massive | Remobilized sulfides in metasediments. | MS-SED | Strongly |  |  | 22700 N | 870 | 8478 | 22672 | 572482.1448 | 6174459.7357 | T119 | T1 | gd | 977 | T11905gd1 | 35 | 17.7767 | 0.0001 | 0.0072 | 0.0079 | 0.0001 | 0.0001 | 5.8809 | 6.2481 | 22.1335 | 0.0171 | 0.0001 | 46.0904 | 0.3095 | 0.0545 | 0.0001 | 98.5263 | 18.0426 | 0.0001015 | 0.0073077 | 0.0080182 | 0.0001015 | 0.0001015 | 5.9689 | 6.3416 | 22.4646 | 0.017356 | 0.0001015 | 46.7798 | 0.31413 | 0.055315 | 0.0001015 | 100 | 31.4496 | 0.0001 | 0.0085 | 0.0088 | 0.0001 | 0.0001 | 5.9735 | 6.0141 | 21.3855 | 0.0153 | 0.0001 | 34.8965 | 0.2223 | 0.0254 | 0.0001 | 100 | 3.5424
JL98-T1-19 | MS horizon in Bt schist | 80 | Massive | Remobilized sulfides in metasediments. | MS-SED | Strongly |  |  | 22700 N | 870 | 8478 | 22672 | 572482.1448 | 6174459.7357 | T119 | T1 | gd | 980 | T11906gd1 | 38 | 17.9925 | 0.0001 | 0.0184 | 0.0037 | 0.0001 | 0.0195 | 5.8763 | 6.8677 | 22.2331 | 0.022 | 0.0038 | 46.3451 | 0.2767 | 0.0001 | 0.0001 | 99.6592 | 18.054 | 0.00010034 | 0.018463 | 0.0037127 | 0.00010034 | 0.019567 | 5.8964 | 6.8912 | 22.3091 | 0.022075 | 0.003813 | 46.5036 | 0.27765 | 0.00010034 | 0.00010034 | 100 | 31.4384 | 0.0001 | 0.0215 | 0.0041 | 0.0001 | 0.0199 | 5.8951 | 6.5289 | 21.2166 | 0.0194 | 0.0033 | 34.6563 | 0.1963 | 0.0001 | 0.0001 | 100.0002 | 3.2373
JL98-T1-19 | MS horizon in Bt schist | 80 | Massive | Remobilized sulfides in metasediments. | MS-SED | Strongly |  |  | 22700 N | 870 | 8478 | 22672 | 572482.1448 | 6174459.7357 | T119 | T1 | ni | 968 | T11903ni1 | 26 | 0.2581 | 0.0001 | 0.0033 | 0.0165 | 0.0001 | 0.0174 | 0.0617 | 0.0082 | 45.599 | 0.0001 | 0.0081 | 54.5567 | 0.1911 | 0.1749 | 0.0001 | 100.8954 | 0.25581 | 9.9113e-05 | 0.0032707 | 0.016354 | 9.9113e-05 | 0.017246 | 0.061152 | 0.0081272 | 45.1943 | 9.9113e-05 | 0.0080281 | 54.0725 | 0.1894 | 0.17335 | 9.9113e-05 | 100 | 0.5299 | 0.0002 | 0.0045 | 0.0213 | 0.0001 | 0.0209 | 0.0727 | 0.0092 | 51.1362 | 0.0001 | 0.0082 | 47.9429 | 0.1593 | 0.0946 | 0.0001 | 100.0002 | 5560.8537
JL98-T1-19 | MS horizon in Bt schist | 80 | Massive | Remobilized sulfides in metasediments. | MS-SED | Strongly |  |  | 22700 N | 870 | 8478 | 22672 | 572482.1448 | 6174459.7357 | T119 | T1 | ni | 969 | T11903ni2 | 27 | 0.2307 | 0.0001 | 0.0155 | 0.0039 | 0.0044 | 0.0026 | 0.0521 | 0.0181 | 44.6857 | 0.0001 | 0.0447 | 54.8292 | 0.3143 | 0.1537 | 0.0001 | 100.3552 | 0.22988 | 9.9646e-05 | 0.015445 | 0.0038862 | 0.0043844 | 0.0025908 | 0.051916 | 0.018036 | 44.5275 | 9.9646e-05 | 0.044542 | 54.6351 | 0.31319 | 0.15316 | 9.9646e-05 | 100 | 0.4771 | 0.0002 | 0.0214 | 0.005 | 0.0056 | 0.0031 | 0.0619 | 0.0203 | 50.4779 | 0.0001 | 0.0454 | 48.5342 | 0.264 | 0.0837 | 0.0001 | 100 | 2468.8232
JL98-T1-19 | MS horizon in Bt schist | 80 | Massive | Remobilized sulfides in metasediments. | MS-SED | Strongly |  |  | 22700 N | 870 | 8478 | 22672 | 572482.1448 | 6174459.7357 | T119 | T1 | ni | 972 | T11903ni3 | 30 | 0.2238 | 0.0001 | 0.0001 | 0.0001 | 0.0109 | 0.0135 | 0.0247 | 0.037 | 44.6259 | 0.0491 | 0.0001 | 54.2693 | 0.331 | 0.2425 | 0.0001 | 99.8282 | 0.22419 | 0.00010017 | 0.00010017 | 0.00010017 | 0.010919 | 0.013523 | 0.024743 | 0.037064 | 44.7027 | 0.049184 | 0.00010017 | 54.3627 | 0.33157 | 0.24292 | 0.00010017 | 100 | 0.4653 | 0.0002 | 0.0001 | 0.0001 | 0.014 | 0.0164 | 0.0295 | 0.0419 | 50.6765 | 0.0516 | 0.0001 | 48.2922 | 0.2795 | 0.1328 | 0.0001 | 100.0003 | 1206.1054
JL98-T1-19 | MS horizon in Bt schist | 80 | Massive | Remobilized sulfides in metasediments. | MS-SED | Strongly |  |  | 22700 N | 870 | 8478 | 22672 | 572482.1448 | 6174459.7357 | T119 | T1 | pn | 964 | T11901pn1 | 22 | 33.1772 | 0.0001 | 0.0073 | 0.0064 | 0.0001 | 0.0001 | 28.9008 | 0.6952 | 38.1461 | 0.0482 | 0.0001 | 0.0003 | 0.0184 | 0.0013 | 0.0001 | 101.0017 | 32.8482 | 9.9008e-05 | 0.0072276 | 0.0063365 | 9.9008e-05 | 9.9008e-05 | 28.6142 | 0.68831 | 37.7678 | 0.047722 | 9.9008e-05 | 0.00029702 | 0.018218 | 0.0012871 | 9.9008e-05 | 100 | 46.7132 | 0.0001 | 0.0069 | 0.0057 | 0.0001 | 0.0001 | 23.363 | 0.5325 | 29.3329 | 0.0343 | 0.0001 | 0.0002 | 0.0105 | 0.0005 | 0 | 100.0001 | 54.8707
JL98-T1-19 | MS horizon in Bt schist | 80 | Massive | Remobilized sulfides in metasediments. | MS-SED | Strongly |  |  | 22700 N | 870 | 8478 | 22672 | 572482.1448 | 6174459.7357 | T119 | T1 | pn | 966 | T11902pn1 | 24 | 33.205 | 0.0123 | 0.0001 | 0.0001 | 0.0307 | 0.0214 | 29.1435 | 0.5972 | 38.7647 | 0.0067 | 0.0333 | 0.0146 | 0.0463 | 0.0137 | 0.0001 | 101.8897 | 32.5892 | 0.012072 | 9.8145e-05 | 9.8145e-05 | 0.030131 | 0.021003 | 28.603 | 0.58612 | 38.0457 | 0.0065757 | 0.032682 | 0.014329 | 0.045441 | 0.013446 | 9.8145e-05 | 100 | 46.4262 | 0.0122 | 0.0001 | 0.0001 | 0.0265 | 0.0175 | 23.3947 | 0.4543 | 29.6007 | 0.0047 | 0.0229 | 0.0088 | 0.0263 | 0.0051 | 0 | 100.0001 | 64.9108
JL98-T1-19 | MS horizon in Bt schist | 80 | Massive | Remobilized sulfides in metasediments. | MS-SED | Strongly |  |  | 22700 N | 870 | 8478 | 22672 | 572482.1448 | 6174459.7357 | T119 | T1 | pn | 975 | T11904pn1 | 33 | 33.0464 | 0.0343 | 0.0001 | 0.0073 | 0.0145 | 0.0017 | 29.0558 | 0.5768 | 37.5718 | 0.0001 | 0.0111 | 0.0003 | 0.0163 | 0.0001 | 0.0001 | 100.3367 | 32.9355 | 0.034185 | 9.9664e-05 | 0.0072755 | 0.014451 | 0.0016943 | 28.9583 | 0.57486 | 37.4457 | 9.9664e-05 | 0.011063 | 0.00029899 | 0.016245 | 9.9664e-05 | 9.9664e-05 | 100 | 46.7992 | 0.0346 | 0.0001 | 0.0065 | 0.0126 | 0.0014 | 23.6246 | 0.4444 | 29.059 | 0.0001 | 0.0077 | 0.0002 | 0.0094 | 0 | 0 | 99.9998 | 65.1383
JL98-T1-19 | MS horizon in Bt schist | 80 | Massive | Remobilized sulfides in metasediments. | MS-SED | Strongly |  |  | 22700 N | 870 | 8478 | 22672 | 572482.1448 | 6174459.7357 | T119 | T1 | pn | 978 | T11905pn1 | 36 | 32.889 | 0.0001 | 0.0001 | 0.0075 | 0.0001 | 0.0255 | 28.825 | 0.6545 | 37.4462 | 0.0055 | 0.0001 | 0.0026 | 0.0003 | 0.0001 | 0.0001 | 99.8567 | 32.9362 | 0.00010014 | 0.00010014 | 0.0075108 | 0.00010014 | 0.025537 | 28.8664 | 0.65544 | 37.4999 | 0.0055079 | 0.00010014 | 0.0026037 | 0.00030043 | 0.00010014 | 0.00010014 | 100 | 46.8041 | 0.0001 | 0.0001 | 0.0067 | 0.0001 | 0.0212 | 23.5516 | 0.5067 | 29.1036 | 0.0039 | 0.0001 | 0.0016 | 0.0001 | 0 | 0 | 99.9999 | 57.2134
JL98-T1-19 | MS horizon in Bt schist | 80 | Massive | Remobilized sulfides in metasediments. | MS-SED | Strongly |  |  | 22700 N | 870 | 8478 | 22672 | 572482.1448 | 6174459.7357 | T119 | T1 | pn | 981 | T11906pn1 | 39 | 33.0349 | 0.0001 | 0.0138 | 0.0001 | 0.0001 | 0.0001 | 29.2551 | 0.5799 | 36.5523 | 0.0067 | 0.0156 | 0.0248 | 0.0325 | 0.03 | 0.0001 | 99.5461 | 33.1855 | 0.00010046 | 0.013863 | 0.00010046 | 0.00010046 | 0.00010046 | 29.3885 | 0.58254 | 36.719 | 0.0067305 | 0.015671 | 0.024913 | 0.032648 | 0.030137 | 0.00010046 | 100 | 47.0838 | 0.0001 | 0.0132 | 0.0001 | 0.0001 | 0.0001 | 23.9396 | 0.4497 | 28.4524 | 0.0048 | 0.0109 | 0.0151 | 0.0188 | 0.0113 | 0 | 100 | 63.0321
JL98-T1-19 | MS horizon in Bt schist | 80 | Massive | Remobilized sulfides in metasediments. | MS-SED | Strongly |  |  | 22700 N | 870 | 8478 | 22672 | 572482.1448 | 6174459.7357 | T119 | T1 | po | 965 | T11901po1 | 23 | 39.2865 | 0.0001 | 0.0001 | 0.0025 | 0.0001 | 0.0135 | 60.7555 | 0.0269 | 1.0263 | 0.024 | 0.0001 | 0.0002 | 0.0002 | 0.0314 | 0.0001 | 101.1675 | 38.8331 | 9.8846e-05 | 9.8846e-05 | 0.0024711 | 9.8846e-05 | 0.013344 | 60.0544 | 0.02659 | 1.0145 | 0.023723 | 9.8846e-05 | 0.00019769 | 0.00019769 | 0.031038 | 9.8846e-05 | 100 | 52.5403 | 0.0001 | 0.0001 | 0.0021 | 0.0001 | 0.0106 | 46.6501 | 0.0195 | 0.7496 | 0.0162 | 0.0001 | 0.0001 | 0.0001 | 0.0111 | 0 | 100.0001 | 38.1524 | 47.4598 | 0.9033 | hex
JL98-T1-19 | MS horizon in Bt schist | 80 | Massive | Remobilized sulfides in metasediments. | MS-SED | Strongly |  |  | 22700 N | 870 | 8478 | 22672 | 572482.1448 | 6174459.7357 | T119 | T1 | po | 967 | T11902po1 | 25 | 39.3531 | 0.0001 | 0.0201 | 0.01 | 0.0032 | 0.0001 | 60.0691 | 0.0942 | 1.071 | 0.0563 | 0.0001 | 0.0081 | 0.0002 | 0.0001 | 0.0001 | 100.6858 | 39.0851 | 9.9319e-05 | 0.019963 | 0.0099319 | 0.0031782 | 9.9319e-05 | 59.66 | 0.093558 | 1.0637 | 0.055917 | 9.9319e-05 | 0.0080448 | 0.00019864 | 9.9319e-05 | 9.9319e-05 | 100 | 52.8007 | 0.0001 | 0.0181 | 0.0084 | 0.0027 | 0.0001 | 46.2732 | 0.0688 | 0.7848 | 0.0381 | 0.0001 | 0.0047 | 0.0001 | 0 | 0 | 99.9999 | 11.3694 | 47.1992 | 0.89391 | mono
JL98-T1-19 | MS horizon in Bt schist | 80 | Massive | Remobilized sulfides in metasediments. | MS-SED | Strongly |  |  | 22700 N | 870 | 8478 | 22672 | 572482.1448 | 6174459.7357 | T119 | T1 | po | 976 | T11904po1 | 34 | 39.212 | 0.0001 | 0.0179 | 0.0047 | 0.0058 | 0.0001 | 58.228 | 0.079 | 0.8873 | 0.0127 | 0.0001 | 0.0002 | 0.0112 | 0.0001 | 0.0001 | 98.4593 | 39.8256 | 0.00010156 | 0.01818 | 0.0047735 | 0.0058908 | 0.00010156 | 59.1392 | 0.080236 | 0.90118 | 0.012899 | 0.00010156 | 0.00020313 | 0.011375 | 0.00010156 | 0.00010156 | 100 | 53.568 | 0.0001 | 0.0163 | 0.0041 | 0.0049 | 0.0001 | 45.6706 | 0.0587 | 0.662 | 0.0087 | 0.0001 | 0.0001 | 0.0062 | 0 | 0 | 99.9999 | 11.2316 | 46.4319 | 0.86678 | mono
JL98-T1-19 | MS horizon in Bt schist | 80 | Massive | Remobilized sulfides in metasediments. | MS-SED | Strongly |  |  | 22700 N | 870 | 8478 | 22672 | 572482.1448 | 6174459.7357 | T119 | T1 | po | 979 | T11905po1 | 37 | 39.0246 | 0.0001 | 0.0073 | 0.0001 | 0.0137 | 0.0301 | 59.435 | 0.0504 | 0.8435 | 0.0001 | 0.0001 | 0.0118 | 0.0002 | 0.0001 | 0.0001 | 99.4172 | 39.2534 | 0.00010059 | 0.0073428 | 0.00010059 | 0.01378 | 0.030276 | 59.7834 | 0.050695 | 0.84844 | 0.00010059 | 0.00010059 | 0.011869 | 0.00020117 | 0.00010059 | 0.00010059 | 100 | 52.97 | 0.0001 | 0.0066 | 0.0001 | 0.0115 | 0.0239 | 46.3182 | 0.0372 | 0.6253 | 0.0001 | 0.0001 | 0.0069 | 0.0001 | 0 | 0 | 100.0001 | 16.7361 | 47.0301 | 0.88786 | mono
JL98-T1-19 | MS horizon in Bt schist | 80 | Massive | Remobilized sulfides in metasediments. | MS-SED | Strongly |  |  | 22700 N | 870 | 8478 | 22672 | 572482.1448 | 6174459.7357 | T119 | T1 | po | 982 | T11906po1 | 40 | 39.2263 | 0.0001 | 0.0096 | 0.0001 | 0.0164 | 0.0001 | 58.6102 | 0.0881 | 0.9543 | 0.0127 | 0.0412 | 0.0044 | 0.0002 | 0.0722 | 0.0001 | 99.036 | 39.6081 | 0.00010097 | 0.0096934 | 0.00010097 | 0.01656 | 0.00010097 | 59.1807 | 0.088958 | 0.96359 | 0.012824 | 0.041601 | 0.0044428 | 0.00020195 | 0.072903 | 0.00010097 | 100 | 53.3617 | 0.0001 | 0.0087 | 0.0001 | 0.0138 | 0.0001 | 45.7765 | 0.0652 | 0.709 | 0.0087 | 0.0275 | 0.0026 | 0.0001 | 0.0259 | 0 | 100 | 10.832 | 46.6383 | 0.874 | mono
JL98-T1-19 | MS horizon in Bt schist | 80 | Massive | Remobilized sulfides in metasediments. | MS-SED | Strongly |  |  | 22700 N | 870 | 8478 | 22672 | 572482.1448 | 6174459.7357 | T119 | T1 | po | 985 | T11907po1 | 43 | 39.3097 | 0.0001 | 0.0001 | 0.0001 | 0.013 | 0.0001 | 60.258 | 0.0545 | 0.9526 | 0.0001 | 0.0302 | 0.0002 | 0.0002 | 0.0001 | 0.0001 | 100.6191 | 39.0678 | 9.9385e-05 | 9.9385e-05 | 9.9385e-05 | 0.01292 | 9.9385e-05 | 59.8872 | 0.054165 | 0.94674 | 9.9385e-05 | 0.030014 | 0.00019877 | 0.00019877 | 9.9385e-05 | 9.9385e-05 | 100 | 52.7792 | 0.0001 | 0.0001 | 0.0001 | 0.0107 | 0.0001 | 46.4511 | 0.0398 | 0.6985 | 0.0001 | 0.0199 | 0.0001 | 0.0001 | 0 | 0 | 99.9999 | 17.4789 | 47.2207 | 0.89468 | mono
JL98-T1-19 | MS horizon in Bt schist | 80 | Massive | Remobilized sulfides in metasediments. | MS-SED | Strongly |  |  | 22700 N | 870 | 8478 | 22672 | 572482.1448 | 6174459.7357 | T119 | T1 | po | 987 | T11907po2 | 45 | 39.127 | 0.0001 | 0.0105 | 0.0052 | 0.0001 | 0.0222 | 61.2122 | 0.0545 | 0.8804 | 0.0133 | 0.0001 | 0.0082 | 0.0002 | 0.0262 | 0.0001 | 101.3603 | 38.6019 | 9.8658e-05 | 0.010359 | 0.0051302 | 9.8658e-05 | 0.021902 | 60.3907 | 0.053769 | 0.86858 | 0.013122 | 9.8658e-05 | 0.00809 | 0.00019732 | 0.025848 | 9.8658e-05 | 100 | 52.2931 | 0.0001 | 0.0094 | 0.0044 | 0.0001 | 0.0173 | 46.9703 | 0.0397 | 0.6426 | 0.009 | 0.0001 | 0.0047 | 0.0001 | 0.0092 | 0 | 100.0001 | 16.1541 | 47.707 | 0.9123 | hex
JL98-T1-20 | Bt gneiss | 1 | Diss | Metasediments. | DS-SED | Non |  |  | 22700 N | 870 | 8466 | 22671 | 572478.8965 | 6174461.4445 | T120 | T1 | cp | 559 | T12001cp1 | 44 | 35.1232 | 0.0001 | 0.0218 | 0.0001 | 0.0001 | 0.0215 | 30.8343 | 0.0001 | 0.0001 | 34.6487 | 0.0473 | 0.0119 | 0.0002 | 0.0001 | 0.0001 | 100.7096 | 34.8757 | 9.9295e-05 | 0.021646 | 9.9295e-05 | 9.9295e-05 | 0.021349 | 30.617 | 9.9295e-05 | 9.9295e-05 | 34.4046 | 0.046967 | 0.011816 | 0.00019859 | 9.9295e-05 | 9.9295e-05 | 100 | 49.9144 | 0.0001 | 0.0207 | 0.0001 | 0.0001 | 0.0178 | 25.1584 | 0.0001 | 0.0001 | 24.8478 | 0.033 | 0.0073 | 0.0001 | 0 | 0 | 100 | 1
JL98-T1-20 | Bt gneiss | 1 | Diss | Metasediments. | DS-SED | Non |  |  | 22700 N | 870 | 8466 | 22671 | 572478.8965 | 6174461.4445 | T120 | T1 | cp | 560 | T12001cp2 | 45 | 34.9246 | 0.0001 | 0.0224 | 0.0001 | 0.0235 | 0.0001 | 31.1785 | 0.0262 | 0.0243 | 33.9896 | 0.0275 | 0.0238 | 0.0002 | 0.0001 | 0.0001 | 100.2411 | 34.8406 | 9.9759e-05 | 0.022346 | 9.9759e-05 | 0.023443 | 9.9759e-05 | 31.1035 | 0.026137 | 0.024242 | 33.9078 | 0.027434 | 0.023743 | 0.00019952 | 9.9759e-05 | 9.9759e-05 | 100 | 49.8506 | 0.0001 | 0.0214 | 0.0001 | 0.0207 | 0.0001 | 25.5512 | 0.0203 | 0.0189 | 24.4824 | 0.0193 | 0.0146 | 0.0001 | 0 | 0 | 99.9998 | 0.92748
JL98-T1-20 | Bt gneiss | 1 | Diss | Metasediments. | DS-SED | Non |  |  | 22700 N | 870 | 8466 | 22671 | 572478.8965 | 6174461.4445 | T120 | T1 | cp | 563 | T12003cp1 | 48 | 34.929 | 0.0001 | 0.0001 | 0.0001 | 0.0152 | 0.0001 | 30.5818 | 0.0263 | 0.0001 | 34.4068 | 0.0155 | 0.0017 | 0.0002 | 0.02 | 0.0001 | 99.9971 | 34.93 | 0.0001 | 0.0001 | 0.0001 | 0.0152 | 0.0001 | 30.5827 | 0.026301 | 0.0001 | 34.4078 | 0.0155 | 0.0017 | 0.00020001 | 0.020001 | 0.0001 | 100 | 49.9788 | 0.0001 | 0.0001 | 0.0001 | 0.0134 | 0.0001 | 25.1236 | 0.0205 | 0.0001 | 24.8436 | 0.0109 | 0.001 | 0.0001 | 0.0075 | 0 | 99.9999 | 0.0038023
JL98-T1-20 | Bt gneiss | 1 | Diss | Metasediments. | DS-SED | Non |  |  | 22700 N | 870 | 8466 | 22671 | 572478.8965 | 6174461.4445 | T120 | T1 | po | 561 | T12001po1 | 46 | 38.7573 | 0.0001 | 0.0154 | 0.0068 | 0.0166 | 0.0172 | 61.5142 | 0.1019 | 0.1497 | 0.0001 | 0.0132 | 0.0002 | 0.01 | 0.0001 | 0.0001 | 100.6029 | 38.525 | 9.9401e-05 | 0.015308 | 0.0067592 | 0.016501 | 0.017097 | 61.1456 | 0.10129 | 0.1488 | 9.9401e-05 | 0.013121 | 0.0001988 | 0.0099401 | 9.9401e-05 | 9.9401e-05 | 100 | 52.1927 | 0.0001 | 0.0139 | 0.0058 | 0.0138 | 0.0135 | 47.5609 | 0.0747 | 0.1101 | 0.0001 | 0.0087 | 0.0001 | 0.0055 | 0 | 0 | 99.9999 | 1.4691 | 47.8072 | 0.91597 | hex
JL98-T1-20 | Bt gneiss | 1 | Diss | Metasediments. | DS-SED | Non |  |  | 22700 N | 870 | 8466 | 22671 | 572478.8965 | 6174461.4445 | T120 | T1 | po | 562 | T12001po2 | 47 | 38.786 | 0.0001 | 0.0033 | 0.0009 | 0.0001 | 0.0032 | 61.8671 | 0.071 | 0.1179 | 0.0001 | 0.0001 | 0.0002 | 0.0071 | 0.0153 | 0.0001 | 100.8725 | 38.4505 | 9.9135e-05 | 0.0032715 | 0.00089222 | 9.9135e-05 | 0.0031723 | 61.332 | 0.070386 | 0.11688 | 9.9135e-05 | 9.9135e-05 | 0.00019827 | 0.0070386 | 0.015168 | 9.9135e-05 | 100 | 52.1168 | 0.0001 | 0.003 | 0.0007 | 0.0001 | 0.0025 | 47.7287 | 0.0519 | 0.0865 | 0.0001 | 0.0001 | 0.0001 | 0.0039 | 0.0054 | 0 | 99.9999 | 1.6606 | 47.8831 | 0.91877 | hex
JL98-T1-20 | Bt gneiss | 1 | Diss | Metasediments. | DS-SED | Non |  |  | 22700 N | 870 | 8466 | 22671 | 572478.8965 | 6174461.4445 | T120 | T1 | po | 564 | T12003po1 | 49 | 39.0736 | 0.0001 | 0.0001 | 0.0001 | 0.0161 | 0.0268 | 62.2873 | 0.0633 | 0.1379 | 0.0001 | 0.036 | 0.0007 | 0.0101 | 0.0001 | 0.0001 | 101.6524 | 38.4384 | 9.8374e-05 | 9.8374e-05 | 9.8374e-05 | 0.015838 | 0.026364 | 61.2748 | 0.062271 | 0.13566 | 9.8374e-05 | 0.035415 | 0.00068862 | 0.0099358 | 9.8374e-05 | 9.8374e-05 | 100 | 52.103 | 0.0001 | 0.0001 | 0.0001 | 0.0132 | 0.0209 | 47.6866 | 0.0459 | 0.1004 | 0.0001 | 0.0236 | 0.0004 | 0.0054 | 0 | 0 | 99.9998 | 2.1785 | 47.8968 | 0.91927 | hex
JL99-T1-25 | massive barren sulfide | 95 | Massive | Remobilized sulfide in metasediments | BMS-SED | Non |  |  |  | 870 | 8549 | 22567 | 572483.194 | 6174421.1161 | T125 | T1 | cp | 1662 | T12501cp1 | 23 | 35.5313 | 0.0148 | 0.0001 | 0.0127 | 0.0001 | 0.0167 | 30.7385 | 0.0001 | 0.0224 | 34.4188 | 0.0096 | 0.0003 | 0.0002 | 0.0001 | 0.0001 | 100.7658 | 35.2613 | 0.014688 | 9.924e-05 | 0.012603 | 9.924e-05 | 0.016573 | 30.5049 | 9.924e-05 | 0.02223 | 34.1572 | 0.009527 | 0.00029772 | 0.00019848 | 9.924e-05 | 9.924e-05 | 100 | 50.332 | 0.0149 | 0.0001 | 0.0113 | 0.0001 | 0.0138 | 24.9996 | 0.0001 | 0.0174 | 24.6036 | 0.0067 | 0.0002 | 0.0001 | 0 | 0 | 99.9999 | 224
JL99-T1-25 | massive barren sulfide | 95 | Massive | Remobilized sulfide in metasediments | BMS-SED | Non |  |  |  | 870 | 8549 | 22567 | 572483.194 | 6174421.1161 | T125 | T1 | cp | 1664 | T12501cp2 | 25 | 35.2312 | 0.0001 | 0.0001 | 0.0033 | 0.011 | 0.0001 | 30.6289 | 0.0001 | 0.0195 | 34.1822 | 0.0365 | 0.0003 | 0.0002 | 0.0114 | 0.0001 | 100.125 | 35.1872 | 9.9875e-05 | 9.9875e-05 | 0.0032959 | 0.010986 | 9.9875e-05 | 30.5907 | 9.9875e-05 | 0.019476 | 34.1395 | 0.036454 | 0.00029963 | 0.00019975 | 0.011386 | 9.9875e-05 | 100 | 50.2537 | 0.0001 | 0.0001 | 0.003 | 0.0097 | 0.0001 | 25.0836 | 0.0001 | 0.0152 | 24.6043 | 0.0255 | 0.0002 | 0.0001 | 0.0043 | 0 | 100 | 195
JL99-T1-25 | massive barren sulfide | 95 | Massive | Remobilized sulfide in metasediments | BMS-SED | Non |  |  |  | 870 | 8549 | 22567 | 572483.194 | 6174421.1161 | T125 | T1 | po | 1660 | T12501po1 | 21 | 38.4869 | 0.0001 | 0.0027 | 0.0001 | 0.0001 | 0.0001 | 61.1407 | 0.0478 | 0.1932 | 0.0036 | 0.0001 | 0.0002 | 0.0196 | 0.0089 | 0.0001 | 99.9042 | 38.5238 | 0.0001001 | 0.0027026 | 0.0001001 | 0.0001001 | 0.0001001 | 61.1993 | 0.047846 | 0.19339 | 0.0036035 | 0.0001001 | 0.00020019 | 0.019619 | 0.0089085 | 0.0001001 | 100 | 52.1954 | 0.0001 | 0.0025 | 0.0001 | 0.0001 | 0.0001 | 47.6067 | 0.0352 | 0.1431 | 0.0025 | 0.0001 | 0.0001 | 0.0108 | 0.0032 | 0 | 100 | 4.0418 | 47.8046 | 0.91588 | hex
JL99-T1-25 | massive barren sulfide | 95 | Massive | Remobilized sulfide in metasediments | BMS-SED | Non |  |  |  | 870 | 8549 | 22567 | 572483.194 | 6174421.1161 | T125 | T1 | po | 1661 | T12501po2 | 22 | 39.0659 | 0.0001 | 0.0001 | 0.0001 | 0.0001 | 0.0005 | 60.4278 | 0.056 | 0.2266 | 0.0001 | 0.0359 | 0.0259 | 0.0002 | 0.0584 | 0.0001 | 99.8978 | 39.1059 | 0.0001001 | 0.0001001 | 0.0001001 | 0.0001001 | 0.00050051 | 60.4896 | 0.056057 | 0.22683 | 0.0001001 | 0.035937 | 0.025926 | 0.0002002 | 0.05846 | 0.0001001 | 100 | 52.8211 | 0.0001 | 0.0001 | 0.0001 | 0.0001 | 0.0004 | 46.9099 | 0.0412 | 0.1674 | 0.0001 | 0.0238 | 0.015 | 0.0001 | 0.0208 | 0 | 100.0002 | 4.0464 | 47.1791 | 0.89319 | mono
JL99-T1-25 | massive barren sulfide | 95 | Massive | Remobilized sulfide in metasediments | BMS-SED | Non |  |  |  | 870 | 8549 | 22567 | 572483.194 | 6174421.1161 | T125 | T1 | po | 1663 | T12501po3 | 24 | 39.2099 | 0.0006 | 0.0001 | 0.0001 | 0.0168 | 0.038 | 61.0787 | 0.0692 | 0.2211 | 0.0138 | 0.0001 | 0.0002 | 0.0023 | 0.0001 | 0.0032 | 100.6542 | 38.9551 | 0.0005961 | 9.935e-05 | 9.935e-05 | 0.016691 | 0.037753 | 60.6817 | 0.06875 | 0.21966 | 0.01371 | 9.935e-05 | 0.0001987 | 0.0022851 | 9.935e-05 | 0.0031792 | 100 | 52.6462 | 0.0006 | 0.0001 | 0.0001 | 0.0139 | 0.0298 | 47.0847 | 0.0506 | 0.1622 | 0.0093 | 0.0001 | 0.0001 | 0.0013 | 0 | 0.0011 | 100.0001 | 3.1951 | 47.3539 | 0.89947 | hex
JL99-T1-25 | massive barren sulfide | 95 | Massive | Remobilized sulfide in metasediments | BMS-SED | Non |  |  |  | 870 | 8549 | 22567 | 572483.194 | 6174421.1161 | T125 | T1 | po | 1665 | T12501po4 | 26 | 39.4706 | 0.0001 | 0.0001 | 0.0026 | 0.0032 | 0.0194 | 60.6365 | 0.036 | 0.2763 | 0.0001 | 0.0001 | 0.0093 | 0.0002 | 0.0001 | 0.0001 | 100.4547 | 39.2919 | 9.9547e-05 | 9.9547e-05 | 0.0025882 | 0.0031855 | 0.019312 | 60.362 | 0.035837 | 0.27505 | 9.9547e-05 | 9.9547e-05 | 0.0092579 | 0.00019909 | 9.9547e-05 | 9.9547e-05 | 100 | 52.999 | 0.0001 | 0.0001 | 0.0022 | 0.0026 | 0.0152 | 46.7462 | 0.0263 | 0.2026 | 0.0001 | 0.0001 | 0.0054 | 0.0001 | 0 | 0 | 100 | 7.675 | 47.001 | 0.88683 | mono
JL99-T1-26 | massive barren sulfide | 95 | Massive | Remobilized sulfide in metasediments | BMS-SED | Non |  |  |  | 870 | 8510 | 22539 | 572468.5828 | 6174420.3078 | T126 | T1 | cp | 1654 | T12601cp1 | 15 | 35.7627 | 0.0001 | 0.0001 | 0.0001 | 0.0001 | 0.0155 | 29.8499 | 0.0189 | 0.0001 | 34.2896 | 0.2907 | 0.0003 | 0.0072 | 0.0168 | 0.0001 | 100.2522 | 35.6727 | 9.9748e-05 | 9.9748e-05 | 9.9748e-05 | 9.9748e-05 | 0.015461 | 29.7748 | 0.018852 | 9.9748e-05 | 34.2033 | 0.28997 | 0.00029925 | 0.0071819 | 0.016758 | 9.9748e-05 | 100 | 50.8181 | 0.0001 | 0.0001 | 0.0001 | 0.0001 | 0.0129 | 24.3528 | 0.0146 | 0.0001 | 24.5879 | 0.2026 | 0.0002 | 0.0042 | 0.0063 | 0 | 100.0001 | 0.005291
JL99-T1-26 | massive barren sulfide | 95 | Massive | Remobilized sulfide in metasediments | BMS-SED | Non |  |  |  | 870 | 8510 | 22539 | 572468.5828 | 6174420.3078 | T126 | T1 | cp | 1655 | T12601cp2 | 16 | 35.2197 | 0.0001 | 0.0078 | 0.0001 | 0.0033 | 0.0001 | 29.9417 | 0.0402 | 0.025 | 34.4217 | 0.0269 | 0.0158 | 0.0002 | 0.0282 | 0.0001 | 99.7309 | 35.3147 | 0.00010027 | 0.007821 | 0.00010027 | 0.0033089 | 0.00010027 | 30.0225 | 0.040308 | 0.025067 | 34.5146 | 0.026973 | 0.015843 | 0.00020054 | 0.028276 | 0.00010027 | 100 | 50.4211 | 0.0001 | 0.0075 | 0.0001 | 0.0029 | 0.0001 | 24.6106 | 0.0313 | 0.0195 | 24.8674 | 0.0189 | 0.0097 | 0.0001 | 0.0106 | 0 | 99.9999 | 0.62189
JL99-T1-26 | massive barren sulfide | 95 | Massive | Remobilized sulfide in metasediments | BMS-SED | Non |  |  |  | 870 | 8510 | 22539 | 572468.5828 | 6174420.3078 | T126 | T1 | po | 1656 | T12601po1 | 17 | 39.4498 | 0.0001 | 0.0024 | 0.0001 | 0.0001 | 0.0001 | 59.8847 | 0.0674 | 0.1829 | 0.0036 | 0.0001 | 0.0002 | 0.0002 | 0.0001 | 0.0191 | 99.6109 | 39.6039 | 0.00010039 | 0.0024094 | 0.00010039 | 0.00010039 | 0.00010039 | 60.1186 | 0.067663 | 0.18361 | 0.0036141 | 0.00010039 | 0.00020078 | 0.00020078 | 0.00010039 | 0.019175 | 100 | 53.3269 | 0.0001 | 0.0022 | 0.0001 | 0.0001 | 0.0001 | 46.4767 | 0.0496 | 0.135 | 0.0025 | 0.0001 | 0.0001 | 0.0001 | 0 | 0.0065 | 100.0001 | 2.7136 | 46.6732 | 0.87523 | mono
JL99-T1-26 | massive barren sulfide | 95 | Massive | Remobilized sulfide in metasediments | BMS-SED | Non |  |  |  | 870 | 8510 | 22539 | 572468.5828 | 6174420.3078 | T126 | T1 | po | 1657 | T12601po2 | 18 | 38.9541 | 0.0001 | 0.0047 | 0.0012 | 0.0077 | 0.0001 | 60.1744 | 0.0263 | 0.1988 | 0.0018 | 0.0001 | 0.0094 | 0.0132 | 0.0001 | 0.0001 | 99.3921 | 39.1924 | 0.00010061 | 0.0047287 | 0.0012073 | 0.0077471 | 0.00010061 | 60.5424 | 0.026461 | 0.20002 | 0.001811 | 0.00010061 | 0.0094575 | 0.013281 | 0.00010061 | 0.00010061 | 100 | 52.8946 | 0.0001 | 0.0042 | 0.001 | 0.0065 | 0.0001 | 46.9125 | 0.0195 | 0.1474 | 0.0012 | 0.0001 | 0.0054 | 0.0073 | 0 | 0 | 99.9999 | 7.5589 | 47.1053 | 0.89055 | mono
JL99-T1-26 | massive barren sulfide | 95 | Massive | Remobilized sulfide in metasediments | BMS-SED | Non |  |  |  | 870 | 8510 | 22539 | 572468.5828 | 6174420.3078 | T126 | T1 | po | 1658 | T12601po3 | 19 | 39.299 | 0.0001 | 0.0148 | 0.0142 | 0.0124 | 0.0078 | 60.9489 | 0.0073 | 0.1865 | 0.0024 | 0.0072 | 0.0158 | 0.0002 | 0.0001 | 0.0001 | 100.5168 | 39.0969 | 9.9486e-05 | 0.014724 | 0.014127 | 0.012336 | 0.0077599 | 60.6355 | 0.0072625 | 0.18554 | 0.0023877 | 0.007163 | 0.015719 | 0.00019897 | 9.9486e-05 | 9.9486e-05 | 100 | 52.7922 | 0.0001 | 0.0133 | 0.012 | 0.0103 | 0.0061 | 47.008 | 0.0054 | 0.1368 | 0.0016 | 0.0047 | 0.0091 | 0.0001 | 0 | 0 | 99.9997 | 25.5479 | 47.2075 | 0.89421 | mono
JL99-T1-26 | massive barren sulfide | 95 | Massive | Remobilized sulfide in metasediments | BMS-SED | Non |  |  |  | 870 | 8510 | 22539 | 572468.5828 | 6174420.3078 | T126 | T1 | po | 1659 | T12601po4 | 20 | 39.0133 | 0.0001 | 0.0001 | 0.0142 | 0.021 | 0.0386 | 60.798 | 0.0519 | 0.1736 | 0.0012 | 0.0229 | 0.0002 | 0.0167 | 0.0001 | 0.0001 | 100.152 | 38.9541 | 9.9848e-05 | 9.9848e-05 | 0.014178 | 0.020968 | 0.038541 | 60.7057 | 0.051821 | 0.17334 | 0.0011982 | 0.022865 | 0.0001997 | 0.016675 | 9.9848e-05 | 9.9848e-05 | 100 | 52.6451 | 0.0001 | 0.0001 | 0.012 | 0.0175 | 0.0304 | 47.1035 | 0.0381 | 0.1279 | 0.0008 | 0.0152 | 0.0001 | 0.0091 | 0 | 0 | 99.9999 | 3.3449 | 47.3548 | 0.89951 | hex
JL99-T1-26 | massive barren sulfide | 95 | Massive | Remobilized sulfide in metasediments | BMS-SED | Non |  |  |  | 870 | 8510 | 22539 | 572468.5828 | 6174420.3078 | T126 | T1 | sp | 1652 | T12601sp1 | 13 | 34.0596 | 0.0212 | 0.0075 | 0.0038 | 0.0069 | 0.6598 | 6.5328 | 0.0465 | 0.011 | 0.2963 | 61.3287 | 0.0273 | 0.0184 | 0.0241 | 0.0001 | 103.044 | 33.0535 | 0.020574 | 0.0072784 | 0.0036877 | 0.0066962 | 0.64031 | 6.3398 | 0.045126 | 0.010675 | 0.28755 | 59.517 | 0.026494 | 0.017856 | 0.023388 | 9.7046e-05 | 100 | 49.7146 | 0.022 | 0.0073 | 0.0034 | 0.0063 | 0.5621 | 5.4747 | 0.0369 | 0.0088 | 0.2182 | 43.9084 | 0.017 | 0.0109 | 0.0093 | 0 | 99.9999 | 0.23656
JL99-T1-26 | massive barren sulfide | 95 | Massive | Remobilized sulfide in metasediments | BMS-SED | Non |  |  |  | 870 | 8510 | 22539 | 572468.5828 | 6174420.3078 | T126 | T1 | sp | 1653 | T12601sp2 | 14 | 33.937 | 0.0001 | 0.0001 | 0.0001 | 0.0001 | 0.6988 | 7.4361 | 0.0321 | 0.0272 | 0.1843 | 60.6229 | 0.035 | 0.0046 | 0.0001 | 0.0001 | 102.9786 | 32.9554 | 9.7108e-05 | 9.7108e-05 | 9.7108e-05 | 9.7108e-05 | 0.67859 | 7.221 | 0.031172 | 0.026413 | 0.17897 | 58.8694 | 0.033988 | 0.0044669 | 9.7108e-05 | 9.7108e-05 | 100 | 49.5487 | 0.0001 | 0.0001 | 0.0001 | 0.0001 | 0.5954 | 6.2334 | 0.0255 | 0.0217 | 0.1358 | 43.4145 | 0.0219 | 0.0027 | 0.0001 | 0 | 100.0001 | 0.84735
JL98-WL-03 | serpentinized peridotite | 7 | Interstitial | Magmatic sulfides in um. | IS-U | Moderately | WL96-169 | 474.50-474.65 m |  |  |  |  | 471542 | 5965001 | WL03 | WL | cp | 834 | WL0301cp1 | 31 | 34.6513 | 0.0001 | 0.0001 | 0.0001 | 0.0001 | 0.0001 | 30.1803 | 0.022 | 0.122 | 34.5231 | 0.0421 | 0.0003 | 0.002 | 0.0001 | 0.0001 | 99.5438 | 34.8101 | 0.00010046 | 0.00010046 | 0.00010046 | 0.00010046 | 0.00010046 | 30.3186 | 0.022101 | 0.12256 | 34.6813 | 0.042293 | 0.00030137 | 0.0020092 | 0.00010046 | 0.00010046 | 100 | 49.8574 | 0.0001 | 0.0001 | 0.0001 | 0.0001 | 0.0001 | 24.9316 | 0.0172 | 0.0959 | 25.0663 | 0.0297 | 0.0002 | 0.0012 | 0 | 0 | 100 | 5.5455
JL98-WL-03 | serpentinized peridotite | 7 | Interstitial | Magmatic sulfides in um. | IS-U | Moderately | WL96-169 | 474.50-474.65 m |  |  |  |  | 471542 | 5965001 | WL03 | WL | cp | 846 | WL0302cp1 | 43 | 34.8415 | 0.0001 | 0.0053 | 0.0034 | 0.1276 | 0.0001 | 30.0601 | 0.0757 | 0.1486 | 34.7521 | 0.04 | 0.0068 | 0.0003 | 0.0117 | 0.0001 | 100.0734 | 34.8159 | 9.9927e-05 | 0.0052961 | 0.0033975 | 0.12751 | 9.9927e-05 | 30.0381 | 0.075644 | 0.14849 | 34.7266 | 0.039971 | 0.006795 | 0.00029978 | 0.011691 | 9.9927e-05 | 100 | 49.8664 | 0.0001 | 0.0051 | 0.003 | 0.1126 | 0.0001 | 24.7013 | 0.059 | 0.1162 | 25.0994 | 0.0281 | 0.0042 | 0.0001 | 0.0044 | 0 | 100 | 1.963
JL98-WL-03 | serpentinized peridotite | 7 | Interstitial | Magmatic sulfides in um. | IS-U | Moderately | WL96-169 | 474.50-474.65 m |  |  |  |  | 471542 | 5965001 | WL03 | WL | cp | 849 | WL0302cp2 | 46 | 34.6544 | 0.0001 | 0.0134 | 0.0001 | 0.007 | 0.0172 | 30.6325 | 0.0553 | 0.0101 | 35.497 | 0.0168 | 0.0102 | 0.0003 | 0.0001 | 0.0001 | 100.9146 | 34.3403 | 9.9094e-05 | 0.013279 | 9.9094e-05 | 0.0069366 | 0.017044 | 30.3549 | 0.054799 | 0.010008 | 35.1753 | 0.016648 | 0.010108 | 0.00029728 | 9.9094e-05 | 9.9094e-05 | 100 | 49.3467 | 0.0001 | 0.0127 | 0.0001 | 0.0061 | 0.0143 | 25.0438 | 0.0428 | 0.0079 | 25.5072 | 0.0117 | 0.0062 | 0.0001 | 0 | 0 | 99.9997 | 0.18264
JL98-WL-03 | serpentinized peridotite | 7 | Interstitial | Magmatic sulfides in um. | IS-U | Moderately | WL96-169 | 474.50-474.65 m |  |  |  |  | 471542 | 5965001 | WL03 | WL | pn | 848 | WL0302pn1 | 45 | 33.422 | 0.0001 | 0.0001 | 0.0089 | 0.0383 | 0.006 | 30.137 | 0.4675 | 35.4009 | 0.1744 | 0.0169 | 0.0003 | 0.0087 | 0.0001 | 0.0001 | 99.6813 | 33.5289 | 0.00010032 | 0.00010032 | 0.0089285 | 0.038422 | 0.0060192 | 30.2334 | 0.46899 | 35.5141 | 0.17496 | 0.016954 | 0.00030096 | 0.0087278 | 0.00010032 | 0.00010032 | 100 | 47.4434 | 0.0001 | 0.0001 | 0.0079 | 0.0335 | 0.005 | 24.5619 | 0.361 | 27.445 | 0.1249 | 0.0118 | 0.0002 | 0.005 | 0 | 0 | 99.9998 | 75.7239
JL98-WL-03 | serpentinized peridotite | 7 | Interstitial | Magmatic sulfides in um. | IS-U | Moderately | WL96-169 | 474.50-474.65 m |  |  |  |  | 471542 | 5965001 | WL03 | WL | pn | 851 | WL0302pn2 | 48 | 33.8442 | 0.0001 | 0.0065 | 0.0092 | 0.0033 | 0.0154 | 30.4958 | 0.3821 | 35.6225 | 0.0333 | 0.0162 | 0.0003 | 0.0087 | 0.0001 | 0.0001 | 100.4378 | 33.6967 | 9.9564e-05 | 0.0064717 | 0.0091599 | 0.0032856 | 0.015333 | 30.3629 | 0.38043 | 35.4672 | 0.033155 | 0.016129 | 0.00029869 | 0.0086621 | 9.9564e-05 | 9.9564e-05 | 100 | 47.6239 | 0.0001 | 0.0061 | 0.0082 | 0.0029 | 0.0126 | 24.6376 | 0.2925 | 27.376 | 0.0236 | 0.0112 | 0.0002 | 0.005 | 0 | 0 | 99.9999 | 93.2282
JL98-WL-03 | serpentinized peridotite | 7 | Interstitial | Magmatic sulfides in um. | IS-U | Moderately | WL96-169 | 474.50-474.65 m |  |  |  |  | 471542 | 5965001 | WL03 | WL | pn | 853 | WL0303pn1 | 50 | 33.2117 | 0.0001 | 0.0068 | 0.0036 | 0.0144 | 0.0031 | 28.7982 | 0.4925 | 37.7196 | 0.0129 | 0.0001 | 0.0003 | 0.0148 | 0.0001 | 0.0001 | 100.2783 | 33.1195 | 9.9722e-05 | 0.0067811 | 0.00359 | 0.01436 | 0.0030914 | 28.7183 | 0.49113 | 37.6149 | 0.012864 | 9.9722e-05 | 0.00029917 | 0.014759 | 9.9722e-05 | 9.9722e-05 | 100 | 47.0125 | 0.0001 | 0.0064 | 0.0032 | 0.0126 | 0.0026 | 23.4048 | 0.3793 | 29.1605 | 0.0092 | 0.0001 | 0.0002 | 0.0085 | 0 | 0 | 100 | 76.588
JL98-WL-03 | serpentinized peridotite | 7 | Interstitial | Magmatic sulfides in um. | IS-U | Moderately | WL96-169 | 474.50-474.65 m |  |  |  |  | 471542 | 5965001 | WL03 | WL | pn | 855 | WL0303pn2 | 52 | 33.6831 | 0.009 | 0.0163 | 0.0007 | 0.0061 | 0.0099 | 28.5632 | 0.8015 | 34.9918 | 0.0666 | 0.0309 | 0.0003 | 0.0002 | 0.0311 | 0.0001 | 98.2108 | 34.2967 | 0.009164 | 0.016597 | 0.00071275 | 0.0062111 | 0.01008 | 29.0836 | 0.8161 | 35.6293 | 0.067813 | 0.031463 | 0.00030547 | 0.00020364 | 0.031667 | 0.00010182 | 100 | 48.3165 | 0.0092 | 0.0156 | 0.0006 | 0.0054 | 0.0083 | 23.5238 | 0.6255 | 27.4129 | 0.0482 | 0.0218 | 0.0002 | 0.0001 | 0.0118 | 0 | 99.9999 | 43.6579
JL98-WL-03 | serpentinized peridotite | 7 | Interstitial | Magmatic sulfides in um. | IS-U | Moderately | WL96-169 | 474.50-474.65 m |  |  |  |  | 471542 | 5965001 | WL03 | WL | po | 837 | WL0301po1 | 34 | 39.0329 | 0.0001 | 0.0085 | 0.0042 | 0.0254 | 0.0059 | 59.2798 | 0.0246 | 0.7052 | 0.0319 | 0.0001 | 0.0002 | 0.0047 | 0.011 | 0.0001 | 99.1346 | 39.3736 | 0.00010087 | 0.0085742 | 0.0042367 | 0.025622 | 0.0059515 | 59.7973 | 0.024815 | 0.71136 | 0.032178 | 0.00010087 | 0.00020175 | 0.004741 | 0.011096 | 0.00010087 | 100 | 53.0952 | 0.0001 | 0.0078 | 0.0036 | 0.0213 | 0.0047 | 46.2966 | 0.0182 | 0.5239 | 0.0219 | 0.0001 | 0.0001 | 0.0026 | 0.0039 | 0 | 100 | 28.6667 | 46.9048 | 0.88341 | mono
JL98-WL-03 | serpentinized peridotite | 7 | Interstitial | Magmatic sulfides in um. | IS-U | Moderately | WL96-169 | 474.50-474.65 m |  |  |  |  | 471542 | 5965001 | WL03 | WL | po | 845 | WL0302po1 | 42 | 39.1437 | 0.0001 | 0.0001 | 0.0001 | 0.0007 | 0.0001 | 59.2039 | 0.0358 | 0.5496 | 0.0001 | 0.0249 | 0.0095 | 0.0002 | 0.0001 | 0.0001 | 98.969 | 39.5515 | 0.00010104 | 0.00010104 | 0.00010104 | 0.00070729 | 0.00010104 | 59.8207 | 0.036173 | 0.55533 | 0.00010104 | 0.025159 | 0.009599 | 0.00020208 | 0.00010104 | 0.00010104 | 100 | 53.2771 | 0.0001 | 0.0001 | 0.0001 | 0.0006 | 0.0001 | 46.2644 | 0.0265 | 0.4085 | 0.0001 | 0.0166 | 0.0055 | 0.0001 | 0 | 0 | 99.9998 | 15.352 | 46.7227 | 0.87698 | mono
JL98-WL-03 | serpentinized peridotite | 7 | Interstitial | Magmatic sulfides in um. | IS-U | Moderately | WL96-169 | 474.50-474.65 m |  |  |  |  | 471542 | 5965001 | WL03 | WL | po | 852 | WL0302po2 | 49 | 39.3464 | 0.0001 | 0.0107 | 0.0091 | 0.0001 | 0.0001 | 59.8293 | 0.0306 | 0.6246 | 0.0472 | 0.0329 | 0.0073 | 0.0002 | 0.0001 | 0.0001 | 99.9388 | 39.3705 | 0.00010006 | 0.010707 | 0.0091056 | 0.00010006 | 0.00010006 | 59.8659 | 0.030619 | 0.62498 | 0.047229 | 0.03292 | 0.0073045 | 0.00020012 | 0.00010006 | 0.00010006 | 100 | 53.0912 | 0.0001 | 0.0096 | 0.0077 | 0.0001 | 0.0001 | 46.35 | 0.0225 | 0.4603 | 0.0321 | 0.0218 | 0.0042 | 0.0001 | 0 | 0 | 99.9998 | 20.4118 | 46.9086 | 0.88355 | mono
JL98-WL-03 | serpentinized peridotite | 7 | Interstitial | Magmatic sulfides in um. | IS-U | Moderately | WL96-169 | 474.50-474.65 m |  |  |  |  | 471542 | 5965001 | WL03 | WL | po | 854 | WL0303po1 | 51 | 39.5147 | 0.0001 | 0.0002 | 0.0012 | 0.0034 | 0.0083 | 59.8723 | 0.0689 | 0.4353 | 0.0001 | 0.0001 | 0.0132 | 0.0099 | 0.0376 | 0.0001 | 99.9654 | 39.5284 | 0.00010003 | 0.00020007 | 0.0012004 | 0.0034012 | 0.0083029 | 59.893 | 0.068924 | 0.43545 | 0.00010003 | 0.00010003 | 0.013205 | 0.0099034 | 0.037613 | 0.00010003 | 100 | 53.2596 | 0.0001 | 0.0001 | 0.001 | 0.0028 | 0.0065 | 46.3323 | 0.0505 | 0.3204 | 0.0001 | 0.0001 | 0.0076 | 0.0054 | 0.0133 | 0 | 99.9998 | 6.3179 | 46.7402 | 0.87759 | mono
JL98-WL-03 | serpentinized peridotite | 7 | Interstitial | Magmatic sulfides in um. | IS-U | Moderately | WL96-169 | 474.50-474.65 m |  |  |  |  | 471542 | 5965001 | WL03 | WL | po | 856 | WL0303po2 | 53 | 39.7816 | 0.0001 | 0.0001 | 0.0049 | 0.0176 | 0.0001 | 59.5282 | 0.0442 | 0.5899 | 0.0001 | 0.0198 | 0.0029 | 0.0002 | 0.0001 | 0.0001 | 99.9899 | 39.7856 | 0.00010001 | 0.00010001 | 0.0049005 | 0.017602 | 0.00010001 | 59.5342 | 0.044204 | 0.58996 | 0.00010001 | 0.019802 | 0.0029003 | 0.00020002 | 0.00010001 | 0.00010001 | 100 | 53.5198 | 0.0001 | 0.0001 | 0.0041 | 0.0146 | 0.0001 | 45.9804 | 0.0323 | 0.4334 | 0.0001 | 0.013 | 0.0017 | 0.0001 | 0 | 0 | 99.9998 | 13.3462 | 46.48 | 0.86846 | mono
JL98-WL-03 | serpentinized peridotite | 7 | Interstitial | Magmatic sulfides in um. | IS-U | Moderately | WL96-169 | 474.50-474.65 m |  |  |  |  | 471542 | 5965001 | WL03 | WL | py (symp) | 835 | WL0301py1 | 32 | 53.4364 | 0.0001 | 0.0001 | 0.0024 | 0.0038 | 0.0001 | 44.1119 | 2.4844 | 0.1677 | 0.045 | 0.0001 | 0.0002 | 0.0002 | 0.0592 | 0.0001 | 100.3117 | 53.2704 | 9.9689e-05 | 9.9689e-05 | 0.0023925 | 0.0037882 | 9.9689e-05 | 43.9748 | 2.4767 | 0.16718 | 0.04486 | 9.9689e-05 | 0.00019938 | 0.00019938 | 0.059016 | 9.9689e-05 | 100 | 66.5884 | 0.0001 | 0.0001 | 0.0019 | 0.0029 | 0.0001 | 31.5599 | 1.6844 | 0.1141 | 0.0283 | 0.0001 | 0.0001 | 0.0001 | 0.0194 | 0 | 99.9999 | 0.067501
JL98-WL-03 | serpentinized peridotite | 7 | Interstitial | Magmatic sulfides in um. | IS-U | Moderately | WL96-169 | 474.50-474.65 m |  |  |  |  | 471542 | 5965001 | WL03 | WL | py (symp) | 847 | WL0302py1 | 44 | 52.9886 | 0.0001 | 0.0001 | 0.0013 | 0.0313 | 0.0284 | 46.0549 | 1.0444 | 0.1737 | 0.1973 | 0.0436 | 0.0002 | 0.0002 | 0.0001 | 0.0001 | 100.5643 | 52.6913 | 9.9439e-05 | 9.9439e-05 | 0.0012927 | 0.031124 | 0.028241 | 45.7965 | 1.0385 | 0.17273 | 0.19619 | 0.043355 | 0.00019888 | 0.00019888 | 9.9439e-05 | 9.9439e-05 | 100 | 66.028 | 0.0001 | 0.0001 | 0.001 | 0.024 | 0.0206 | 32.9488 | 0.708 | 0.1182 | 0.1241 | 0.0266 | 0.0001 | 0.0001 | 0 | 0 | 99.9997 | 0.16632
JL98-WL-03 | serpentinized peridotite | 7 | Interstitial | Magmatic sulfides in um. | IS-U | Moderately | WL96-169 | 474.50-474.65 m |  |  |  |  | 471542 | 5965001 | WL03 | WL | py (symp) | 850 | WL0302py2 | 47 | 53.6761 | 0.0001 | 0.0214 | 0.0001 | 0.0001 | 0.0143 | 45.4656 | 1.5498 | 0.1616 | 0.0765 | 0.0266 | 0.0455 | 0.0021 | 0.0001 | 0.0001 | 101.04 | 53.1236 | 9.8971e-05 | 0.02118 | 9.8971e-05 | 9.8971e-05 | 0.014153 | 44.9976 | 1.5338 | 0.15994 | 0.075713 | 0.026326 | 0.045032 | 0.0020784 | 9.8971e-05 | 9.8971e-05 | 100 | 66.4258 | 0.0001 | 0.0177 | 0.0001 | 0.0001 | 0.0103 | 32.3041 | 1.0435 | 0.1092 | 0.0477 | 0.0161 | 0.0241 | 0.0011 | 0 | 0 | 99.9999 | 0.10427
JL98-WL-03 | serpentinized peridotite | 7 | Interstitial | Magmatic sulfides in um. | IS-U | Moderately | WL96-169 | 474.50-474.65 m |  |  |  |  | 471542 | 5965001 | WL03 | WL | py (symp) | 857 | WL0303py1 | 54 | 53.4909 | 0.0001 | 0.0072 | 0.0001 | 0.0174 | 0.0141 | 45.6693 | 1.3126 | 0.2521 | 0.0001 | 0.0177 | 0.0084 | 0.0042 | 0.0001 | 0.0001 | 100.7944 | 53.0693 | 9.9212e-05 | 0.0071433 | 9.9212e-05 | 0.017263 | 0.013989 | 45.3094 | 1.3023 | 0.25011 | 9.9212e-05 | 0.01756 | 0.0083338 | 0.0041669 | 9.9212e-05 | 9.9212e-05 | 100 | 66.3647 | 0.0001 | 0.006 | 0.0001 | 0.0133 | 0.0102 | 32.5312 | 0.886 | 0.1708 | 0.0001 | 0.0108 | 0.0045 | 0.0021 | 0 | 0 | 99.9999 | 0.19206
JL98-WL-06 | serpentinized peridotite | 20 | Interstitial | Magmatic sulfides in um. | IS-U | Strongly | WL96-168 | 575.36-575.42 m |  |  |  |  | 471859 | 5966337 | WL06 | WL | cp | 868 | WL0601cp1 | 65 | 34.798 | 0.0397 | 0.0109 | 0.0124 | 0.0122 | 0.0001 | 29.6712 | 0.0001 | 0.0601 | 35.365 | 0.0539 | 0.0003 | 0.035 | 0.0001 | 0.0001 | 100.0591 | 34.7774 | 0.039677 | 0.010894 | 0.012393 | 0.012193 | 9.9941e-05 | 29.6537 | 9.9941e-05 | 0.060065 | 35.3441 | 0.053868 | 0.00029982 | 0.034979 | 9.9941e-05 | 9.9941e-05 | 100 | 49.8508 | 0.0406 | 0.0105 | 0.0112 | 0.0107 | 0.0001 | 24.4045 | 0.0001 | 0.047 | 25.566 | 0.0379 | 0.0002 | 0.0204 | 0 | 0 | 100 | 601
JL98-WL-06 | serpentinized peridotite | 20 | Interstitial | Magmatic sulfides in um. | IS-U | Strongly | WL96-168 | 575.36-575.42 m |  |  |  |  | 471859 | 5966337 | WL06 | WL | cp | 870 | WL0602cp1 | 67 | 34.8324 | 0.0001 | 0.0001 | 0.0019 | 0.0004 | 0.0001 | 29.6041 | 0.0364 | 0.0489 | 35.0845 | 0.0119 | 0.0306 | 0.0003 | 0.0299 | 0.0001 | 99.6817 | 34.9436 | 0.00010032 | 0.00010032 | 0.0019061 | 0.00040128 | 0.00010032 | 29.6986 | 0.036516 | 0.049056 | 35.1965 | 0.011938 | 0.030698 | 0.00030096 | 0.029995 | 0.00010032 | 100 | 50.0401 | 0.0001 | 0.0001 | 0.0018 | 0.0003 | 0.0001 | 24.4177 | 0.0285 | 0.0384 | 25.4343 | 0.0084 | 0.0188 | 0.0001 | 0.0113 | 0 | 100 | 1.3434
JL98-WL-06 | serpentinized peridotite | 20 | Interstitial | Magmatic sulfides in um. | IS-U | Strongly | WL96-168 | 575.36-575.42 m |  |  |  |  | 471859 | 5966337 | WL06 | WL | cp | 873 | WL0603cp1 | 70 | 35.1814 | 0.0001 | 0.0001 | 0.0067 | 0.0319 | 0.0149 | 30.2002 | 0.0303 | 0.2115 | 34.9903 | 0.0589 | 0.0003 | 0.0296 | 0.0001 | 0.0001 | 100.7564 | 34.9173 | 9.9249e-05 | 9.9249e-05 | 0.0066497 | 0.031661 | 0.014788 | 29.9735 | 0.030073 | 0.20991 | 34.7276 | 0.058458 | 0.00029775 | 0.029378 | 9.9249e-05 | 9.9249e-05 | 100 | 49.9854 | 0.0001 | 0.0001 | 0.006 | 0.0279 | 0.0124 | 24.6352 | 0.0234 | 0.1641 | 25.0869 | 0.0411 | 0.0002 | 0.0171 | 0 | 0 | 99.9999 | 6.9802
JL98-WL-06 | serpentinized peridotite | 20 | Interstitial | Magmatic sulfides in um. | IS-U | Strongly | WL96-168 | 575.36-575.42 m |  |  |  |  | 471859 | 5966337 | WL06 | WL | cp | 877 | WL0603cp2 | 74 | 35.6164 | 0.0001 | 0.0017 | 0.0023 | 0.0001 | 0.0001 | 31.0573 | 0.0597 | 0.2002 | 33.522 | 0.0001 | 0.0003 | 0.0002 | 0.0143 | 0.0001 | 100.4749 | 35.4481 | 9.9527e-05 | 0.001692 | 0.0022891 | 9.9527e-05 | 9.9527e-05 | 30.9105 | 0.059418 | 0.19925 | 33.3636 | 9.9527e-05 | 0.00029858 | 0.00019905 | 0.014232 | 9.9527e-05 | 100 | 50.5108 | 0.0001 | 0.0016 | 0.0021 | 0.0001 | 0.0001 | 25.2881 | 0.0461 | 0.1551 | 23.9902 | 0.0001 | 0.0002 | 0.0001 | 0.0053 | 0 | 100 | 3.3534
JL98-WL-06 | serpentinized peridotite | 20 | Interstitial | Magmatic sulfides in um. | IS-U | Strongly | WL96-168 | 575.36-575.42 m |  |  |  |  | 471859 | 5966337 | WL06 | WL | pn | 866 | WL0601pn1 | 63 | 33.199 | 0.0001 | 0.0076 | 0.0001 | 0.0092 | 0.0136 | 27.5486 | 0.3373 | 37.7418 | 0.0178 | 0.0545 | 0.0008 | 0.033 | 0.0001 | 0.0001 | 98.9636 | 33.5467 | 0.00010105 | 0.0076796 | 0.00010105 | 0.0092963 | 0.013742 | 27.8371 | 0.34083 | 38.1371 | 0.017986 | 0.055071 | 0.00080838 | 0.033346 | 0.00010105 | 0.00010105 | 100 | 47.5086 | 0.0001 | 0.0073 | 0.0001 | 0.0082 | 0.0114 | 22.6341 | 0.2626 | 29.4968 | 0.0129 | 0.0383 | 0.0005 | 0.0192 | 0 | 0 | 100.0001 | 111.8939
JL98-WL-06 | serpentinized peridotite | 20 | Interstitial | Magmatic sulfides in um. | IS-U | Strongly | WL96-168 | 575.36-575.42 m |  |  |  |  | 471859 | 5966337 | WL06 | WL | pn | 867 | WL0601pn2 | 64 | 33.2737 | 0.0001 | 0.0001 | 0.0093 | 0.0001 | 0.0001 | 27.3613 | 0.2525 | 38.541 | 0.0055 | 0.0001 | 0.0213 | 0.0741 | 0.0195 | 0.0001 | 99.5588 | 33.4212 | 0.00010044 | 0.00010044 | 0.0093412 | 0.00010044 | 0.00010044 | 27.4826 | 0.25362 | 38.7118 | 0.0055244 | 0.00010044 | 0.021394 | 0.074428 | 0.019586 | 0.00010044 | 100 | 47.3833 | 0.0001 | 0.0001 | 0.0083 | 0.0001 | 0.0001 | 22.3706 | 0.1956 | 29.9745 | 0.004 | 0.0001 | 0.013 | 0.0429 | 0.0073 | 0 | 100 | 152.6376
JL98-WL-06 | serpentinized peridotite | 20 | Interstitial | Magmatic sulfides in um. | IS-U | Strongly | WL96-168 | 575.36-575.42 m |  |  |  |  | 471859 | 5966337 | WL06 | WL | pn | 872 | WL0602pn1 | 69 | 33.2937 | 0.0001 | 0.0151 | 0.0001 | 0.0001 | 0.0001 | 27.8718 | 0.4128 | 38.6657 | 0.1843 | 0.0001 | 0.0003 | 0.0358 | 0.0001 | 0.0001 | 100.4802 | 33.1346 | 9.9522e-05 | 0.015028 | 9.9522e-05 | 9.9522e-05 | 9.9522e-05 | 27.7386 | 0.41083 | 38.4809 | 0.18342 | 9.9522e-05 | 0.00029857 | 0.035629 | 9.9522e-05 | 9.9522e-05 | 100 | 47.0544 | 0.0001 | 0.0143 | 0.0001 | 0.0001 | 0.0001 | 22.6163 | 0.3174 | 29.8448 | 0.1314 | 0.0001 | 0.0002 | 0.0205 | 0 | 0 | 99.9998 | 93.6669
JL98-WL-06 | serpentinized peridotite | 20 | Interstitial | Magmatic sulfides in um. | IS-U | Strongly | WL96-168 | 575.36-575.42 m |  |  |  |  | 471859 | 5966337 | WL06 | WL | pn | 879 | WL0603pn2 | 76 | 33.6215 | 0.0293 | 0.0051 | 0.0001 | 0.0057 | 0.0193 | 28.2709 | 0.4405 | 38.9057 | 0.0001 | 0.0022 | 0.0068 | 0.0216 | 0.0207 | 0.0001 | 101.3496 | 33.1738 | 0.02891 | 0.0050321 | 9.8668e-05 | 0.0056241 | 0.019043 | 27.8944 | 0.43463 | 38.3876 | 9.8668e-05 | 0.0021707 | 0.0067094 | 0.021312 | 0.020424 | 9.8668e-05 | 100 | 47.0902 | 0.0292 | 0.0048 | 0.0001 | 0.0049 | 0.0158 | 22.7337 | 0.3357 | 29.7599 | 0.0001 | 0.0015 | 0.0041 | 0.0123 | 0.0076 | 0 | 99.9999 | 88.3217
JL98-WL-06 | serpentinized peridotite | 20 | Interstitial | Magmatic sulfides in um. | IS-U | Strongly | WL96-168 | 575.36-575.42 m |  |  |  |  | 471859 | 5966337 | WL06 | WL | po | 864 | WL0601po1 | 61 | 39.3853 | 0.0001 | 0.0077 | 0.0068 | 0.0133 | 0.0001 | 57.9147 | 0.0213 | 0.6441 | 0.0057 | 0.0366 | 0.0002 | 0.0134 | 0.0095 | 0.0001 | 98.0589 | 40.1649 | 0.00010198 | 0.0078524 | 0.0069346 | 0.013563 | 0.00010198 | 59.0611 | 0.021722 | 0.65685 | 0.0058128 | 0.037325 | 0.00020396 | 0.013665 | 0.0096881 | 0.00010198 | 100 | 53.9181 | 0.0001 | 0.0071 | 0.0059 | 0.0112 | 0.0001 | 45.5205 | 0.0158 | 0.4816 | 0.004 | 0.0246 | 0.0001 | 0.0074 | 0.0034 | 0 | 99.9999 | 30.2394 | 46.0818 | 0.85466
JL98-WL-06 | serpentinized peridotite | 20 | Interstitial | Magmatic sulfides in um. | IS-U | Strongly | WL96-168 | 575.36-575.42 m |  |  |  |  | 471859 | 5966337 | WL06 | WL | po | 876 | WL0603po1 | 73 | 39.2131 | 0.0001 | 0.0084 | 0.0012 | 0.0001 | 0.0001 | 59.8907 | 0.0392 | 0.6354 | 0.0001 | 0.0001 | 0.0002 | 0.0345 | 0.0384 | 0.0001 | 99.8617 | 39.2674 | 0.00010014 | 0.0084116 | 0.0012017 | 0.00010014 | 0.00010014 | 59.9736 | 0.039254 | 0.63628 | 0.00010014 | 0.00010014 | 0.00020028 | 0.034548 | 0.038453 | 0.00010014 | 100 | 52.9921 | 0.0001 | 0.0076 | 0.001 | 0.0001 | 0.0001 | 46.4683 | 0.0288 | 0.469 | 0.0001 | 0.0001 | 0.0001 | 0.019 | 0.0136 | 0 | 100 | 16.2092 | 47.0079 | 0.88707 | mono
JL98-WL-06 | serpentinized peridotite | 20 | Interstitial | Magmatic sulfides in um. | IS-U | Strongly | WL96-168 | 575.36-575.42 m |  |  |  |  | 471859 | 5966337 | WL06 | WL | po | 880 | WL0603po2 | 77 | 39.4284 | 0.0001 | 0.0084 | 0.0021 | 0.0001 | 0.0192 | 59.1176 | 0.0441 | 0.8035 | 0.0108 | 0.0358 | 0.0205 | 0.0002 | 0.0183 | 0.0001 | 99.5092 | 39.6229 | 0.00010049 | 0.0084414 | 0.0021104 | 0.00010049 | 0.019295 | 59.4092 | 0.044318 | 0.80746 | 0.010853 | 0.035977 | 0.020601 | 0.00020099 | 0.01839 | 0.00010049 | 100 | 53.3624 | 0.0001 | 0.0076 | 0.0018 | 0.0001 | 0.0151 | 45.9368 | 0.0325 | 0.5939 | 0.0074 | 0.0238 | 0.0119 | 0.0001 | 0.0065 | 0 | 100 | 18.22 | 46.6376 | 0.87398 | mono
JL98-WL-06 | serpentinized peridotite | 20 | Interstitial | Magmatic sulfides in um. | IS-U | Strongly | WL96-168 | 575.36-575.42 m |  |  |  |  | 471859 | 5966337 | WL06 | WL | po | 883 | WL0604po1 | 80 | 39.3008 | 0.0001 | 0.053 | 0.0054 | 0.0047 | 0.0128 | 59.0418 | 0.0196 | 0.7337 | 0.0001 | 0.0001 | 0.0002 | 0.0029 | 0.0001 | 0.0001 | 99.1754 | 39.6276 | 0.00010083 | 0.053441 | 0.0054449 | 0.0047391 | 0.012906 | 59.5327 | 0.019763 | 0.7398 | 0.00010083 | 0.00010083 | 0.00020166 | 0.0029241 | 0.00010083 | 0.00010083 | 100 | 53.3535 | 0.0001 | 0.0482 | 0.0046 | 0.0039 | 0.0101 | 46.0191 | 0.0145 | 0.544 | 0.0001 | 0.0001 | 0.0001 | 0.0016 | 0 | 0 | 99.9999 | 37.4337 | 46.6464 | 0.87429 | mono
JL98-WL-06 | serpentinized peridotite | 20 | Interstitial | Magmatic sulfides in um. | IS-U | Strongly | WL96-168 | 575.36-575.42 m |  |  |  |  | 471859 | 5966337 | WL06 | WL | po | 884 | WL0604po2 | 81 | 39.3379 | 0.0045 | 0.0021 | 0.0001 | 0.0001 | 0.0196 | 58.5163 | 0.0327 | 0.7246 | 0.0019 | 0.0249 | 0.0002 | 0.0029 | 0.0001 | 0.0001 | 98.668 | 39.869 | 0.0045607 | 0.0021283 | 0.00010135 | 0.00010135 | 0.019865 | 59.3063 | 0.033141 | 0.73438 | 0.0019256 | 0.025236 | 0.0002027 | 0.0029391 | 0.00010135 | 0.00010135 | 100 | 53.6094 | 0.0044 | 0.0019 | 0.0001 | 0.0001 | 0.0156 | 45.7852 | 0.0243 | 0.5393 | 0.0013 | 0.0166 | 0.0001 | 0.0016 | 0 | 0 | 99.9999 | 22.159 | 46.3905 | 0.86534 | mono
JL98-WL-06 | serpentinized peridotite | 20 | Interstitial | Magmatic sulfides in um. | IS-U | Strongly | WL96-168 | 575.36-575.42 m |  |  |  |  | 471859 | 5966337 | WL06 | WL | py | 862 | WL0601py1 | 59 | 52.9773 | 0.0001 | 0.0036 | 0.0072 | 0.0251 | 0.0078 | 45.1867 | 0.0387 | 0.458 | 0.0296 | 0.0001 | 0.0002 | 0.0151 | 0.0131 | 0.0001 | 98.7627 | 53.641 | 0.00010125 | 0.0036451 | 0.0072902 | 0.025414 | 0.0078977 | 45.7528 | 0.039185 | 0.46374 | 0.029971 | 0.00010125 | 0.00020251 | 0.015289 | 0.013264 | 0.00010125 | 100 | 66.8536 | 0.0001 | 0.0031 | 0.0057 | 0.0195 | 0.0058 | 32.7388 | 0.0265 | 0.3157 | 0.0188 | 0.0001 | 0.0001 | 0.0077 | 0.0044 | 0 | 99.9999 | 11.8346
JL98-WL-06 | serpentinized peridotite | 20 | Interstitial | Magmatic sulfides in um. | IS-U | Strongly | WL96-168 | 575.36-575.42 m |  |  |  |  | 471859 | 5966337 | WL06 | WL | py | 863 | WL0601py2 | 60 | 53.0504 | 0.0001 | 0.0038 | 0.0001 | 0.0036 | 0.0179 | 46.0934 | 0.046 | 0.2909 | 0.0039 | 0.0266 | 0.011 | 0.0002 | 0.0026 | 0.0001 | 99.5506 | 53.2899 | 0.00010045 | 0.0038172 | 0.00010045 | 0.0036163 | 0.017981 | 46.3015 | 0.046208 | 0.29221 | 0.0039176 | 0.02672 | 0.01105 | 0.0002009 | 0.0026117 | 0.00010045 | 100 | 66.534 | 0.0001 | 0.0032 | 0.0001 | 0.0028 | 0.0131 | 33.1903 | 0.0314 | 0.1993 | 0.0024 | 0.0164 | 0.0059 | 0.0001 | 0.0009 | 0 | 100 | 6.3239
JL98-WL-06 | serpentinized peridotite | 20 | Interstitial | Magmatic sulfides in um. | IS-U | Strongly | WL96-168 | 575.36-575.42 m |  |  |  |  | 471859 | 5966337 | WL06 | WL | py (symp) | 869 | WL0601py3 | 66 | 53.7385 | 0.0001 | 0.0001 | 0.0001 | 0.0193 | 0.0026 | 45.5922 | 1.0163 | 0.2443 | 0.0186 | 0.0001 | 0.0002 | 0.0219 | 0.0001 | 0.0001 | 100.6545 | 53.3891 | 9.935e-05 | 9.935e-05 | 9.935e-05 | 0.019175 | 0.0025831 | 45.2957 | 1.0097 | 0.24271 | 0.018479 | 9.935e-05 | 0.0001987 | 0.021758 | 9.935e-05 | 9.935e-05 | 100 | 66.6455 | 0.0001 | 0.0001 | 0.0001 | 0.0148 | 0.0019 | 32.4634 | 0.6857 | 0.1655 | 0.0117 | 0.0001 | 0.0001 | 0.011 | 0 | 0 | 100 | 0.24038
JL98-WL-06 | serpentinized peridotite | 20 | Interstitial | Magmatic sulfides in um. | IS-U | Strongly | WL96-168 | 575.36-575.42 m |  |  |  |  | 471859 | 5966337 | WL06 | WL | py (symp) | 871 | WL0602py1 | 68 | 53.5123 | 0.0001 | 0.0052 | 0.0001 | 0.0042 | 0.0001 | 45.1059 | 1.2798 | 0.0808 | 0.4052 | 0.0325 | 0.0097 | 0.0052 | 0.0001 | 0.0001 | 100.4413 | 53.2772 | 9.9561e-05 | 0.0051772 | 9.9561e-05 | 0.0041815 | 9.9561e-05 | 44.9077 | 1.2742 | 0.080445 | 0.40342 | 0.032357 | 0.0096574 | 0.0051772 | 9.9561e-05 | 9.9561e-05 | 100 | 66.5717 | 0.0001 | 0.0043 | 0.0001 | 0.0032 | 0.0001 | 32.2172 | 0.8663 | 0.0549 | 0.2544 | 0.0198 | 0.0052 | 0.0026 | 0 | 0 | 99.9999 | 0.063135
JL98-WL-06 | serpentinized peridotite | 20 | Interstitial | Magmatic sulfides in um. | IS-U | Strongly | WL96-168 | 575.36-575.42 m |  |  |  |  | 471859 | 5966337 | WL06 | WL | py (symp) | 874 | WL0603py1 | 71 | 53.7582 | 0.0001 | 0.0078 | 0.0001 | 0.0001 | 0.0118 | 46.0453 | 0.7943 | 0.1105 | 0.1426 | 0.0443 | 0.0201 | 0.0002 | 0.0109 | 0.0001 | 100.9464 | 53.2542 | 9.9062e-05 | 0.0077269 | 9.9062e-05 | 9.9062e-05 | 0.011689 | 45.6136 | 0.78685 | 0.10946 | 0.14126 | 0.043885 | 0.019912 | 0.00019812 | 0.010798 | 9.9062e-05 | 100 | 66.5286 | 0.0001 | 0.0064 | 0.0001 | 0.0001 | 0.0085 | 32.7165 | 0.5348 | 0.0747 | 0.089 | 0.0269 | 0.0106 | 0.0001 | 0.0035 | 0 | 99.9999 | 0.13912
JL98-WL-06 | serpentinized peridotite | 20 | Interstitial | Magmatic sulfides in um. | IS-U | Strongly | WL96-168 | 575.36-575.42 m |  |  |  |  | 471859 | 5966337 | WL06 | WL | py (symp) | 878 | WL0603py2 | 75 | 53.7762 | 0.0013 | 0.0065 | 0.0001 | 0.0036 | 0.0049 | 45.4854 | 1.63 | 0.194 | 0.0019 | 0.0155 | 0.0002 | 0.0002 | 0.0001 | 0.0001 | 101.12 | 53.1806 | 0.0012856 | 0.006428 | 9.8892e-05 | 0.0035601 | 0.0048457 | 44.9816 | 1.6119 | 0.19185 | 0.001879 | 0.015328 | 0.00019778 | 0.00019778 | 9.8892e-05 | 9.8892e-05 | 100 | 66.4697 | 0.0012 | 0.0054 | 0.0001 | 0.0028 | 0.0035 | 32.2793 | 1.0962 | 0.131 | 0.0012 | 0.0094 | 0.0001 | 0.0001 | 0 | 0 | 100 | 0.11902
JL98-WL-07 | matrix sulfide to serpentinized breccia | 20 | Massive breccia | Remobilized sulfides in um. | MS-UB | Strongly | WL96-168 | 578.51-578.58 m |  |  |  |  | 471859 | 5966337 | WL07 | WL | cp | 724 | WL0701cp1 | 7 | 34.569 | 0.0001 | 0.004 | 0.0001 | 0.0113 | 0.0281 | 30.4485 | 0.0181 | 0.2263 | 34.083 | 0.0311 | 0.0003 | 0.0003 | 0.0001 | 0.0001 | 99.4204 | 34.7705 | 0.00010058 | 0.0040233 | 0.00010058 | 0.011366 | 0.028264 | 30.626 | 0.018206 | 0.22762 | 34.2817 | 0.031281 | 0.00030175 | 0.00030175 | 0.00010058 | 0.00010058 | 100 | 49.7932 | 0.0001 | 0.0039 | 0.0001 | 0.0101 | 0.0236 | 25.1807 | 0.0142 | 0.1781 | 24.7737 | 0.022 | 0.0002 | 0.0001 | 0 | 0 | 100 | 12.5028
JL98-WL-07 | matrix sulfide to serpentinized breccia | 20 | Massive breccia | Remobilized sulfides in um. | MS-UB | Strongly | WL96-168 | 578.51-578.58 m |  |  |  |  | 471859 | 5966337 | WL07 | WL | cp | 725 | WL0701cp2 | 8 | 35.1329 | 0.0001 | 0.0001 | 0.0005 | 0.0113 | 0.0087 | 30.6496 | 0.0277 | 0.192 | 34.1844 | 0.0672 | 0.0003 | 0.0054 | 0.0001 | 0.0001 | 100.2804 | 35.0347 | 9.972e-05 | 9.972e-05 | 0.0004986 | 0.011268 | 0.0086757 | 30.5639 | 0.027623 | 0.19146 | 34.0888 | 0.067012 | 0.00029916 | 0.0053849 | 9.972e-05 | 9.972e-05 | 100 | 50.0837 | 0.0001 | 0.0001 | 0.0005 | 0.01 | 0.0073 | 25.0857 | 0.0215 | 0.1495 | 24.5913 | 0.047 | 0.0002 | 0.0031 | 0 | 0 | 100 | 6.9314
JL98-WL-07 | matrix sulfide to serpentinized breccia | 20 | Massive breccia | Remobilized sulfides in um. | MS-UB | Strongly | WL96-168 | 578.51-578.58 m |  |  |  |  | 471859 | 5966337 | WL07 | WL | cp | 732 | WL0702cp1 | 15 | 34.6336 | 0.0001 | 0.0012 | 0.0001 | 0.0238 | 0.0001 | 30.3041 | 0.0244 | 0.1321 | 34.5919 | 0.0184 | 0.024 | 0.0003 | 0.0001 | 0.0001 | 99.7543 | 34.7189 | 0.00010025 | 0.001203 | 0.00010025 | 0.023859 | 0.00010025 | 30.3787 | 0.02446 | 0.13243 | 34.6771 | 0.018445 | 0.024059 | 0.00030074 | 0.00010025 | 0.00010025 | 100 | 49.7546 | 0.0001 | 0.0011 | 0.0001 | 0.021 | 0.0001 | 24.9951 | 0.0191 | 0.1037 | 25.0772 | 0.013 | 0.0148 | 0.0001 | 0 | 0 | 100 | 5.4139
JL98-WL-07 | matrix sulfide to serpentinized breccia | 20 | Massive breccia | Remobilized sulfides in um. | MS-UB | Strongly | WL96-168 | 578.51-578.58 m |  |  |  |  | 471859 | 5966337 | WL07 | WL | cp | 735 | WL0704cp1 | 18 | 34.8059 | 0.0001 | 0.0001 | 0.0001 | 0.0058 | 0.0017 | 29.7744 | 0.0126 | 0.1052 | 34.4655 | 0.0233 | 0.0003 | 0.0034 | 0.0001 | 0.0001 | 99.1986 | 35.0871 | 0.00010081 | 0.00010081 | 0.00010081 | 0.0058469 | 0.0017137 | 30.0149 | 0.012702 | 0.10605 | 34.7439 | 0.023488 | 0.00030242 | 0.0034275 | 0.00010081 | 0.00010081 | 100 | 50.1708 | 0.0001 | 0.0001 | 0.0001 | 0.0051 | 0.0015 | 24.641 | 0.0099 | 0.0828 | 25.0699 | 0.0165 | 0.0002 | 0.002 | 0 | 0 | 100 | 8.3492
JL98-WL-07 | matrix sulfide to serpentinized breccia | 20 | Massive breccia | Remobilized sulfides in um. | MS-UB | Strongly | WL96-168 | 578.51-578.58 m |  |  |  |  | 471859 | 5966337 | WL07 | WL | cp | 743 | WL0706cp1 | 26 | 34.8572 | 0.0001 | 0.0205 | 0.0046 | 0.0232 | 0.0001 | 30.5444 | 0.0001 | 0.0001 | 34.223 | 0.0431 | 0.0043 | 0.0142 | 0.0001 | 0.0001 | 99.7351 | 34.9498 | 0.00010027 | 0.020554 | 0.0046122 | 0.023262 | 0.00010027 | 30.6255 | 0.00010027 | 0.00010027 | 34.3139 | 0.043214 | 0.0043114 | 0.014238 | 0.00010027 | 0.00010027 | 100 | 49.9932 | 0.0001 | 0.0197 | 0.0042 | 0.0205 | 0.0001 | 25.1518 | 0.0001 | 0.0001 | 24.7689 | 0.0303 | 0.0026 | 0.0083 | 0 | 0 | 99.9999 | 1
JL98-WL-07 | matrix sulfide to serpentinized breccia | 20 | Massive breccia | Remobilized sulfides in um. | MS-UB | Strongly | WL96-168 | 578.51-578.58 m |  |  |  |  | 471859 | 5966337 | WL07 | WL | cp | 744 | WL0706cp2 | 27 | 34.4125 | 0.0001 | 0.0073 | 0.0001 | 0.0009 | 0.0001 | 30.7377 | 0.0243 | 0.046 | 34.4887 | 0.0148 | 0.012 | 0.053 | 0.0001 | 0.0001 | 99.7977 | 34.4823 | 0.0001002 | 0.0073148 | 0.0001002 | 0.00090182 | 0.0001002 | 30.8 | 0.024349 | 0.046093 | 34.5586 | 0.01483 | 0.012024 | 0.053107 | 0.0001002 | 0.0001002 | 100 | 49.4843 | 0.0001 | 0.007 | 0.0001 | 0.0008 | 0.0001 | 25.3771 | 0.019 | 0.0361 | 25.0265 | 0.0105 | 0.0074 | 0.0309 | 0 | 0 | 99.9999 | 1.893
JL98-WL-07 | matrix sulfide to serpentinized breccia | 20 | Massive breccia | Remobilized sulfides in um. | MS-UB | Strongly | WL96-168 | 578.51-578.58 m |  |  |  |  | 471859 | 5966337 | WL07 | WL | pn | 728 | WL0701pn1 | 11 | 33.3091 | 0.0001 | 0.0022 | 0.0001 | 0.006 | 0.0001 | 28.3183 | 0.334 | 38.4983 | 0.03 | 0.052 | 0.0043 | 0.034 | 0.0001 | 0.0001 | 100.5887 | 33.1142 | 9.9415e-05 | 0.0021871 | 9.9415e-05 | 0.0059649 | 9.9415e-05 | 28.1526 | 0.33205 | 38.273 | 0.029824 | 0.051696 | 0.0042748 | 0.033801 | 9.9415e-05 | 9.9415e-05 | 100 | 47.0223 | 0.0001 | 0.0021 | 0.0001 | 0.0052 | 0.0001 | 22.9523 | 0.2566 | 29.6817 | 0.0214 | 0.036 | 0.0026 | 0.0195 | 0 | 0 | 100 | 115.2644
JL98-WL-07 | matrix sulfide to serpentinized breccia | 20 | Massive breccia | Remobilized sulfides in um. | MS-UB | Strongly | WL96-168 | 578.51-578.58 m |  |  |  |  | 471859 | 5966337 | WL07 | WL | pn | 729 | WL0701pn2 | 12 | 33.2523 | 0.0001 | 0.0154 | 0.0001 | 0.0001 | 0.0183 | 28.7582 | 0.3143 | 38.0859 | 0.0379 | 0.0001 | 0.0003 | 0.0326 | 0.0001 | 0.0001 | 100.5158 | 33.0817 | 9.9487e-05 | 0.015321 | 9.9487e-05 | 9.9487e-05 | 0.018206 | 28.6106 | 0.31269 | 37.8905 | 0.037706 | 9.9487e-05 | 0.00029846 | 0.032433 | 9.9487e-05 | 9.9487e-05 | 100 | 46.9741 | 0.0001 | 0.0145 | 0.0001 | 0.0001 | 0.015 | 23.3247 | 0.2416 | 29.3837 | 0.027 | 0.0001 | 0.0002 | 0.0187 | 0 | 0 | 99.9999 | 121.1769
JL98-WL-07 | matrix sulfide to serpentinized breccia | 20 | Massive breccia | Remobilized sulfides in um. | MS-UB | Strongly | WL96-168 | 578.51-578.58 m |  |  |  |  | 471859 | 5966337 | WL07 | WL | pn | 733 | WL0702pn1 | 16 | 33.2694 | 0.0001 | 0.0054 | 0.0001 | 0.0203 | 0.0152 | 28.1114 | 0.2687 | 38.4731 | 0.006 | 0.0661 | 0.0172 | 0.0136 | 0.0278 | 0.0001 | 100.2945 | 33.1717 | 9.9706e-05 | 0.0053841 | 9.9706e-05 | 0.02024 | 0.015155 | 28.0289 | 0.26791 | 38.3601 | 0.0059824 | 0.065906 | 0.017149 | 0.01356 | 0.027718 | 9.9706e-05 | 100 | 47.0917 | 0.0001 | 0.0051 | 0.0001 | 0.0177 | 0.0126 | 22.8455 | 0.2069 | 29.7415 | 0.0043 | 0.0459 | 0.0104 | 0.0078 | 0.0104 | 0 | 100 | 143.1824
JL98-WL-07 | matrix sulfide to serpentinized breccia | 20 | Massive breccia | Remobilized sulfides in um. | MS-UB | Strongly | WL96-168 | 578.51-578.58 m |  |  |  |  | 471859 | 5966337 | WL07 | WL | pn | 736 | WL0704pn1 | 19 | 33.314 | 0.0001 | 0.0001 | 0.0142 | 0.013 | 0.0031 | 28.2254 | 0.211 | 38.7267 | 0.0625 | 0.0215 | 0.0003 | 0.0177 | 0.0001 | 0.0001 | 100.6098 | 33.1121 | 9.9394e-05 | 9.9394e-05 | 0.014114 | 0.012921 | 0.0030812 | 28.0543 | 0.20972 | 38.492 | 0.062121 | 0.02137 | 0.00029818 | 0.017593 | 9.9394e-05 | 9.9394e-05 | 100 | 47.0186 | 0.0001 | 0.0001 | 0.0126 | 0.0113 | 0.0025 | 22.8718 | 0.162 | 29.851 | 0.0445 | 0.0149 | 0.0002 | 0.0101 | 0 | 0 | 99.9997 | 183.5389
JL98-WL-07 | matrix sulfide to serpentinized breccia | 20 | Massive breccia | Remobilized sulfides in um. | MS-UB | Strongly | WL96-168 | 578.51-578.58 m |  |  |  |  | 471859 | 5966337 | WL07 | WL | pn | 740 | WL0705pn1 | 23 | 32.8703 | 0.0188 | 0.0001 | 0.0027 | 0.0236 | 0.0001 | 28.4469 | 0.4081 | 38.5215 | 0.0018 | 0.0001 | 0.0003 | 0.0003 | 0.0001 | 0.0001 | 100.2948 | 32.7737 | 0.018745 | 9.9706e-05 | 0.0026921 | 0.023531 | 9.9706e-05 | 28.3633 | 0.4069 | 38.4083 | 0.0017947 | 9.9706e-05 | 0.00029912 | 0.00029912 | 9.9706e-05 | 9.9706e-05 | 100 | 46.6285 | 0.019 | 0.0001 | 0.0024 | 0.0206 | 0.0001 | 23.1686 | 0.3149 | 29.8439 | 0.0013 | 0.0001 | 0.0002 | 0.0001 | 0 | 0 | 99.9998 | 94.3923
JL98-WL-07 | matrix sulfide to serpentinized breccia | 20 | Massive breccia | Remobilized sulfides in um. | MS-UB | Strongly | WL96-168 | 578.51-578.58 m |  |  |  |  | 471859 | 5966337 | WL07 | WL | pn | 741 | WL0705pn2 | 24 | 33.0892 | 0.0001 | 0.0182 | 0.0001 | 0.0001 | 0.0001 | 28.4123 | 0.366 | 38.1567 | 0.0042 | 0.0408 | 0.0017 | 0.0394 | 0.0001 | 0.0001 | 100.1291 | 33.0465 | 9.9871e-05 | 0.018177 | 9.9871e-05 | 9.9871e-05 | 9.9871e-05 | 28.3757 | 0.36553 | 38.1075 | 0.0041946 | 0.040747 | 0.0016978 | 0.039349 | 9.9871e-05 | 9.9871e-05 | 100 | 46.9408 | 0.0001 | 0.0173 | 0.0001 | 0.0001 | 0.0001 | 23.1413 | 0.2825 | 29.5625 | 0.003 | 0.0284 | 0.001 | 0.0227 | 0 | 0 | 99.9999 | 104.2533
JL98-WL-07 | matrix sulfide to serpentinized breccia | 20 | Massive breccia | Remobilized sulfides in um. | MS-UB | Strongly | WL96-168 | 578.51-578.58 m |  |  |  |  | 471859 | 5966337 | WL07 | WL | pn | 749 | WL0706pn1 | 32 | 33.1923 | 0.0001 | 0.0139 | 0.0001 | 0.0119 | 0.0007 | 28.9147 | 0.3695 | 38.347 | 0.0162 | 0.0104 | 0.0003 | 0.0443 | 0.0001 | 0.0001 | 100.9216 | 32.8892 | 9.9087e-05 | 0.013773 | 9.9087e-05 | 0.011791 | 0.00069361 | 28.6507 | 0.36613 | 37.9968 | 0.016052 | 0.010305 | 0.00029726 | 0.043895 | 9.9087e-05 | 9.9087e-05 | 100 | 46.759 | 0.0001 | 0.0131 | 0.0001 | 0.0103 | 0.0005 | 23.3864 | 0.2832 | 29.5029 | 0.0115 | 0.0072 | 0.0002 | 0.0253 | 0 | 0 | 99.9998 | 103.7808
JL98-WL-07 | matrix sulfide to serpentinized breccia | 20 | Massive breccia | Remobilized sulfides in um. | MS-UB | Strongly | WL96-168 | 578.51-578.58 m |  |  |  |  | 471859 | 5966337 | WL07 | WL | pn | 750 | WL0706pn2 | 33 | 33.0221 | 0.0168 | 0.0078 | 0.0001 | 0.0147 | 0.0391 | 28.2714 | 0.3787 | 38.6755 | 0.0114 | 0.0001 | 0.0003 | 0.0177 | 0.0001 | 0.0001 | 100.4559 | 32.8722 | 0.016724 | 0.0077646 | 9.9546e-05 | 0.014633 | 0.038923 | 28.1431 | 0.37698 | 38.5 | 0.011348 | 9.9546e-05 | 0.00029864 | 0.01762 | 9.9546e-05 | 9.9546e-05 | 100 | 46.744 | 0.017 | 0.0074 | 0.0001 | 0.0128 | 0.0323 | 22.9766 | 0.2917 | 29.8994 | 0.0082 | 0.0001 | 0.0002 | 0.0102 | 0 | 0 | 100 | 102.127
JL98-WL-07 | matrix sulfide to serpentinized breccia | 20 | Massive breccia | Remobilized sulfides in um. | MS-UB | Strongly | WL96-168 | 578.51-578.58 m |  |  |  |  | 471859 | 5966337 | WL07 | WL | po | 730 | WL0701po1 | 13 | 39.4629 | 0.0001 | 0.0001 | 0.0074 | 0.0033 | 0.0066 | 59.5442 | 0.0626 | 0.7264 | 0.0001 | 0.0037 | 0.0015 | 0.0002 | 0.0489 | 0.0304 | 99.8984 | 39.503 | 0.0001001 | 0.0001001 | 0.0074075 | 0.0033034 | 0.0066067 | 59.6048 | 0.062664 | 0.72714 | 0.0001001 | 0.0037038 | 0.0015015 | 0.0002002 | 0.04895 | 0.030431 | 100 | 53.2461 | 0.0001 | 0.0001 | 0.0063 | 0.0027 | 0.0052 | 46.127 | 0.0459 | 0.5353 | 0.0001 | 0.0024 | 0.0009 | 0.0001 | 0.0174 | 0.0103 | 99.9999 | 11.6038 | 46.7538 | 0.87807 | mono
JL98-WL-07 | matrix sulfide to serpentinized breccia | 20 | Massive breccia | Remobilized sulfides in um. | MS-UB | Strongly | WL96-168 | 578.51-578.58 m |  |  |  |  | 471859 | 5966337 | WL07 | WL | po | 731 | WL0701po2 | 14 | 39.3726 | 0.0001 | 0.0124 | 0.0007 | 0.0001 | 0.0001 | 59.3293 | 0.0565 | 0.69 | 0.0001 | 0.0001 | 0.0002 | 0.0247 | 0.0001 | 0.0001 | 99.4871 | 39.5756 | 0.00010052 | 0.012464 | 0.00070361 | 0.00010052 | 0.00010052 | 59.6352 | 0.056791 | 0.69356 | 0.00010052 | 0.00010052 | 0.00020103 | 0.024827 | 0.00010052 | 0.00010052 | 100 | 53.3051 | 0.0001 | 0.0112 | 0.0006 | 0.0001 | 0.0001 | 46.117 | 0.0416 | 0.5102 | 0.0001 | 0.0001 | 0.0001 | 0.0136 | 0 | 0 | 99.9999 | 12.2124 | 46.6948 | 0.87599 | mono
JL98-WL-07 | matrix sulfide to serpentinized breccia | 20 | Massive breccia | Remobilized sulfides in um. | MS-UB | Strongly | WL96-168 | 578.51-578.58 m |  |  |  |  | 471859 | 5966337 | WL07 | WL | po | 734 | WL0702po1 | 17 | 39.7571 | 0.0001 | 0.0144 | 0.0001 | 0.0001 | 0.0104 | 59.4636 | 0.0659 | 0.6867 | 0.0001 | 0.0001 | 0.0002 | 0.0002 | 0.0001 | 0.0001 | 99.9992 | 39.7574 | 0.0001 | 0.0144 | 0.0001 | 0.0001 | 0.0104 | 59.4641 | 0.065901 | 0.68671 | 0.0001 | 0.0001 | 0.0002 | 0.0002 | 0.0001 | 0.0001 | 100 | 53.4911 | 0.0001 | 0.013 | 0.0001 | 0.0001 | 0.0082 | 45.9342 | 0.0483 | 0.5046 | 0.0001 | 0.0001 | 0.0001 | 0.0001 | 0 | 0 | 100.0001 | 10.4203 | 46.509 | 0.86947 | mono
JL98-WL-07 | matrix sulfide to serpentinized breccia | 20 | Massive breccia | Remobilized sulfides in um. | MS-UB | Strongly | WL96-168 | 578.51-578.58 m |  |  |  |  | 471859 | 5966337 | WL07 | WL | po | 737 | WL0704po1 | 20 | 39.5078 | 0.0001 | 0.0131 | 0.0001 | 0.0001 | 0.0001 | 59.6874 | 0.0007 | 0.6889 | 0.0025 | 0.0001 | 0.0002 | 0.03 | 0.0001 | 0.0001 | 99.9313 | 39.535 | 0.00010007 | 0.013109 | 0.00010007 | 0.00010007 | 0.00010007 | 59.7284 | 0.00070048 | 0.68937 | 0.0025017 | 0.00010007 | 0.00020014 | 0.030021 | 0.00010007 | 0.00010007 | 100 | 53.2622 | 0.0001 | 0.0118 | 0.0001 | 0.0001 | 0.0001 | 46.1995 | 0.0005 | 0.5072 | 0.0017 | 0.0001 | 0.0001 | 0.0164 | 0 | 0 | 99.9999 | 984.1429 | 46.7377 | 0.8775 | mono
JL98-WL-07 | matrix sulfide to serpentinized breccia | 20 | Massive breccia | Remobilized sulfides in um. | MS-UB | Strongly | WL96-168 | 578.51-578.58 m |  |  |  |  | 471859 | 5966337 | WL07 | WL | po | 742 | WL0705po1 | 25 | 39.2361 | 0.0001 | 0.0073 | 0.0056 | 0.0007 | 0.0001 | 59.4486 | 0.0385 | 0.7985 | 0.0081 | 0.0001 | 0.0002 | 0.0165 | 0.0001 | 0.003 | 99.5635 | 39.4081 | 0.00010044 | 0.007332 | 0.0056246 | 0.00070307 | 0.00010044 | 59.7092 | 0.038669 | 0.802 | 0.0081355 | 0.00010044 | 0.00020088 | 0.016572 | 0.00010044 | 0.0030132 | 100 | 53.1325 | 0.0001 | 0.0066 | 0.0048 | 0.0006 | 0.0001 | 46.2205 | 0.0284 | 0.5906 | 0.0055 | 0.0001 | 0.0001 | 0.0091 | 0 | 0.001 | 100 | 20.7403 | 46.8675 | 0.88209 | mono
JL98-WL-07 | matrix sulfide to serpentinized breccia | 20 | Massive breccia | Remobilized sulfides in um. | MS-UB | Strongly | WL96-168 | 578.51-578.58 m |  |  |  |  | 471859 | 5966337 | WL07 | WL | po | 747 | WL0706po1 | 30 | 39.4146 | 0.0001 | 0.0001 | 0.0001 | 0.0034 | 0.0057 | 59.7066 | 0.0341 | 0.69 | 0.0001 | 0.0125 | 0.0037 | 0.0002 | 0.025 | 0.0001 | 99.8963 | 39.4555 | 0.0001001 | 0.0001001 | 0.0001001 | 0.0034035 | 0.0057059 | 59.7686 | 0.034135 | 0.69072 | 0.0001001 | 0.012513 | 0.0037038 | 0.00020021 | 0.025026 | 0.0001001 | 100 | 53.1839 | 0.0001 | 0.0001 | 0.0001 | 0.0029 | 0.0045 | 46.2554 | 0.025 | 0.5085 | 0.0001 | 0.0083 | 0.0021 | 0.0001 | 0.0089 | 0 | 100 | 20.2346 | 46.8161 | 0.88027 | mono
JL98-WL-07 | matrix sulfide to serpentinized breccia | 20 | Massive breccia | Remobilized sulfides in um. | MS-UB | Strongly | WL96-168 | 578.51-578.58 m |  |  |  |  | 471859 | 5966337 | WL07 | WL | po | 748 | WL0706po2 | 31 | 39.5399 | 0.0001 | 0.0117 | 0.0001 | 0.0038 | 0.0001 | 59.3443 | 0.0407 | 0.7538 | 0.0062 | 0.0103 | 0.0002 | 0.0002 | 0.0001 | 0.0001 | 99.7116 | 39.6543 | 0.00010029 | 0.011734 | 0.00010029 | 0.003811 | 0.00010029 | 59.5159 | 0.040818 | 0.75598 | 0.0062179 | 0.01033 | 0.00020058 | 0.00020058 | 0.00010029 | 0.00010029 | 100 | 53.3857 | 0.0001 | 0.0106 | 0.0001 | 0.0032 | 0.0001 | 46.003 | 0.0299 | 0.5558 | 0.0042 | 0.0068 | 0.0001 | 0.0001 | 0 | 0 | 99.9997 | 18.5209 | 46.614 | 0.87316 | mono
JL98-WL-07 | matrix sulfide to serpentinized breccia | 20 | Massive breccia | Remobilized sulfides in um. | MS-UB | Strongly | WL96-168 | 578.51-578.58 m |  |  |  |  | 471859 | 5966337 | WL07 | WL | py | 739 | WL0705py2 | 22 | 52.6799 | 0.0001 | 0.0017 | 0.0001 | 0.0001 | 0.0001 | 47.2392 | 0.0419 | 0.4061 | 0.0001 | 0.0001 | 0.0066 | 0.0074 | 0.0001 | 0.0001 | 100.3836 | 52.4786 | 9.9618e-05 | 0.0016935 | 9.9618e-05 | 9.9618e-05 | 9.9618e-05 | 47.0587 | 0.04174 | 0.40455 | 9.9618e-05 | 9.9618e-05 | 0.0065748 | 0.0073717 | 9.9618e-05 | 9.9618e-05 | 100 | 65.8056 | 0.0001 | 0.0014 | 0.0001 | 0.0001 | 0.0001 | 33.8796 | 0.0285 | 0.2771 | 0.0001 | 0.0001 | 0.0035 | 0.0038 | 0 | 0 | 100.0001 | 9.6921
JL98-WL-07 | matrix sulfide to serpentinized breccia | 20 | Massive breccia | Remobilized sulfides in um. | MS-UB | Strongly | WL96-168 | 578.51-578.58 m |  |  |  |  | 471859 | 5966337 | WL07 | WL | py | 745 | WL0706py1 | 28 | 52.7074 | 0.0001 | 0.0001 | 0.0083 | 0.0117 | 0.0034 | 46.9048 | 0.0364 | 0.51 | 0.0257 | 0.0685 | 0.0002 | 0.0127 | 0.0004 | 0.0001 | 100.2898 | 52.5551 | 9.9711e-05 | 9.9711e-05 | 0.008276 | 0.011666 | 0.0033902 | 46.7693 | 0.036295 | 0.50853 | 0.025626 | 0.068302 | 0.00019942 | 0.012663 | 0.00039884 | 9.9711e-05 | 100 | 65.8823 | 0.0001 | 0.0001 | 0.0066 | 0.009 | 0.0025 | 33.6615 | 0.0247 | 0.3482 | 0.0162 | 0.042 | 0.0001 | 0.0065 | 0.0001 | 0 | 99.9999 | 14.011
JL98-WL-07 | matrix sulfide to serpentinized breccia | 20 | Massive breccia | Remobilized sulfides in um. | MS-UB | Strongly | WL96-168 | 578.51-578.58 m |  |  |  |  | 471859 | 5966337 | WL07 | WL | py | 746 | WL0706py2 | 29 | 52.7957 | 0.0001 | 0.0087 | 0.0017 | 0.0079 | 0.0232 | 47.0281 | 0.0301 | 0.6683 | 0.0709 | 0.0357 | 0.0002 | 0.009 | 0.0001 | 0.0001 | 100.6798 | 52.4392 | 9.9325e-05 | 0.0086413 | 0.0016885 | 0.0078467 | 0.023043 | 46.7106 | 0.029897 | 0.66379 | 0.070421 | 0.035459 | 0.00019865 | 0.0089392 | 9.9325e-05 | 9.9325e-05 | 100 | 65.7806 | 0.0001 | 0.0072 | 0.0013 | 0.006 | 0.0169 | 33.6415 | 0.0204 | 0.4547 | 0.0446 | 0.0218 | 0.0001 | 0.0046 | 0 | 0 | 99.9998 | 22.2027
JL98-WL-07 | matrix sulfide to serpentinized breccia | 20 | Massive breccia | Remobilized sulfides in um. | MS-UB | Strongly | WL96-168 | 578.51-578.58 m |  |  |  |  | 471859 | 5966337 | WL07 | WL | py (repl pn) | 738 | WL0705py1 | 21 | 53.1926 | 0.0001 | 0.0068 | 0.0001 | 0.0001 | 0.0001 | 44.4248 | 2.2865 | 0.0733 | 0.0001 | 0.0156 | 0.0111 | 0.0021 | 0.0001 | 0.0001 | 100.0135 | 53.1854 | 9.9987e-05 | 0.0067991 | 9.9987e-05 | 9.9987e-05 | 9.9987e-05 | 44.4188 | 2.2862 | 0.07329 | 9.9987e-05 | 0.015598 | 0.011099 | 0.0020997 | 9.9987e-05 | 9.9987e-05 | 100 | 66.4899 | 0.0001 | 0.0057 | 0.0001 | 0.0001 | 0.0001 | 31.8822 | 1.555 | 0.05 | 0.0001 | 0.0096 | 0.006 | 0.0011 | 0 | 0 | 100 | 0.032058
JL98-WL-07 | matrix sulfide to serpentinized breccia | 20 | Massive breccia | Remobilized sulfides in um. | MS-UB | Strongly | WL96-168 | 578.51-578.58 m |  |  |  |  | 471859 | 5966337 | WL07 | WL | py (symp) | 726 | WL0701py1 | 9 | 53.5939 | 0.0001 | 0.0007 | 0.0001 | 0.0001 | 0.0001 | 44.9171 | 1.9224 | 0.1337 | 0.1978 | 0.0573 | 0.0002 | 0.0095 | 0.0182 | 0.0001 | 100.8513 | 53.1415 | 9.9156e-05 | 0.00069409 | 9.9156e-05 | 9.9156e-05 | 9.9156e-05 | 44.5379 | 1.9062 | 0.13257 | 0.19613 | 0.056816 | 0.00019831 | 0.0094198 | 0.018046 | 9.9156e-05 | 100 | 66.4614 | 0.0001 | 0.0006 | 0.0001 | 0.0001 | 0.0001 | 31.9804 | 1.2971 | 0.0905 | 0.1238 | 0.0349 | 0.0001 | 0.0048 | 0.006 | 0 | 100 | 0.069548
JL98-WL-07 | matrix sulfide to serpentinized breccia | 20 | Massive breccia | Remobilized sulfides in um. | MS-UB | Strongly | WL96-168 | 578.51-578.58 m |  |  |  |  | 471859 | 5966337 | WL07 | WL | py (symp) | 727 | WL0701py2 | 10 | 53.3609 | 0.0017 | 0.0224 | 0.008 | 0.0271 | 0.0001 | 45.9987 | 1.5314 | 0.105 | 0.0597 | 0.0001 | 0.0066 | 0.0386 | 0.0001 | 0.0001 | 101.1605 | 52.7488 | 0.0016805 | 0.022143 | 0.0079082 | 0.026789 | 9.8853e-05 | 45.471 | 1.5138 | 0.1038 | 0.059015 | 9.8853e-05 | 0.0065243 | 0.038157 | 9.8853e-05 | 9.8853e-05 | 100 | 66.0834 | 0.0015 | 0.0186 | 0.0062 | 0.0207 | 0.0001 | 32.7064 | 1.0319 | 0.071 | 0.0373 | 0.0001 | 0.0035 | 0.0194 | 0 | 0 | 100.0001 | 0.068565
JL98-WL-09 | serpentinized peridotite | 15 | Interstitial | Magmatic sulfides in um. | IS-U | Moderately | WL96-166 | 556.60-556.65 m |  |  |  |  | 471940 | 5965806 | WL09 | WL | cp | 634 | WL0901cp1 | 13 | 34.3132 | 0.0001 | 0.0298 | 0.0057 | 0.0061 | 0.0057 | 30.7518 | 0.048 | 0.0993 | 33.9212 | 0.0021 | 0.0003 | 0.0003 | 0.0001 | 0.0001 | 99.1838 | 34.5956 | 0.00010082 | 0.030045 | 0.0057469 | 0.0061502 | 0.0057469 | 31.0049 | 0.048395 | 0.10012 | 34.2003 | 0.0021173 | 0.00030247 | 0.00030247 | 0.00010082 | 0.00010082 | 100 | 49.5863 | 0.0001 | 0.0288 | 0.0052 | 0.0054 | 0.0048 | 25.5147 | 0.0377 | 0.0784 | 24.7367 | 0.0015 | 0.0002 | 0.0001 | 0 | 0 | 99.9999 | 2.0688
JL98-WL-09 | serpentinized peridotite | 15 | Interstitial | Magmatic sulfides in um. | IS-U | Moderately | WL96-166 | 556.60-556.65 m |  |  |  |  | 471940 | 5965806 | WL09 | WL | cp | 635 | WL0901cp2 | 14 | 34.482 | 0.0001 | 0.0001 | 0.0001 | 0.034 | 0.0088 | 30.0374 | 0.0189 | 0.3242 | 33.7419 | 0.0001 | 0.0003 | 0.0002 | 0.0576 | 0.0001 | 98.7058 | 34.9341 | 0.00010131 | 0.00010131 | 0.00010131 | 0.034446 | 0.0089154 | 30.4312 | 0.019148 | 0.32845 | 34.1843 | 0.00010131 | 0.00030393 | 0.00020262 | 0.058355 | 0.00010131 | 100 | 49.9855 | 0.0001 | 0.0001 | 0.0001 | 0.0304 | 0.0074 | 24.9995 | 0.0149 | 0.2567 | 24.6827 | 0.0001 | 0.0002 | 0.0001 | 0.022 | 0 | 99.9998 | 17.1534
JL98-WL-09 | serpentinized peridotite | 15 | Interstitial | Magmatic sulfides in um. | IS-U | Moderately | WL96-166 | 556.60-556.65 m |  |  |  |  | 471940 | 5965806 | WL09 | WL | cp | 641 | WL0902cp1 | 20 | 34.813 | 0.0001 | 0.0001 | 0.0001 | 0.0001 | 0.0084 | 31.187 | 0.0095 | 0.0258 | 34.2369 | 0.0001 | 0.0003 | 0.0002 | 0.0001 | 0.0001 | 100.2818 | 34.7152 | 9.9719e-05 | 9.9719e-05 | 9.9719e-05 | 9.9719e-05 | 0.0083764 | 31.0994 | 0.0094733 | 0.025727 | 34.1407 | 9.9719e-05 | 0.00029916 | 0.00019944 | 9.9719e-05 | 9.9719e-05 | 100 | 49.7184 | 0.0001 | 0.0001 | 0.0001 | 0.0001 | 0.007 | 25.5722 | 0.0074 | 0.0201 | 24.6741 | 0.0001 | 0.0002 | 0.0001 | 0 | 0 | 100 | 2.7158
JL98-WL-09 | serpentinized peridotite | 15 | Interstitial | Magmatic sulfides in um. | IS-U | Moderately | WL96-166 | 556.60-556.65 m |  |  |  |  | 471940 | 5965806 | WL09 | WL | cp | 642 | WL0902cp2 | 21 | 34.6691 | 0.0001 | 0.0008 | 0.0001 | 0.0087 | 0.0359 | 30.9508 | 0.0416 | 0.0515 | 34.2875 | 0.0035 | 0.0043 | 0.0003 | 0.0001 | 0.0001 | 100.0544 | 34.6503 | 9.9946e-05 | 0.00079957 | 9.9946e-05 | 0.0086953 | 0.03588 | 30.934 | 0.041577 | 0.051472 | 34.2689 | 0.0034981 | 0.0042977 | 0.00029984 | 9.9946e-05 | 9.9946e-05 | 100 | 49.6528 | 0.0001 | 0.0008 | 0.0001 | 0.0077 | 0.03 | 25.4502 | 0.0324 | 0.0403 | 24.7803 | 0.0025 | 0.0026 | 0.0001 | 0 | 0 | 99.9999 | 1.238
JL98-WL-09 | serpentinized peridotite | 15 | Interstitial | Magmatic sulfides in um. | IS-U | Moderately | WL96-166 | 556.60-556.65 m |  |  |  |  | 471940 | 5965806 | WL09 | WL | cp | 643 | WL0902cp3 | 22 | 34.8587 | 0.0096 | 0.0118 | 0.0059 | 0.0001 | 0.0099 | 31.2042 | 0.0382 | 0.082 | 34.3871 | 0.0493 | 0.0256 | 0.0003 | 0.0001 | 0.0001 | 100.6829 | 34.6223 | 0.0095349 | 0.01172 | 0.00586 | 9.9322e-05 | 0.0098329 | 30.9926 | 0.037941 | 0.081444 | 34.1539 | 0.048966 | 0.025426 | 0.00029797 | 9.9322e-05 | 9.9322e-05 | 100 | 49.6195 | 0.0098 | 0.0112 | 0.0052 | 0.0001 | 0.0082 | 25.5019 | 0.0296 | 0.0637 | 24.7006 | 0.0344 | 0.0156 | 0.0001 | 0 | 0 | 99.9999 | 2.1466
JL98-WL-09 | serpentinized peridotite | 15 | Interstitial | Magmatic sulfides in um. | IS-U | Moderately | WL96-166 | 556.60-556.65 m |  |  |  |  | 471940 | 5965806 | WL09 | WL | cp | 654 | WL0903cp1 | 33 | 34.8276 | 0.0001 | 0.0116 | 0.008 | 0.0135 | 0.0001 | 30.914 | 0.0067 | 0.0105 | 34.8427 | 0.012 | 0.0003 | 0.0047 | 0.0001 | 0.0001 | 100.652 | 34.602 | 9.9352e-05 | 0.011525 | 0.0079482 | 0.013413 | 9.9352e-05 | 30.7137 | 0.0066566 | 0.010432 | 34.617 | 0.011922 | 0.00029806 | 0.0046696 | 9.9352e-05 | 9.9352e-05 | 100 | 49.6136 | 0.0001 | 0.011 | 0.0072 | 0.0118 | 0.0001 | 25.2842 | 0.0052 | 0.0082 | 25.0472 | 0.0084 | 0.0002 | 0.0027 | 0 | 0 | 99.9999 | 1.5672
JL98-WL-09 | serpentinized peridotite | 15 | Interstitial | Magmatic sulfides in um. | IS-U | Moderately | WL96-166 | 556.60-556.65 m |  |  |  |  | 471940 | 5965806 | WL09 | WL | cp | 655 | WL0903cp2 | 34 | 34.6181 | 0.0001 | 0.0015 | 0.0001 | 0.0306 | 0.0068 | 30.9598 | 0.0237 | 0.062 | 34.6994 | 0.0281 | 0.0248 | 0.0453 | 0.0532 | 0.0001 | 100.5536 | 34.4275 | 9.9449e-05 | 0.0014917 | 9.9449e-05 | 0.030432 | 0.0067626 | 30.7894 | 0.02357 | 0.061659 | 34.5084 | 0.027945 | 0.024663 | 0.045051 | 0.052907 | 9.9449e-05 | 100 | 49.4324 | 0.0001 | 0.0014 | 0.0001 | 0.027 | 0.0056 | 25.3819 | 0.0184 | 0.0483 | 25.0035 | 0.0197 | 0.0151 | 0.0263 | 0.02 | 0 | 99.9998 | 2.616
JL98-WL-09 | serpentinized peridotite | 15 | Interstitial | Magmatic sulfides in um. | IS-U | Moderately | WL96-166 | 556.60-556.65 m |  |  |  |  | 471940 | 5965806 | WL09 | WL | cp | 657 | WL0903cp3 | 36 | 34.8044 | 0.0001 | 0.0073 | 0.0001 | 0.0111 | 0.0001 | 30.9035 | 0.0251 | 0.0215 | 34.8432 | 0.0338 | 0.0003 | 0.0149 | 0.0001 | 0.0001 | 100.6656 | 34.5743 | 9.9339e-05 | 0.0072517 | 9.9339e-05 | 0.011027 | 9.9339e-05 | 30.6992 | 0.024934 | 0.021358 | 34.6128 | 0.033577 | 0.00029802 | 0.014801 | 9.9339e-05 | 9.9339e-05 | 100 | 49.5858 | 0.0001 | 0.0069 | 0.0001 | 0.0097 | 0.0001 | 25.2783 | 0.0195 | 0.0167 | 25.0503 | 0.0236 | 0.0002 | 0.0086 | 0 | 0 | 99.9999 | 0.85657
JL98-WL-09 | serpentinized peridotite | 15 | Interstitial | Magmatic sulfides in um. | IS-U | Moderately | WL96-166 | 556.60-556.65 m |  |  |  |  | 471940 | 5965806 | WL09 | WL | pn | 630 | WL0901pn1 | 9 | 33.0983 | 0.0001 | 0.0001 | 0.0001 | 0.0179 | 0.0001 | 28.5058 | 0.7141 | 36.623 | 0.0253 | 0.0332 | 0.0003 | 0.0003 | 0.0001 | 0.0001 | 99.0188 | 33.4263 | 0.00010099 | 0.00010099 | 0.00010099 | 0.018077 | 0.00010099 | 28.7883 | 0.72118 | 36.9859 | 0.025551 | 0.033529 | 0.00030297 | 0.00030297 | 0.00010099 | 0.00010099 | 100 | 47.3541 | 0.0001 | 0.0001 | 0.0001 | 0.0158 | 0.0001 | 23.4155 | 0.5559 | 28.6162 | 0.0183 | 0.0233 | 0.0002 | 0.0001 | 0 | 0 | 99.9998 | 51.2855
JL98-WL-09 | serpentinized peridotite | 15 | Interstitial | Magmatic sulfides in um. | IS-U | Moderately | WL96-166 | 556.60-556.65 m |  |  |  |  | 471940 | 5965806 | WL09 | WL | pn | 631 | WL0901pn2 | 10 | 33.1976 | 0.019 | 0.0123 | 0.0123 | 0.0001 | 0.0001 | 28.6348 | 0.7626 | 37.2705 | 0.0343 | 0.0001 | 0.0145 | 0.0304 | 0.0001 | 0.0001 | 99.9888 | 33.2013 | 0.019002 | 0.012301 | 0.012301 | 0.00010001 | 0.00010001 | 28.638 | 0.76269 | 37.2747 | 0.034304 | 0.00010001 | 0.014502 | 0.030403 | 0.00010001 | 0.00010001 | 100 | 47.1065 | 0.0193 | 0.0117 | 0.011 | 0.0001 | 0.0001 | 23.3285 | 0.5887 | 28.8832 | 0.0246 | 0.0001 | 0.0088 | 0.0175 | 0 | 0 | 100.0001 | 48.8729
JL98-WL-09 | serpentinized peridotite | 15 | Interstitial | Magmatic sulfides in um. | IS-U | Moderately | WL96-166 | 556.60-556.65 m |  |  |  |  | 471940 | 5965806 | WL09 | WL | pn | 647 | WL0902pn4 | 26 | 33.3321 | 0.0001 | 0.0001 | 0.0041 | 0.0144 | 0.0244 | 28.5807 | 0.7208 | 38.1223 | 0.0217 | 0.0001 | 0.0162 | 0.0122 | 0.0707 | 0.0001 | 100.92 | 33.0282 | 9.9088e-05 | 9.9088e-05 | 0.0040626 | 0.014269 | 0.024178 | 28.3202 | 0.71423 | 37.7748 | 0.021502 | 9.9088e-05 | 0.016052 | 0.012089 | 0.070055 | 9.9088e-05 | 100 | 46.9326 | 0.0001 | 0.0001 | 0.0036 | 0.0125 | 0.0201 | 23.1048 | 0.5522 | 29.3155 | 0.0154 | 0.0001 | 0.0098 | 0.007 | 0.0262 | 0 | 100 | 52.8889
JL98-WL-09 | serpentinized peridotite | 15 | Interstitial | Magmatic sulfides in um. | IS-U | Moderately | WL96-166 | 556.60-556.65 m |  |  |  |  | 471940 | 5965806 | WL09 | WL | pn | 658 | WL0903pn1 | 37 | 33.1488 | 0.0158 | 0.005 | 0.0001 | 0.0094 | 0.0001 | 28.6216 | 0.8387 | 37.1574 | 0.1613 | 0.0428 | 0.0137 | 0.027 | 0.0292 | 0.0001 | 100.071 | 33.1253 | 0.015789 | 0.0049965 | 9.9929e-05 | 0.0093933 | 9.9929e-05 | 28.6013 | 0.8381 | 37.131 | 0.16119 | 0.04277 | 0.01369 | 0.026981 | 0.029179 | 9.9929e-05 | 100 | 47.0338 | 0.016 | 0.0047 | 0.0001 | 0.0082 | 0.0001 | 23.316 | 0.6475 | 28.7934 | 0.1155 | 0.0298 | 0.0083 | 0.0156 | 0.0109 | 0 | 99.9999 | 44.3036
JL98-WL-09 | serpentinized peridotite | 15 | Interstitial | Magmatic sulfides in um. | IS-U | Moderately | WL96-166 | 556.60-556.65 m |  |  |  |  | 471940 | 5965806 | WL09 | WL | po | 628 | WL0901po1 | 7 | 40.6146 | 0.0001 | 0.0046 | 0.0041 | 0.0001 | 0.0356 | 56.537 | 0.0346 | 2.3572 | 0.0268 | 0.0001 | 0.0022 | 0.0002 | 0.0117 | 0.0001 | 99.629 | 40.7658 | 0.00010037 | 0.0046171 | 0.0041153 | 0.00010037 | 0.035733 | 56.7475 | 0.034729 | 2.366 | 0.0269 | 0.00010037 | 0.0022082 | 0.00020074 | 0.011744 | 0.00010037 | 100 | 54.571 | 0.0001 | 0.0042 | 0.0034 | 0.0001 | 0.028 | 43.6144 | 0.0253 | 1.7298 | 0.0182 | 0.0001 | 0.0013 | 0.0001 | 0.0041 | 0 | 100.0001 | 68.1272 | 45.4291 | 0.83248
JL98-WL-09 | serpentinized peridotite | 15 | Interstitial | Magmatic sulfides in um. | IS-U | Moderately | WL96-166 | 556.60-556.65 m |  |  |  |  | 471940 | 5965806 | WL09 | WL | po | 629 | WL0901po2 | 8 | 41.0497 | 0.0001 | 0.0109 | 0.0014 | 0.0298 | 0.0021 | 56.4321 | 0.0012 | 2.348 | 0.0001 | 0.0199 | 0.0002 | 0.0002 | 0.0399 | 0.0001 | 99.9357 | 41.0761 | 0.00010006 | 0.010907 | 0.0014009 | 0.029819 | 0.0021014 | 56.4684 | 0.0012008 | 2.3495 | 0.00010006 | 0.019913 | 0.00020013 | 0.00020013 | 0.039926 | 0.00010006 | 100 | 54.8931 | 0.0001 | 0.0098 | 0.0012 | 0.0246 | 0.0016 | 43.3264 | 0.0009 | 1.7148 | 0.0001 | 0.013 | 0.0001 | 0.0001 | 0.014 | 0 | 99.9998 | 1956.6667 | 45.1067 | 0.82172
JL98-WL-09 | serpentinized peridotite | 15 | Interstitial | Magmatic sulfides in um. | IS-U | Moderately | WL96-166 | 556.60-556.65 m |  |  |  |  | 471940 | 5965806 | WL09 | WL | po | 649 | WL0902po1 | 28 | 39.6183 | 0.0001 | 0.0104 | 0.0001 | 0.0001 | 0.0094 | 60.1917 | 0.0351 | 0.719 | 0.0001 | 0.0499 | 0.0002 | 0.0002 | 0.0001 | 0.0057 | 100.6404 | 39.3662 | 9.9364e-05 | 0.010334 | 9.9364e-05 | 9.9364e-05 | 0.0093402 | 59.8087 | 0.034877 | 0.71442 | 9.9364e-05 | 0.049582 | 0.00019873 | 0.00019873 | 9.9364e-05 | 0.0056637 | 100 | 53.0882 | 0.0001 | 0.0093 | 0.0001 | 0.0001 | 0.0073 | 46.308 | 0.0256 | 0.5262 | 0.0001 | 0.0328 | 0.0001 | 0.0001 | 0 | 0.0019 | 99.9999 | 20.4843 | 46.9117 | 0.88366 | mono
JL98-WL-09 | serpentinized peridotite | 15 | Interstitial | Magmatic sulfides in um. | IS-U | Moderately | WL96-166 | 556.60-556.65 m |  |  |  |  | 471940 | 5965806 | WL09 | WL | po | 650 | WL0902po2 | 29 | 39.5271 | 0.0001 | 0.0263 | 0.0021 | 0.0152 | 0.0498 | 60.8332 | 0.029 | 0.6413 | 0.0137 | 0.0001 | 0.0002 | 0.0212 | 0.0001 | 0.0001 | 101.1595 | 39.074 | 9.8854e-05 | 0.025999 | 0.0020759 | 0.015026 | 0.049229 | 60.1359 | 0.028668 | 0.63395 | 0.013543 | 9.8854e-05 | 0.00019771 | 0.020957 | 9.8854e-05 | 9.8854e-05 | 100 | 52.778 | 0.0001 | 0.0235 | 0.0018 | 0.0125 | 0.0388 | 46.6356 | 0.0211 | 0.4676 | 0.0092 | 0.0001 | 0.0001 | 0.0115 | 0 | 0 | 99.9999 | 22.1138 | 47.2219 | 0.89473 | mono
JL98-WL-09 | serpentinized peridotite | 15 | Interstitial | Magmatic sulfides in um. | IS-U | Moderately | WL96-166 | 556.60-556.65 m |  |  |  |  | 471940 | 5965806 | WL09 | WL | po | 651 | WL0902po3 | 30 | 39.4404 | 0.0001 | 0.0057 | 0.0001 | 0.0063 | 0.0112 | 60.8437 | 0.0343 | 0.642 | 0.0424 | 0.0315 | 0.0002 | 0.0002 | 0.0001 | 0.0001 | 101.0583 | 39.0274 | 9.8953e-05 | 0.0056403 | 9.8953e-05 | 0.006234 | 0.011083 | 60.2065 | 0.033941 | 0.63528 | 0.041956 | 0.03117 | 0.00019791 | 0.00019791 | 9.8953e-05 | 9.8953e-05 | 100 | 52.732 | 0.0001 | 0.0051 | 0.0001 | 0.0052 | 0.0088 | 46.7054 | 0.025 | 0.4688 | 0.0286 | 0.0207 | 0.0001 | 0.0001 | 0 | 0 | 100 | 18.7172 | 47.268 | 0.89638 | mono
JL98-WL-09 | serpentinized peridotite | 15 | Interstitial | Magmatic sulfides in um. | IS-U | Moderately | WL96-166 | 556.60-556.65 m |  |  |  |  | 471940 | 5965806 | WL09 | WL | po | 652 | WL0903po1 | 31 | 41.0833 | 0.0001 | 0.0017 | 0.0176 | 0.0001 | 0.0322 | 57.7683 | 0.0778 | 1.4102 | 0.0256 | 0.0257 | 0.0002 | 0.0064 | 0.0677 | 0.0001 | 100.517 | 40.872 | 9.9486e-05 | 0.0016913 | 0.017509 | 9.9486e-05 | 0.032034 | 57.4712 | 0.0774 | 1.4029 | 0.025468 | 0.025568 | 0.00019897 | 0.0063671 | 0.067352 | 9.9486e-05 | 100 | 54.6756 | 0.0001 | 0.0015 | 0.0148 | 0.0001 | 0.025 | 44.1403 | 0.0563 | 1.025 | 0.0172 | 0.0168 | 0.0001 | 0.0035 | 0.0237 | 0 | 100 | 18.126 | 45.3244 | 0.82897
JL98-WL-09 | serpentinized peridotite | 15 | Interstitial | Magmatic sulfides in um. | IS-U | Moderately | WL96-166 | 556.60-556.65 m |  |  |  |  | 471940 | 5965806 | WL09 | WL | po | 653 | WL0903po2 | 32 | 41.0441 | 0.0001 | 0.0088 | 0.0118 | 0.0042 | 0.0001 | 57.975 | 0.0461 | 2.2492 | 0.0318 | 0.0001 | 0.0359 | 0.0002 | 0.0001 | 0.0001 | 101.4076 | 40.4744 | 9.8612e-05 | 0.0086779 | 0.011636 | 0.0041417 | 9.8612e-05 | 57.1703 | 0.04546 | 2.218 | 0.031359 | 9.8612e-05 | 0.035402 | 0.00019722 | 9.8612e-05 | 9.8612e-05 | 100 | 54.269 | 0.0001 | 0.0078 | 0.0098 | 0.0034 | 0.0001 | 44.0107 | 0.0332 | 1.6242 | 0.0212 | 0.0001 | 0.0203 | 0.0001 | 0 | 0 | 100 | 48.7896 | 45.731 | 0.84267
JL98-WL-10 | serpentinized peridotite | tr | Diss | Magmatic sulfides in um. | DS-U | Slightly | WL96-166 | 558.31-558.37 m |  |  |  |  | 471940 | 5965806 | WL10 | WL | cp | 664 | WL1001cp1 | 43 | 34.5573 | 0.0001 | 0.0041 | 0.0001 | 0.0001 | 0.0001 | 31.1682 | 0.0152 | 0.0383 | 34.2128 | 0.0106 | 0.0162 | 0.0223 | 0.0001 | 0.0001 | 100.0456 | 34.5415 | 9.9954e-05 | 0.0040981 | 9.9954e-05 | 9.9954e-05 | 9.9954e-05 | 31.154 | 0.015193 | 0.038283 | 34.1972 | 0.010595 | 0.016193 | 0.02229 | 9.9954e-05 | 9.9954e-05 | 100 | 49.5301 | 0.0001 | 0.004 | 0.0001 | 0.0001 | 0.0001 | 25.6483 | 0.0119 | 0.03 | 24.745 | 0.0074 | 0.0099 | 0.013 | 0 | 0 | 100 | 2.5197
JL98-WL-10 | serpentinized peridotite | tr | Diss | Magmatic sulfides in um. | DS-U | Slightly | WL96-166 | 558.31-558.37 m |  |  |  |  | 471940 | 5965806 | WL10 | WL | cp | 665 | WL1001cp2 | 44 | 34.7291 | 0.0001 | 0.0051 | 0.0001 | 0.0214 | 0.0152 | 30.8865 | 0.0201 | 0.0131 | 34.2374 | 0.0218 | 0.0136 | 0.0003 | 0.0047 | 0.0001 | 99.9686 | 34.74 | 0.00010003 | 0.0051016 | 0.00010003 | 0.021407 | 0.015205 | 30.8962 | 0.020106 | 0.013104 | 34.2482 | 0.021807 | 0.013604 | 0.00030009 | 0.0047015 | 0.00010003 | 100 | 49.7544 | 0.0001 | 0.0049 | 0.0001 | 0.0189 | 0.0127 | 25.4053 | 0.0157 | 0.0103 | 24.7519 | 0.0153 | 0.0083 | 0.0001 | 0.0018 | 0 | 99.9998 | 0.65174
JL98-WL-10 | serpentinized peridotite | tr | Diss | Magmatic sulfides in um. | DS-U | Slightly | WL96-166 | 558.31-558.37 m |  |  |  |  | 471940 | 5965806 | WL10 | WL | cp | 669 | WL1002cp1 | 48 | 34.6169 | 0.0019 | 0.0076 | 0.0083 | 0.0001 | 0.0071 | 30.2843 | 0.0346 | 0.0704 | 34.2212 | 0.0232 | 0.0003 | 0.0003 | 0.0001 | 0.0001 | 99.2764 | 34.8692 | 0.0019138 | 0.0076554 | 0.0083605 | 0.00010073 | 0.0071518 | 30.505 | 0.034852 | 0.070913 | 34.4706 | 0.023369 | 0.00030219 | 0.00030219 | 0.00010073 | 0.00010073 | 100 | 49.9103 | 0.002 | 0.0074 | 0.0076 | 0.0001 | 0.006 | 25.069 | 0.0271 | 0.0554 | 24.8982 | 0.0164 | 0.0002 | 0.0001 | 0 | 0 | 99.9998 | 2.0347
JL98-WL-10 | serpentinized peridotite | tr | Diss | Magmatic sulfides in um. | DS-U | Slightly | WL96-166 | 558.31-558.37 m |  |  |  |  | 471940 | 5965806 | WL10 | WL | cp | 672 | WL1003cp1 | 51 | 34.8391 | 0.0001 | 0.0084 | 0.0036 | 0.0059 | 0.0001 | 30.7294 | 0.0131 | 0.0657 | 34.2347 | 0.0296 | 0.0003 | 0.0002 | 0.0098 | 0.0001 | 99.9401 | 34.86 | 0.00010006 | 0.008405 | 0.0036022 | 0.0059035 | 0.00010006 | 30.7478 | 0.013108 | 0.065739 | 34.2552 | 0.029618 | 0.00030018 | 0.00020012 | 0.0098059 | 0.00010006 | 100 | 49.8914 | 0.0001 | 0.0081 | 0.0032 | 0.0052 | 0.0001 | 25.2657 | 0.0102 | 0.0514 | 24.7398 | 0.0208 | 0.0002 | 0.0001 | 0.0037 | 0 | 100 | 5.0153
JL98-WL-10 | serpentinized peridotite | tr | Diss | Magmatic sulfides in um. | DS-U | Slightly | WL96-166 | 558.31-558.37 m |  |  |  |  | 471940 | 5965806 | WL10 | WL | pn | 667 | WL1002pn1 | 46 | 33.1392 | 0.0001 | 0.0001 | 0.0023 | 0.0013 | 0.0083 | 27.8783 | 0.8484 | 37.8976 | 0.0433 | 0.0606 | 0.0419 | 0.044 | 0.0083 | 0.0001 | 99.9738 | 33.1479 | 0.00010003 | 0.00010003 | 0.0023006 | 0.0013003 | 0.0083022 | 27.8856 | 0.84862 | 37.9075 | 0.043311 | 0.060616 | 0.041911 | 0.044012 | 0.0083022 | 0.00010003 | 100 | 47.072 | 0.0001 | 0.0001 | 0.0021 | 0.0011 | 0.0069 | 22.7355 | 0.6556 | 29.3993 | 0.031 | 0.0422 | 0.0255 | 0.0254 | 0.0031 | 0 | 99.9999 | 44.6695
JL98-WL-10 | serpentinized peridotite | tr | Diss | Magmatic sulfides in um. | DS-U | Slightly | WL96-166 | 558.31-558.37 m |  |  |  |  | 471940 | 5965806 | WL10 | WL | pn | 673 | WL1003pn1 | 52 | 33.4309 | 0.0251 | 0.0001 | 0.0001 | 0.0001 | 0.0001 | 28.5833 | 0.6222 | 38.0903 | 0.0439 | 0.0384 | 0.0003 | 0.0547 | 0.0033 | 0.0001 | 100.8929 | 33.135 | 0.024878 | 9.9115e-05 | 9.9115e-05 | 9.9115e-05 | 9.9115e-05 | 28.3303 | 0.61669 | 37.7532 | 0.043511 | 0.03806 | 0.00029735 | 0.054216 | 0.0032708 | 9.9115e-05 | 100 | 47.0425 | 0.0252 | 0.0001 | 0.0001 | 0.0001 | 0.0001 | 23.0926 | 0.4764 | 29.2726 | 0.0312 | 0.0265 | 0.0002 | 0.0313 | 0.0012 | 0 | 100.0001 | 61.2187
JL98-WL-10 | serpentinized peridotite | tr | Diss | Magmatic sulfides in um. | DS-U | Slightly | WL96-166 | 558.31-558.37 m |  |  |  |  | 471940 | 5965806 | WL10 | WL | po | 662 | WL1001po1 | 41 | 40.9638 | 0.0001 | 0.0056 | 0.0001 | 0.0094 | 0.0111 | 56.44 | 0.0357 | 2.1383 | 0.0168 | 0.0412 | 0.0146 | 0.0366 | 0.0553 | 0.0001 | 99.7687 | 41.0588 | 0.00010023 | 0.005613 | 0.00010023 | 0.0094218 | 0.011126 | 56.5708 | 0.035783 | 2.1433 | 0.016839 | 0.041296 | 0.014634 | 0.036685 | 0.055428 | 0.00010023 | 100 | 54.8847 | 0.0001 | 0.0051 | 0.0001 | 0.0078 | 0.0086 | 43.4166 | 0.026 | 1.5647 | 0.0114 | 0.027 | 0.0083 | 0.0199 | 0.0195 | 0 | 99.9998 | 59.8964 | 45.1151 | 0.822
JL98-WL-10 | serpentinized peridotite | tr | Diss | Magmatic sulfides in um. | DS-U | Slightly | WL96-166 | 558.31-558.37 m |  |  |  |  | 471940 | 5965806 | WL10 | WL | po | 663 | WL1001po2 | 42 | 40.5092 | 0.0077 | 0.0066 | 0.0004 | 0.0233 | 0.0068 | 58.1821 | 0.0549 | 1.0585 | 0.043 | 0.0103 | 0.0124 | 0.0002 | 0.0001 | 0.0001 | 99.9156 | 40.5434 | 0.0077065 | 0.0066056 | 0.00040034 | 0.02332 | 0.0068057 | 58.2312 | 0.054946 | 1.0594 | 0.043036 | 0.010309 | 0.01241 | 0.00020017 | 0.00010008 | 0.00010008 | 100 | 54.3146 | 0.0074 | 0.0059 | 0.0003 | 0.0193 | 0.0053 | 44.7889 | 0.04 | 0.7751 | 0.0291 | 0.0068 | 0.0071 | 0.0001 | 0 | 0 | 99.9999 | 19.2805 | 45.6853 | 0.84112
JL98-WL-10 | serpentinized peridotite | tr | Diss | Magmatic sulfides in um. | DS-U | Slightly | WL96-166 | 558.31-558.37 m |  |  |  |  | 471940 | 5965806 | WL10 | WL | po | 666 | WL1002po1 | 45 | 39.3774 | 0.0001 | 0.009 | 0.0096 | 0.0129 | 0.0001 | 60.399 | 0.0202 | 0.5927 | 0.0393 | 0.0001 | 0.0002 | 0.0002 | 0.024 | 0.0001 | 100.4849 | 39.1874 | 9.9517e-05 | 0.0089566 | 0.0095537 | 0.012838 | 9.9517e-05 | 60.1075 | 0.020103 | 0.58984 | 0.03911 | 9.9517e-05 | 0.00019903 | 0.00019903 | 0.023884 | 9.9517e-05 | 100 | 52.9009 | 0.0001 | 0.0081 | 0.0081 | 0.0107 | 0.0001 | 46.5868 | 0.0148 | 0.4349 | 0.0266 | 0.0001 | 0.0001 | 0.0001 | 0.0085 | 0 | 99.9999 | 29.3416 | 47.099 | 0.89033 | mono
JL98-WL-10 | serpentinized peridotite | tr | Diss | Magmatic sulfides in um. | DS-U | Slightly | WL96-166 | 558.31-558.37 m |  |  |  |  | 471940 | 5965806 | WL10 | WL | po | 670 | WL1002po2 | 49 | 39.1616 | 0.0001 | 0.0001 | 0.0001 | 0.031 | 0.0001 | 60.2538 | 0.0076 | 0.5961 | 0.0001 | 0.0213 | 0.014 | 0.0002 | 0.0001 | 0.0001 | 100.0863 | 39.1278 | 9.9914e-05 | 9.9914e-05 | 9.9914e-05 | 0.030973 | 9.9914e-05 | 60.2018 | 0.0075934 | 0.59559 | 9.9914e-05 | 0.021282 | 0.013988 | 0.00019983 | 9.9914e-05 | 9.9914e-05 | 100 | 52.8344 | 0.0001 | 0.0001 | 0.0001 | 0.0258 | 0.0001 | 46.6722 | 0.0056 | 0.4392 | 0.0001 | 0.0141 | 0.0081 | 0.0001 | 0 | 0 | 100 | 78.4342 | 47.1656 | 0.89271 | mono
JL98-WL-10 | serpentinized peridotite | tr | Diss | Magmatic sulfides in um. | DS-U | Slightly | WL96-166 | 558.31-558.37 m |  |  |  |  | 471940 | 5965806 | WL10 | WL | po | 671 | WL1003po1 | 50 | 39.4059 | 0.0001 | 0.002 | 0.0012 | 0.0059 | 0.0033 | 60.548 | 0.0442 | 0.5809 | 0.0599 | 0.0001 | 0.0317 | 0.0047 | 0.0127 | 0.0001 | 100.7007 | 39.1317 | 9.9304e-05 | 0.0019861 | 0.0011917 | 0.0058589 | 0.003277 | 60.1267 | 0.043892 | 0.57686 | 0.059483 | 9.9304e-05 | 0.031479 | 0.0046673 | 0.012612 | 9.9304e-05 | 100 | 52.8462 | 0.0001 | 0.0018 | 0.001 | 0.0049 | 0.0026 | 46.6198 | 0.0323 | 0.4254 | 0.0405 | 0.0001 | 0.0182 | 0.0026 | 0.0045 | 0 | 100 | 13.1425 | 47.1538 | 0.89228 | mono
JL98-WL-10 | serpentinized peridotite | tr | Diss | Magmatic sulfides in um. | DS-U | Slightly | WL96-166 | 558.31-558.37 m |  |  |  |  | 471940 | 5965806 | WL10 | WL | py (repl pn) | 674 | WL1003py1 | 53 | 51.2342 | 0.0188 | 0.0026 | 0.0129 | 0.0157 | 0.0001 | 45.6816 | 0.0355 | 1.0395 | 0.0113 | 0.0001 | 0.0002 | 0.0002 | 0.0001 | 0.0001 | 98.0529 | 52.2516 | 0.019173 | 0.0026516 | 0.013156 | 0.016012 | 0.00010199 | 46.5887 | 0.036205 | 1.0601 | 0.011524 | 0.00010199 | 0.00020397 | 0.00020397 | 0.00010199 | 0.00010199 | 100 | 65.6109 | 0.0172 | 0.0022 | 0.0104 | 0.0124 | 0.0001 | 33.5874 | 0.0248 | 0.727 | 0.0073 | 0.0001 | 0.0001 | 0.0001 | 0 | 0 | 100 | 29.2817
JL98-WL-11 | MS band in serpentinite and Grt-Bt gneiss | 80 | Massive band | Remobilized sulfides in um and metasediments. | MS-SED | Non | WL96-166 | 558.55-558.62 m |  |  |  |  | 471940 | 5965806 | WL11 | WL | cp | 677 | WL1101cp1 | 56 | 34.9528 | 0.0001 | 0.0117 | 0.0001 | 0.01 | 0.0304 | 30.9812 | 0.0372 | 0.0001 | 34.4863 | 0.0162 | 0.0003 | 0.0003 | 0.0013 | 0.0001 | 100.5281 | 34.7692 | 9.9475e-05 | 0.011639 | 9.9475e-05 | 0.0099475 | 0.03024 | 30.8184 | 0.037005 | 9.9475e-05 | 34.3051 | 0.016115 | 0.00029842 | 0.00029842 | 0.0012932 | 9.9475e-05 | 100 | 49.7876 | 0.0001 | 0.0112 | 0.0001 | 0.0088 | 0.0253 | 25.337 | 0.0288 | 0.0001 | 24.7889 | 0.0113 | 0.0002 | 0.0001 | 0.0005 | 0 | 100 | 0.0026882
JL98-WL-11 | MS band in serpentinite and Grt-Bt gneiss | 80 | Massive band | Remobilized sulfides in um and metasediments. | MS-SED | Non | WL96-166 | 558.55-558.62 m |  |  |  |  | 471940 | 5965806 | WL11 | WL | cp | 678 | WL1101cp2 | 57 | 34.7408 | 0.0001 | 0.0043 | 0.0001 | 0.0001 | 0.0001 | 30.8747 | 0.0033 | 0.011 | 34.5693 | 0.0113 | 0.006 | 0.0003 | 0.0001 | 0.0001 | 100.2216 | 34.664 | 9.9779e-05 | 0.0042905 | 9.9779e-05 | 9.9779e-05 | 9.9779e-05 | 30.8064 | 0.0032927 | 0.010976 | 34.4929 | 0.011275 | 0.0059867 | 0.00029934 | 9.9779e-05 | 9.9779e-05 | 100 | 49.6787 | 0.0001 | 0.0041 | 0.0001 | 0.0001 | 0.0001 | 25.3484 | 0.0025 | 0.0086 | 24.9455 | 0.0079 | 0.0037 | 0.0001 | 0 | 0 | 99.9999 | 3.3333
JL98-WL-11 | MS band in serpentinite and Grt-Bt gneiss | 80 | Massive band | Remobilized sulfides in um and metasediments. | MS-SED | Non | WL96-166 | 558.55-558.62 m |  |  |  |  | 471940 | 5965806 | WL11 | WL | cp | 679 | WL1101cp3 | 58 | 34.6435 | 0.0001 | 0.0079 | 0.0128 | 0.0001 | 0.0166 | 30.5682 | 0.0017 | 0.0136 | 34.7005 | 0.0148 | 0.0003 | 0.0148 | 0.0687 | 0.0001 | 100.0637 | 34.6214 | 9.9936e-05 | 0.007895 | 0.012792 | 9.9936e-05 | 0.016589 | 30.5487 | 0.0016989 | 0.013591 | 34.6784 | 0.014791 | 0.00029981 | 0.014791 | 0.068656 | 9.9936e-05 | 100 | 49.6555 | 0.0001 | 0.0076 | 0.0115 | 0.0001 | 0.0139 | 25.1555 | 0.0013 | 0.0107 | 25.0987 | 0.0104 | 0.0002 | 0.0086 | 0.0259 | 0 | 100 | 8
JL98-WL-11 | MS band in serpentinite and Grt-Bt gneiss | 80 | Massive band | Remobilized sulfides in um and metasediments. | MS-SED | Non | WL96-166 | 558.55-558.62 m |  |  |  |  | 471940 | 5965806 | WL11 | WL | po | 675 | WL1101po1 | 54 | 39.5747 | 0.0001 | 0.0158 | 0.0001 | 0.0001 | 0.0001 | 60.4123 | 0.0138 | 0.9394 | 0.1621 | 0.0001 | 0.0192 | 0.0118 | 0.0091 | 0.0001 | 101.1588 | 39.1214 | 9.8854e-05 | 0.015619 | 9.8854e-05 | 9.8854e-05 | 9.8854e-05 | 59.7203 | 0.013642 | 0.92864 | 0.16024 | 9.8854e-05 | 0.01898 | 0.011665 | 0.0089958 | 9.8854e-05 | 100 | 52.8449 | 0.0001 | 0.0141 | 0.0001 | 0.0001 | 0.0001 | 46.3157 | 0.01 | 0.6851 | 0.1092 | 0.0001 | 0.011 | 0.0064 | 0.0032 | 0 | 100.0001 | 68.0725 | 47.1552 | 0.89233 | mono
JL98-WL-11 | MS band in serpentinite and Grt-Bt gneiss | 80 | Massive band | Remobilized sulfides in um and metasediments. | MS-SED | Non | WL96-166 | 558.55-558.62 m |  |  |  |  | 471940 | 5965806 | WL11 | WL | po | 676 | WL1101po2 | 55 | 39.5965 | 0.0001 | 0.0109 | 0.0001 | 0.0001 | 0.0056 | 59.6953 | 0.0601 | 1.0443 | 0.2206 | 0.0001 | 0.0007 | 0.0059 | 0.0199 | 0.01 | 100.6702 | 39.3329 | 9.9334e-05 | 0.010827 | 9.9334e-05 | 9.9334e-05 | 0.0055627 | 59.2979 | 0.0597 | 1.0373 | 0.21913 | 9.9334e-05 | 0.00069534 | 0.0058607 | 0.019768 | 0.0099334 | 100 | 53.0745 | 0.0001 | 0.0097 | 0.0001 | 0.0001 | 0.0043 | 45.9396 | 0.0438 | 0.7645 | 0.1492 | 0.0001 | 0.0004 | 0.0032 | 0.007 | 0.0034 | 100 | 17.376 | 46.9255 | 0.88414 | mono
JL98-WL-11 | MS band in serpentinite and Grt-Bt gneiss | 80 | Massive band | Remobilized sulfides in um and metasediments. | MS-SED | Non | WL96-166 | 558.55-558.62 m |  |  |  |  | 471940 | 5965806 | WL11 | WL | po | 682 | WL1101po3 | 61 | 39.5073 | 0.0001 | 0.0001 | 0.0224 | 0.0101 | 0.0032 | 60.2926 | 0.0536 | 0.2851 | 0.2115 | 0.0001 | 0.025 | 0.0002 | 0.0266 | 0.0001 | 100.438 | 39.335 | 9.9564e-05 | 9.9564e-05 | 0.022302 | 0.010056 | 0.003186 | 60.0297 | 0.053366 | 0.28386 | 0.21058 | 9.9564e-05 | 0.024891 | 0.00019913 | 0.026484 | 9.9564e-05 | 100 | 53.0616 | 0.0001 | 0.0001 | 0.0189 | 0.0083 | 0.0025 | 46.4927 | 0.0392 | 0.2092 | 0.1433 | 0.0001 | 0.0144 | 0.0001 | 0.0094 | 0 | 99.9999 | 5.319 | 46.9383 | 0.8846 | mono
JL98-WL-11 | MS band in serpentinite and Grt-Bt gneiss | 80 | Massive band | Remobilized sulfides in um and metasediments. | MS-SED | Non | WL96-166 | 558.55-558.62 m |  |  |  |  | 471940 | 5965806 | WL11 | WL | py (symp) | 680 | WL1101py1 | 59 | 53.6197 | 0.0001 | 0.0161 | 0.0001 | 0.0019 | 0.0001 | 47.8967 | 0.0605 | 0.0202 | 0.1056 | 0.0845 | 0.0002 | 0.0021 | 0.0001 | 0.0001 | 101.808 | 52.6675 | 9.8224e-05 | 0.015814 | 9.8224e-05 | 0.0018663 | 9.8224e-05 | 47.0461 | 0.059426 | 0.019841 | 0.10372 | 0.082999 | 0.00019645 | 0.0020627 | 9.8224e-05 | 9.8224e-05 | 100 | 65.9765 | 0.0001 | 0.0132 | 0.0001 | 0.0015 | 0.0001 | 33.8367 | 0.0405 | 0.0136 | 0.0656 | 0.051 | 0.0001 | 0.0011 | 0 | 0 | 100.0001 | 0.33388
JL98-WL-11 | MS band in serpentinite and Grt-Bt gneiss | 80 | Massive band | Remobilized sulfides in um and metasediments. | MS-SED | Non | WL96-166 | 558.55-558.62 m |  |  |  |  | 471940 | 5965806 | WL11 | WL | py (symp) | 681 | WL1101py2 | 60 | 53.9209 | 0.0001 | 0.0066 | 0.0001 | 0.0001 | 0.0002 | 47.2676 | 0.2492 | 0.0219 | 0.1277 | 0.0001 | 0.0002 | 0.0126 | 0.0001 | 0.0001 | 101.6075 | 53.0678 | 9.8418e-05 | 0.0064956 | 9.8418e-05 | 9.8418e-05 | 0.00019684 | 46.5198 | 0.24526 | 0.021554 | 0.12568 | 9.8418e-05 | 0.00019684 | 0.012401 | 9.8418e-05 | 9.8418e-05 | 100 | 66.3388 | 0.0001 | 0.0054 | 0.0001 | 0.0001 | 0.0001 | 33.3881 | 0.1668 | 0.0147 | 0.0793 | 0.0001 | 0.0001 | 0.0063 | 0 | 0 | 100 | 0.087881
JL98-WL-11 | MS band in serpentinite and Grt-Bt gneiss | 80 | Massive band | Remobilized sulfides in um and metasediments. | MS-SED | Non | WL96-166 | 558.55-558.62 m |  |  |  |  | 471940 | 5965806 | WL11 | WL | py (symp) | 683 | WL1101py3 | 62 | 53.6907 | 0.002 | 0.0026 | 0.0037 | 0.0001 | 0.0001 | 47.6085 | 0.2276 | 0.054 | 0.0566 | 0.0001 | 0.0117 | 0.0095 | 0.0001 | 0.0001 | 101.6674 | 52.8101 | 0.0019672 | 0.0025574 | 0.0036393 | 9.836e-05 | 9.836e-05 | 46.8277 | 0.22387 | 0.053114 | 0.055672 | 9.836e-05 | 0.011508 | 0.0093442 | 9.836e-05 | 9.836e-05 | 100 | 66.1044 | 0.0018 | 0.0021 | 0.0029 | 0.0001 | 0.0001 | 33.6537 | 0.1525 | 0.0363 | 0.0352 | 0.0001 | 0.0062 | 0.0047 | 0 | 0 | 100.0001 | 0.23726
JL98-WL-13 | massive framboidal pyrite in Bt gneiss and pegmatite | 80 | Massive, framboidal | Recrystallized sulfidic metasediments. | BMS-SED | Non | WL95-85 | 301.25-301.34 m |  |  |  |  | 474286 | 5964389 | WL13 | WL | cp | 819 | WL1302cp1 | 16 | 34.6617 | 0.0001 | 0.005 | 0.0001 | 0.0001 | 0.0148 | 30.9377 | 0.0302 | 0.0001 | 34.3761 | 0.0001 | 0.0003 | 0.0101 | 0.0001 | 0.0001 | 100.0366 | 34.649 | 9.9963e-05 | 0.0049982 | 9.9963e-05 | 9.9963e-05 | 0.014795 | 30.9264 | 0.030189 | 9.9963e-05 | 34.3635 | 9.9963e-05 | 0.00029989 | 0.010096 | 9.9963e-05 | 9.9963e-05 | 100 | 49.6555 | 0.0001 | 0.0047 | 0.0001 | 0.0001 | 0.0124 | 25.4462 | 0.0235 | 0.0001 | 24.851 | 0.0001 | 0.0002 | 0.0059 | 0 | 0 | 99.9999 | 0.0033113
JL98-WL-13 | massive framboidal pyrite in Bt gneiss and pegmatite | 80 | Massive, framboidal | Recrystallized sulfidic metasediments. | BMS-SED | Non | WL95-85 | 301.25-301.34 m |  |  |  |  | 474286 | 5964389 | WL13 | WL | cp | 820 | WL1302cp2 | 17 | 35.1512 | 0.0003 | 0.0005 | 0.0001 | 0.0302 | 0.0013 | 30.8382 | 0.0302 | 0.0001 | 34.2274 | 0.0141 | 0.0305 | 0.0002 | 0.0001 | 0.0001 | 100.3245 | 35.0375 | 0.00029903 | 0.00049838 | 9.9677e-05 | 0.030102 | 0.0012958 | 30.7385 | 0.030102 | 9.9677e-05 | 34.1167 | 0.014054 | 0.030401 | 0.00019935 | 9.9677e-05 | 9.9677e-05 | 100 | 50.0834 | 0.0003 | 0.0005 | 0.0001 | 0.0266 | 0.0011 | 25.2267 | 0.0234 | 0.0001 | 24.6093 | 0.0098 | 0.0186 | 0.0001 | 0 | 0 | 100 | 0.0033113
JL98-WL-13 | massive framboidal pyrite in Bt gneiss and pegmatite | 80 | Massive, framboidal | Recrystallized sulfidic metasediments. | BMS-SED | Non | WL95-85 | 301.25-301.34 m |  |  |  |  | 474286 | 5964389 | WL13 | WL | cp | 821 | WL1302cp3 | 18 | 34.8477 | 0.0001 | 0.0154 | 0.0073 | 0.0001 | 0.0001 | 30.025 | 0.0162 | 0.0203 | 34.2057 | 0.0372 | 0.0003 | 0.0002 | 0.0001 | 0.0001 | 99.1758 | 35.1373 | 0.00010083 | 0.015528 | 0.0073607 | 0.00010083 | 0.00010083 | 30.2745 | 0.016335 | 0.020469 | 34.49 | 0.037509 | 0.00030249 | 0.00020166 | 0.00010083 | 0.00010083 | 100 | 50.2122 | 0.0001 | 0.0148 | 0.0066 | 0.0001 | 0.0001 | 24.8391 | 0.0127 | 0.0159 | 24.8716 | 0.0263 | 0.0002 | 0.0001 | 0 | 0 | 99.9998 | 1.2531
JL98-WL-13 | massive framboidal pyrite in Bt gneiss and pegmatite | 80 | Massive, framboidal | Recrystallized sulfidic metasediments. | BMS-SED | Non | WL95-85 | 301.25-301.34 m |  |  |  |  | 474286 | 5964389 | WL13 | WL | po | 812 | WL1301po1 | 9 | 39.4302 | 0.0106 | 0.0001 | 0.0001 | 0.0086 | 0.0097 | 60.2976 | 0.0002 | 0.2613 | 0.0001 | 0.0015 | 0.0002 | 0.0002 | 0.0001 | 0.0001 | 100.0206 | 39.4221 | 0.010598 | 9.9979e-05 | 9.9979e-05 | 0.0085982 | 0.009698 | 60.2852 | 0.00019996 | 0.26125 | 9.9979e-05 | 0.0014997 | 0.00019996 | 0.00019996 | 9.9979e-05 | 9.9979e-05 | 100 | 53.1319 | 0.0101 | 0.0001 | 0.0001 | 0.0071 | 0.0077 | 46.6492 | 0.0001 | 0.1923 | 0.0001 | 0.001 | 0.0001 | 0.0001 | 0 | 0 | 99.9999 | 1306.5 | 46.868 | 0.88211 | mono
JL98-WL-13 | massive framboidal pyrite in Bt gneiss and pegmatite | 80 | Massive, framboidal | Recrystallized sulfidic metasediments. | BMS-SED | Non | WL95-85 | 301.25-301.34 m |  |  |  |  | 474286 | 5964389 | WL13 | WL | po | 813 | WL1301po2 | 10 | 39.418 | 0.0001 | 0.0001 | 0.003 | 0.0014 | 0.0001 | 59.3525 | 0.0391 | 0.1999 | 0.0001 | 0.0001 | 0.0109 | 0.0134 | 0.0099 | 0.0044 | 99.053 | 39.7949 | 0.00010096 | 0.00010096 | 0.0030287 | 0.0014134 | 0.00010096 | 59.9199 | 0.039474 | 0.20181 | 0.00010096 | 0.00010096 | 0.011004 | 0.013528 | 0.0099946 | 0.0044421 | 100 | 53.5265 | 0.0001 | 0.0001 | 0.0025 | 0.0012 | 0.0001 | 46.2733 | 0.0289 | 0.1483 | 0.0001 | 0.0001 | 0.0064 | 0.0074 | 0.0035 | 0.0015 | 100 | 5.1125 | 46.4735 | 0.86823 | mono
JL98-WL-13 | massive framboidal pyrite in Bt gneiss and pegmatite | 80 | Massive, framboidal | Recrystallized sulfidic metasediments. | BMS-SED | Non | WL95-85 | 301.25-301.34 m |  |  |  |  | 474286 | 5964389 | WL13 | WL | po | 814 | WL1301po3 | 11 | 39.5726 | 0.0001 | 0.0033 | 0.0001 | 0.0141 | 0.0001 | 60.432 | 0.0238 | 0.2684 | 0.0077 | 0.0527 | 0.0264 | 0.0002 | 0.0043 | 0.0001 | 100.4059 | 39.4126 | 9.9596e-05 | 0.0032867 | 9.9596e-05 | 0.014043 | 9.9596e-05 | 60.1877 | 0.023704 | 0.26731 | 0.0076689 | 0.052487 | 0.026293 | 0.00019919 | 0.0042826 | 9.9596e-05 | 100 | 53.1305 | 0.0001 | 0.0029 | 0.0001 | 0.0117 | 0.0001 | 46.5837 | 0.0174 | 0.1968 | 0.0052 | 0.0347 | 0.0151 | 0.0001 | 0.0015 | 0 | 99.9999 | 11.2773 | 46.8694 | 0.88216 | mono
JL98-WL-13 | massive framboidal pyrite in Bt gneiss and pegmatite | 80 | Massive, framboidal | Recrystallized sulfidic metasediments. | BMS-SED | Non | WL95-85 | 301.25-301.34 m |  |  |  |  | 474286 | 5964389 | WL13 | WL | py | 815 | WL1301py1 | 12 | 53.3641 | 0.0001 | 0.0001 | 0.0001 | 0.0296 | 0.0399 | 47.1392 | 0.0791 | 0.7295 | 0.0674 | 0.0259 | 0.0002 | 0.0126 | 0.0001 | 0.0001 | 101.488 | 52.5817 | 9.8534e-05 | 9.8534e-05 | 9.8534e-05 | 0.029166 | 0.039315 | 46.4481 | 0.07794 | 0.7188 | 0.066412 | 0.02552 | 0.00019707 | 0.012415 | 9.8534e-05 | 9.8534e-05 | 100 | 65.9111 | 0.0001 | 0.0001 | 0.0001 | 0.0225 | 0.0288 | 33.4279 | 0.0531 | 0.4921 | 0.042 | 0.0157 | 0.0001 | 0.0063 | 0 | 0 | 99.9999 | 9.2225
JL98-WL-13 | massive framboidal pyrite in Bt gneiss and pegmatite | 80 | Massive, framboidal | Recrystallized sulfidic metasediments. | BMS-SED | Non | WL95-85 | 301.25-301.34 m |  |  |  |  | 474286 | 5964389 | WL13 | WL | py | 816 | WL1301py2 | 13 | 53.4713 | 0.0001 | 0.0045 | 0.0041 | 0.0178 | 0.0137 | 46.9713 | 0.0494 | 0.5236 | 0.0001 | 0.0503 | 0.0002 | 0.0189 | 0.0362 | 0.0001 | 101.1616 | 52.8573 | 9.8852e-05 | 0.0044483 | 0.0040529 | 0.017596 | 0.013543 | 46.4319 | 0.048833 | 0.51759 | 9.8852e-05 | 0.049722 | 0.0001977 | 0.018683 | 0.035784 | 9.8852e-05 | 100 | 66.1619 | 0.0001 | 0.0037 | 0.0032 | 0.0135 | 0.0099 | 33.3686 | 0.0333 | 0.3538 | 0.0001 | 0.0305 | 0.0001 | 0.0095 | 0.0118 | 0 | 100 | 10.5992
JL98-WL-13 | massive framboidal pyrite in Bt gneiss and pegmatite | 80 | Massive, framboidal | Recrystallized sulfidic metasediments. | BMS-SED | Non | WL95-85 | 301.25-301.34 m |  |  |  |  | 474286 | 5964389 | WL13 | WL | py | 817 | WL1301py3 | 14 | 52.8585 | 0.0001 | 0.0036 | 0.0001 | 0.0122 | 0.0001 | 46.6993 | 0.0549 | 0.3543 | 0.0141 | 0.0037 | 0.0442 | 0.0002 | 0.0001 | 0.0001 | 100.0455 | 52.8345 | 9.9955e-05 | 0.0035984 | 9.9955e-05 | 0.012194 | 9.9955e-05 | 46.6781 | 0.054875 | 0.35414 | 0.014094 | 0.0036983 | 0.04418 | 0.00019991 | 9.9955e-05 | 9.9955e-05 | 100 | 66.1293 | 0.0001 | 0.003 | 0.0001 | 0.0094 | 0.0001 | 33.5434 | 0.0374 | 0.2421 | 0.0089 | 0.0023 | 0.0237 | 0.0001 | 0 | 0 | 99.9999 | 6.4536
JL98-WL-13 | massive framboidal pyrite in Bt gneiss and pegmatite | 80 | Massive, framboidal | Recrystallized sulfidic metasediments. | BMS-SED | Non | WL95-85 | 301.25-301.34 m |  |  |  |  | 474286 | 5964389 | WL13 | WL | py | 818 | WL1301py4 | 15 | 53.5931 | 0.0001 | 0.0048 | 0.0081 | 0.0092 | 0.0001 | 46.4096 | 0.0227 | 0.3405 | 0.0001 | 0.0001 | 0.0116 | 0.0063 | 0.0168 | 0.0185 | 100.4416 | 53.3575 | 9.956e-05 | 0.0047789 | 0.0080644 | 0.0091596 | 9.956e-05 | 46.2056 | 0.0226 | 0.339 | 9.956e-05 | 9.956e-05 | 0.011549 | 0.0062723 | 0.016726 | 0.018419 | 100 | 66.6018 | 0.0001 | 0.004 | 0.0063 | 0.007 | 0.0001 | 33.1133 | 0.0153 | 0.2311 | 0.0001 | 0.0001 | 0.0062 | 0.0032 | 0.0055 | 0.0058 | 99.9999 | 15
JL98-WL-14 | Bt gneiss | 10 | Diss | Metasediments. Sheared and intruded by pegmatite dykes. | DS-SED | Non | WL95-85 | 301.78-301.84 m |  |  |  |  | 474286 | 5964389 | WL14 | WL | py | 1394 | WL1401py1 | 37 | 52.3266 | 0.0001 | 0.0097 | 0.0001 | 0.0059 | 0.0001 | 45.9707 | 0.0381 | 0.2318 | 0.0196 | 0.0001 | 0.0002 | 0.0031 | 0.0001 | 0.0001 | 98.6063 | 53.0662 | 0.00010141 | 0.0098371 | 0.00010141 | 0.0059834 | 0.00010141 | 46.6204 | 0.038639 | 0.23508 | 0.019877 | 0.00010141 | 0.00020283 | 0.0031438 | 0.00010141 | 0.00010141 | 100 | 66.3292 | 0.0001 | 0.0082 | 0.0001 | 0.0046 | 0.0001 | 33.4565 | 0.0263 | 0.1605 | 0.0125 | 0.0001 | 0.0001 | 0.0016 | 0 | 0 | 99.9999 | 6.084
JL98-WL-14 | Bt gneiss | 10 | Diss | Metasediments. Sheared and intruded by pegmatite dykes. | DS-SED | Non | WL95-85 | 301.78-301.84 m |  |  |  |  | 474286 | 5964389 | WL14 | WL | py | 1395 | WL1401py2 | 38 | 52.6541 | 0.044 | 0.0001 | 0.0001 | 0.0001 | 0.0001 | 47.2801 | 0.0129 | 0.3927 | 0.0001 | 0.008 | 0.0032 | 0.0002 | 0.032 | 0.0001 | 100.4278 | 52.4298 | 0.043813 | 9.9574e-05 | 9.9574e-05 | 9.9574e-05 | 9.9574e-05 | 47.0787 | 0.012845 | 0.39103 | 9.9574e-05 | 0.0079659 | 0.0031864 | 0.00019915 | 0.031864 | 9.9574e-05 | 100 | 65.7629 | 0.0392 | 0.0001 | 0.0001 | 0.0001 | 0.0001 | 33.9035 | 0.0088 | 0.2679 | 0.0001 | 0.0049 | 0.0017 | 0.0001 | 0.0105 | 0 | 100 | 30.4419
JL98-WL-14 | Bt gneiss | 10 | Diss | Metasediments. Sheared and intruded by pegmatite dykes. | DS-SED | Non | WL95-85 | 301.78-301.84 m |  |  |  |  | 474286 | 5964389 | WL14 | WL | py | 1396 | WL1401py3 | 39 | 52.2747 | 0.0001 | 0.0001 | 0.0018 | 0.0001 | 0.0261 | 46.9793 | 0.0378 | 0.3188 | 0.0001 | 0.0205 | 0.0002 | 0.0002 | 0.0001 | 0.0001 | 99.66 | 52.453 | 0.00010034 | 0.00010034 | 0.0018061 | 0.00010034 | 0.026189 | 47.1396 | 0.037929 | 0.31989 | 0.00010034 | 0.02057 | 0.00020068 | 0.00020068 | 0.00010034 | 0.00010034 | 100 | 65.7799 | 0.0001 | 0.0001 | 0.0014 | 0.0001 | 0.0192 | 33.9412 | 0.0259 | 0.2191 | 0.0001 | 0.0126 | 0.0001 | 0.0001 | 0 | 0 | 99.9999 | 8.4339
JL98-WL-14 | Bt gneiss | 10 | Diss | Metasediments. Sheared and intruded by pegmatite dykes. | DS-SED | Non | WL95-85 | 301.78-301.84 m |  |  |  |  | 474286 | 5964389 | WL14 | WL | py | 1397 | WL1401py4 | 40 | 53.0667 | 0.0001 | 0.0126 | 0.0001 | 0.0043 | 0.0001 | 46.0288 | 0.0616 | 0.0123 | 0.0001 | 0.0343 | 0.0002 | 0.0041 | 0.0001 | 0.0373 | 99.2627 | 53.4609 | 0.00010074 | 0.012694 | 0.00010074 | 0.0043319 | 0.00010074 | 46.3707 | 0.062058 | 0.012391 | 0.00010074 | 0.034555 | 0.00020149 | 0.0041305 | 0.00010074 | 0.037577 | 100 | 66.689 | 0.0001 | 0.0106 | 0.0001 | 0.0034 | 0.0001 | 33.2108 | 0.0421 | 0.0085 | 0.0001 | 0.0212 | 0.0001 | 0.0021 | 0 | 0.0118 | 100 | 0.19968
JL98-WL-14 | Bt gneiss | 10 | Diss | Metasediments. Sheared and intruded by pegmatite dykes. | DS-SED | Non | WL95-85 | 301.78-301.84 m |  |  |  |  | 474286 | 5964389 | WL14 | WL | py | 1398 | WL1401py5 | 41 | 52.5712 | 0.0001 | 0.001 | 0.0001 | 0.0328 | 0.0257 | 47.1998 | 0.0002 | 0.0432 | 0.0001 | 0.0146 | 0.0084 | 0.0002 | 0.0001 | 0.0001 | 99.8976 | 52.6251 | 0.0001001 | 0.001001 | 0.0001001 | 0.032834 | 0.025726 | 47.2482 | 0.00020021 | 0.043244 | 0.0001001 | 0.014615 | 0.0084086 | 0.00020021 | 0.0001001 | 0.0001001 | 100 | 65.9273 | 0.0001 | 0.0009 | 0.0001 | 0.0253 | 0.0188 | 33.984 | 0.0002 | 0.0296 | 0.0001 | 0.009 | 0.0045 | 0.0001 | 0 | 0 | 100 | 216
JL98-WL-14 | Bt gneiss | 10 | Diss | Metasediments. Sheared and intruded by pegmatite dykes. | DS-SED | Non | WL95-85 | 301.78-301.84 m |  |  |  |  | 474286 | 5964389 | WL14 | WL | py | 1399 | WL1402py1 | 42 | 52.4309 | 0.0152 | 0.0119 | 0.0001 | 0.0209 | 0.0001 | 47.5174 | 0.0637 | 0.2502 | 0.063 | 0.0285 | 0.0002 | 0.0002 | 0.0001 | 0.0001 | 100.4025 | 52.2207 | 0.015139 | 0.011852 | 9.9599e-05 | 0.020816 | 9.9599e-05 | 47.3269 | 0.063445 | 0.2492 | 0.062747 | 0.028386 | 0.0001992 | 0.0001992 | 9.9599e-05 | 9.9599e-05 | 100 | 65.5701 | 0.0136 | 0.01 | 0.0001 | 0.0161 | 0.0001 | 34.1184 | 0.0433 | 0.1709 | 0.0398 | 0.0175 | 0.0001 | 0.0001 | 0 | 0 | 100.0001 | 3.9278
JL98-WL-14 | Bt gneiss | 10 | Diss | Metasediments. Sheared and intruded by pegmatite dykes. | DS-SED | Non | WL95-85 | 301.78-301.84 m |  |  |  |  | 474286 | 5964389 | WL14 | WL | py | 1400 | WL1402py2 | 43 | 52.3629 | 0.0129 | 0.0005 | 0.0001 | 0.0139 | 0.012 | 47.325 | 0.0344 | 0.1655 | 0.0001 | 0.0073 | 0.0002 | 0.0002 | 0.0001 | 0.0144 | 99.9495 | 52.3894 | 0.012907 | 0.00050025 | 0.00010005 | 0.013907 | 0.012006 | 47.3489 | 0.034417 | 0.16558 | 0.00010005 | 0.0073037 | 0.0002001 | 0.0002001 | 0.00010005 | 0.014407 | 100 | 65.72 | 0.0115 | 0.0004 | 0.0001 | 0.0108 | 0.0088 | 34.1022 | 0.0235 | 0.1134 | 0.0001 | 0.0045 | 0.0001 | 0.0001 | 0 | 0.0045 | 100 | 4.811
JL98-WL-14 | Bt gneiss | 10 | Diss | Metasediments. Sheared and intruded by pegmatite dykes. | DS-SED | Non | WL95-85 | 301.78-301.84 m |  |  |  |  | 474286 | 5964389 | WL14 | WL | py | 1401 | WL1402py3 | 44 | 53.0203 | 0.0001 | 0.0001 | 0.0045 | 0.01 | 0.0001 | 48.2722 | 0.0316 | 0.0001 | 0.0001 | 0.0219 | 0.0002 | 0.0002 | 0.0012 | 0.0001 | 101.3627 | 52.3075 | 9.8656e-05 | 9.8656e-05 | 0.0044395 | 0.0098656 | 9.8656e-05 | 47.6232 | 0.031175 | 9.8656e-05 | 9.8656e-05 | 0.021606 | 0.00019731 | 0.00019731 | 0.0011839 | 9.8656e-05 | 100 | 65.641 | 0.0001 | 0.0001 | 0.0035 | 0.0076 | 0.0001 | 34.3122 | 0.0213 | 0.0001 | 0.0001 | 0.0133 | 0.0001 | 0.0001 | 0.0004 | 0 | 100 | 0.0031646
JL98-WL-14 | Bt gneiss | 10 | Diss | Metasediments. Sheared and intruded by pegmatite dykes. | DS-SED | Non | WL95-85 | 301.78-301.84 m |  |  |  |  | 474286 | 5964389 | WL14 | WL | py | 1402 | WL1402py4 | 45 | 53.5146 | 0.0001 | 0.0119 | 0.0047 | 0.0001 | 0.0001 | 47.2919 | 0.041 | 0.0001 | 0.0024 | 0.0336 | 0.0002 | 0.0002 | 0.0001 | 0.0001 | 100.9011 | 53.0367 | 9.9107e-05 | 0.011794 | 0.004658 | 9.9107e-05 | 9.9107e-05 | 46.8696 | 0.040634 | 9.9107e-05 | 0.0023786 | 0.0333 | 0.00019821 | 0.00019821 | 9.9107e-05 | 9.9107e-05 | 100 | 66.298 | 0.0001 | 0.0099 | 0.0037 | 0.0001 | 0.0001 | 33.6382 | 0.0276 | 0.0001 | 0.0015 | 0.0204 | 0.0001 | 0.0001 | 0 | 0 | 99.9999 | 0.002439
JL98-WL-14 | Bt gneiss | 10 | Diss | Metasediments. Sheared and intruded by pegmatite dykes. | DS-SED | Non | WL95-85 | 301.78-301.84 m |  |  |  |  | 474286 | 5964389 | WL14 | WL | py | 1403 | WL1402py5 | 46 | 52.7495 | 0.0001 | 0.0204 | 0.0076 | 0.0001 | 0.0001 | 47.3342 | 0.0156 | 0.2226 | 0.1052 | 0.0001 | 0.0002 | 0.0002 | 0.0001 | 0.0001 | 100.4561 | 52.51 | 9.9546e-05 | 0.020307 | 0.0075655 | 9.9546e-05 | 9.9546e-05 | 47.1193 | 0.015529 | 0.22159 | 0.10472 | 9.9546e-05 | 0.00019909 | 0.00019909 | 9.9546e-05 | 9.9546e-05 | 100 | 65.8315 | 0.0001 | 0.017 | 0.006 | 0.0001 | 0.0001 | 33.9162 | 0.0106 | 0.1517 | 0.0662 | 0.0001 | 0.0001 | 0.0001 | 0 | 0 | 99.9998 | 14.2692
JL98-WL-14 | Bt gneiss | 10 | Diss | Metasediments. Sheared and intruded by pegmatite dykes. | DS-SED | Non | WL95-85 | 301.78-301.84 m |  |  |  |  | 474286 | 5964389 | WL14 | WL | py | 1404 | WL1402py6 | 47 | 52.4282 | 0.0001 | 0.0032 | 0.0001 | 0.0103 | 0.0249 | 47.8866 | 0.0398 | 0.2703 | 0.0024 | 0.0001 | 0.0116 | 0.0026 | 0.0001 | 0.0001 | 100.6804 | 52.0739 | 9.9324e-05 | 0.0031784 | 9.9324e-05 | 0.01023 | 0.024732 | 47.563 | 0.039531 | 0.26847 | 0.0023838 | 9.9324e-05 | 0.011522 | 0.0025824 | 9.9324e-05 | 9.9324e-05 | 100 | 65.4357 | 0.0001 | 0.0027 | 0.0001 | 0.008 | 0.0182 | 34.3148 | 0.027 | 0.1842 | 0.0015 | 0.0001 | 0.0062 | 0.0013 | 0 | 0 | 99.9999 | 6.7915
JL98-WL-17 | Ms-Bt gneiss | 1 | Diss | Metasediments. | DS-SED | Slightly | WL95-123 | 434.23-434.29 m |  |  |  |  | 474286 | 5964389 | WL17 | WL | po | 1387 | WL1701po1 | 30 | 39.8856 | 0.0001 | 0.0177 | 0.0001 | 0.0193 | 0.0001 | 61.2572 | 0.076 | 0.142 | 0.0001 | 0.0001 | 0.0435 | 0.0203 | 0.0001 | 0.0139 | 101.4761 | 39.3054 | 9.8545e-05 | 0.017443 | 9.8545e-05 | 0.019019 | 9.8545e-05 | 60.3661 | 0.074894 | 0.13993 | 9.8545e-05 | 9.8545e-05 | 0.042867 | 0.020005 | 9.8545e-05 | 0.013698 | 100 | 53.0188 | 0.0001 | 0.0157 | 0.0001 | 0.0158 | 0.0001 | 46.7508 | 0.055 | 0.1031 | 0.0001 | 0.0001 | 0.0247 | 0.0109 | 0 | 0.0046 | 99.9999 | 1.8684 | 46.9811 | 0.88612 | mono
JL98-WL-17 | Ms-Bt gneiss | 1 | Diss | Metasediments. | DS-SED | Slightly | WL95-123 | 434.23-434.29 m |  |  |  |  | 474286 | 5964389 | WL17 | WL | po | 1390 | WL1702po1 | 33 | 38.8497 | 0.0001 | 0.0159 | 0.0095 | 0.0166 | 0.0001 | 59.7796 | 0.0404 | 0.1006 | 0.003 | 0.0174 | 0.0268 | 0.0002 | 0.0286 | 0.0001 | 98.8886 | 39.2863 | 0.00010112 | 0.016079 | 0.0096068 | 0.016787 | 0.00010112 | 60.4515 | 0.040854 | 0.10173 | 0.0030337 | 0.017596 | 0.027101 | 0.00020225 | 0.028921 | 0.00010112 | 100 | 52.9976 | 0.0001 | 0.0145 | 0.0081 | 0.014 | 0.0001 | 46.8209 | 0.03 | 0.0749 | 0.0021 | 0.0116 | 0.0156 | 0.0001 | 0.0103 | 0 | 99.9999 | 2.4901 | 47.0023 | 0.88688 | mono
JL98-WL-17 | Ms-Bt gneiss | 1 | Diss | Metasediments. | DS-SED | Slightly | WL95-123 | 434.23-434.29 m |  |  |  |  | 474286 | 5964389 | WL17 | WL | po | 1393 | WL1702po3 | 36 | 39.1663 | 0.0001 | 0.0149 | 0.0001 | 0.0141 | 0.0001 | 60.4347 | 0.0373 | 0.1157 | 0.0001 | 0.0001 | 0.0002 | 0.0002 | 0.0001 | 0.0001 | 99.7841 | 39.251 | 0.00010022 | 0.014932 | 0.00010022 | 0.014131 | 0.00010022 | 60.5655 | 0.037381 | 0.11595 | 0.00010022 | 0.00010022 | 0.00020043 | 0.00020043 | 0.00010022 | 0.00010022 | 100 | 52.9511 | 0.0001 | 0.0135 | 0.0001 | 0.0118 | 0.0001 | 46.91 | 0.0274 | 0.0854 | 0.0001 | 0.0001 | 0.0001 | 0.0001 | 0 | 0 | 99.9999 | 3.1019 | 47.0488 | 0.88853 | mono
JL98-WL-18A | semi-massive breccia in Ms Bt gneiss | 50 | Semi-massive band | sulfidic metasediments, tectonized. | BMS-SED | Strongly | WL95-123 | 434.81-434.92 m |  |  |  |  | 474286 | 5964389 | WL18A | WL | cp | 1370 | WL18A02cp1 | 13 | 34.2811 | 0.0001 | 0.0078 | 0.011 | 0.0066 | 0.0127 | 30.2453 | 0.0356 | 0.0147 | 34.0654 | 0.0001 | 0.0003 | 0.0003 | 0.0409 | 0.0001 | 98.722 | 34.7249 | 0.00010129 | 0.007901 | 0.011142 | 0.0066854 | 0.012864 | 30.6368 | 0.036061 | 0.01489 | 34.5064 | 0.00010129 | 0.00030388 | 0.00030388 | 0.041429 | 0.00010129 | 100 | 49.7558 | 0.0001 | 0.0076 | 0.0101 | 0.0059 | 0.0108 | 25.2037 | 0.0281 | 0.0116 | 24.9502 | 0.0001 | 0.0002 | 0.0001 | 0.0156 | 0 | 99.9999 | 0.41292
JL98-WL-18A | semi-massive breccia in Ms Bt gneiss | 50 | Semi-massive band | sulfidic metasediments, tectonized. | BMS-SED | Strongly | WL95-123 | 434.81-434.92 m |  |  |  |  | 474286 | 5964389 | WL18A | WL | cp | 1372 | WL18A02cp2 | 15 | 34.4472 | 0.0269 | 0.0001 | 0.0001 | 0.0001 | 0.0086 | 31.2045 | 0.0001 | 0.0121 | 33.8916 | 0.0396 | 0.0003 | 0.0003 | 0.023 | 0.0001 | 99.6546 | 34.5666 | 0.026993 | 0.00010035 | 0.00010035 | 0.00010035 | 0.0086298 | 31.3127 | 0.00010035 | 0.012142 | 34.0091 | 0.039737 | 0.00030104 | 0.00030104 | 0.02308 | 0.00010035 | 100 | 49.5483 | 0.0276 | 0.0001 | 0.0001 | 0.0001 | 0.0072 | 25.7698 | 0.0001 | 0.0095 | 24.6002 | 0.0279 | 0.0002 | 0.0001 | 0.0087 | 0 | 99.9999 | 121
JL98-WL-18A | semi-massive breccia in Ms Bt gneiss | 50 | Semi-massive band | sulfidic metasediments, tectonized. | BMS-SED | Strongly | WL95-123 | 434.81-434.92 m |  |  |  |  | 474286 | 5964389 | WL18A | WL | po | 1368 | WL18A01po1 | 11 | 38.6199 | 0.0001 | 0.0264 | 0.0038 | 0.0001 | 0.0239 | 59.5937 | 0.0512 | 0.3348 | 0.0061 | 0.0001 | 0.0002 | 0.0002 | 0.0073 | 0.0001 | 98.6679 | 39.1413 | 0.00010135 | 0.026756 | 0.0038513 | 0.00010135 | 0.024223 | 60.3983 | 0.051891 | 0.33932 | 0.0061824 | 0.00010135 | 0.0002027 | 0.0002027 | 0.0073986 | 0.00010135 | 100 | 52.8424 | 0.0001 | 0.0242 | 0.0033 | 0.0001 | 0.0191 | 46.8154 | 0.0381 | 0.2502 | 0.0042 | 0.0001 | 0.0001 | 0.0001 | 0.0026 | 0 | 100 | 6.5391 | 47.1576 | 0.89242 | mono
JL98-WL-18A | semi-massive breccia in Ms Bt gneiss | 50 | Semi-massive band | sulfidic metasediments, tectonized. | BMS-SED | Strongly | WL95-123 | 434.81-434.92 m |  |  |  |  | 474286 | 5964389 | WL18A | WL | po | 1371 | WL18A02po1 | 14 | 38.8481 | 0.0001 | 0.0019 | 0.0001 | 0.0185 | 0.0001 | 60.5891 | 0.0533 | 0.2737 | 0.0595 | 0.0001 | 0.0002 | 0.0002 | 0.0001 | 0.0001 | 99.8451 | 38.9084 | 0.00010016 | 0.0019029 | 0.00010016 | 0.018529 | 0.00010016 | 60.6831 | 0.053383 | 0.27412 | 0.059592 | 0.00010016 | 0.00020031 | 0.00020031 | 0.00010016 | 0.00010016 | 100 | 52.5995 | 0.0001 | 0.0018 | 0.0001 | 0.0155 | 0.0001 | 47.1003 | 0.0393 | 0.2024 | 0.0407 | 0.0001 | 0.0001 | 0.0001 | 0 | 0 | 100.0001 | 5.1351 | 47.4006 | 0.90116 | hex
JL98-WL-18A | semi-massive breccia in Ms Bt gneiss | 50 | Semi-massive band | sulfidic metasediments, tectonized. | BMS-SED | Strongly | WL95-123 | 434.81-434.92 m |  |  |  |  | 474286 | 5964389 | WL18A | WL | po | 1373 | WL18A02po2 | 16 | 39.1794 | 0.0001 | 0.0045 | 0.0091 | 0.009 | 0.0001 | 60.138 | 0.0382 | 0.2443 | 0.0109 | 0.0101 | 0.0116 | 0.0002 | 0.0001 | 0.0001 | 99.6557 | 39.3148 | 0.00010035 | 0.0045155 | 0.0091314 | 0.0090311 | 0.00010035 | 60.3458 | 0.038332 | 0.24514 | 0.010938 | 0.010135 | 0.01164 | 0.00020069 | 0.00010035 | 0.00010035 | 100 | 53.023 | 0.0001 | 0.0041 | 0.0078 | 0.0075 | 0.0001 | 46.7276 | 0.0282 | 0.1805 | 0.0075 | 0.0067 | 0.0067 | 0.0001 | 0 | 0 | 99.9999 | 6.3953 | 46.9769 | 0.88597 | mono
JL98-WL-18A | semi-massive breccia in Ms Bt gneiss | 50 | Semi-massive band | sulfidic metasediments, tectonized. | BMS-SED | Strongly | WL95-123 | 434.81-434.92 m |  |  |  |  | 474286 | 5964389 | WL18A | WL | po | 1375 | WL18A02po3 | 18 | 39.1332 | 0.0001 | 0.0126 | 0.0017 | 0.0101 | 0.0001 | 60.652 | 0.0151 | 0.3119 | 0.0067 | 0.0022 | 0.0002 | 0.0255 | 0.0124 | 0.0001 | 100.1839 | 39.0614 | 9.9816e-05 | 0.012577 | 0.0016969 | 0.010081 | 9.9816e-05 | 60.5407 | 0.015072 | 0.31133 | 0.0066877 | 0.002196 | 0.00019963 | 0.025453 | 0.012377 | 9.9816e-05 | 100 | 52.7625 | 0.0001 | 0.0114 | 0.0015 | 0.0084 | 0.0001 | 46.9508 | 0.0111 | 0.2296 | 0.0045 | 0.0014 | 0.0001 | 0.014 | 0.0044 | 0 | 99.9999 | 20.6556 | 47.2374 | 0.89528 | mono
JL98-WL-18A | semi-massive breccia in Ms Bt gneiss | 50 | Semi-massive band | sulfidic metasediments, tectonized. | BMS-SED | Strongly | WL95-123 | 434.81-434.92 m |  |  |  |  | 474286 | 5964389 | WL18A | WL | po | 1378 | WL18A02po4 | 21 | 39.2292 | 0.0001 | 0.0131 | 0.0151 | 0.0001 | 0.0103 | 61.0572 | 0.0156 | 0.2882 | 0.0001 | 0.0001 | 0.0002 | 0.0128 | 0.0231 | 0.0001 | 100.6653 | 38.9699 | 9.9339e-05 | 0.013013 | 0.015 | 9.9339e-05 | 0.010232 | 60.6537 | 0.015497 | 0.2863 | 9.9339e-05 | 9.9339e-05 | 0.00019868 | 0.012715 | 0.022947 | 9.9339e-05 | 100 | 52.6662 | 0.0001 | 0.0118 | 0.0128 | 0.0001 | 0.008 | 47.0628 | 0.0114 | 0.2113 | 0.0001 | 0.0001 | 0.0001 | 0.007 | 0.0082 | 0 | 100 | 18.4744 | 47.3338 | 0.89875 | hex
JL98-WL-18A | semi-massive breccia in Ms Bt gneiss | 50 | Semi-massive band | sulfidic metasediments, tectonized. | BMS-SED | Strongly | WL95-123 | 434.81-434.92 m |  |  |  |  | 474286 | 5964389 | WL18A | WL | po | 1380 | WL18A03po1 | 23 | 39.2085 | 0.0001 | 0.0001 | 0.0043 | 0.0049 | 0.0001 | 61.018 | 0.02 | 0.3171 | 0.0152 | 0.0145 | 0.0002 | 0.04 | 0.0001 | 0.0001 | 100.6432 | 38.9579 | 9.9361e-05 | 9.9361e-05 | 0.0042725 | 0.0048687 | 9.9361e-05 | 60.628 | 0.019872 | 0.31507 | 0.015103 | 0.014407 | 0.00019872 | 0.039744 | 9.9361e-05 | 9.9361e-05 | 100 | 52.6553 | 0.0001 | 0.0001 | 0.0036 | 0.0041 | 0.0001 | 47.0476 | 0.0146 | 0.2326 | 0.0103 | 0.0095 | 0.0001 | 0.0218 | 0 | 0 | 99.9998 | 15.855 | 47.3445 | 0.89914 | hex
JL98-WL-18A | semi-massive breccia in Ms Bt gneiss | 50 | Semi-massive band | sulfidic metasediments, tectonized. | BMS-SED | Strongly | WL95-123 | 434.81-434.92 m |  |  |  |  | 474286 | 5964389 | WL18A | WL | py | 1379 | WL18A03py1 | 22 | 53.4727 | 0.0001 | 0.0111 | 0.0116 | 0.0001 | 0.0001 | 46.9529 | 1.2834 | 0.0001 | 0.0001 | 0.0314 | 0.0232 | 0.0114 | 0.0001 | 0.0001 | 101.7984 | 52.528 | 9.8233e-05 | 0.010904 | 0.011395 | 9.8233e-05 | 9.8233e-05 | 46.1234 | 1.2607 | 9.8233e-05 | 9.8233e-05 | 0.030845 | 0.02279 | 0.011199 | 9.8233e-05 | 9.8233e-05 | 100 | 65.8745 | 0.0001 | 0.0091 | 0.009 | 0.0001 | 0.0001 | 33.2097 | 0.8602 | 0.0001 | 0.0001 | 0.019 | 0.0122 | 0.0057 | 0 | 0 | 99.9999 | 7.7918e-05
JL98-WL-19 | MS horizon in Ms-Sil-Bt gneiss | 80 | Massive | sulfidic metasediments. | BMS-SED | Strongly | WL95-122 | 400.00-400.07 m |  |  |  |  | 474064 | 5964491 | WL19 | WL | cp | 822 | WL1901cp1 | 19 | 34.778 | 0.0001 | 0.0001 | 0.0001 | 0.0166 | 0.0046 | 30.8964 | 0.0292 | 0.0075 | 34.7521 | 0.0274 | 0.0003 | 0.0003 | 0.0001 | 0.0208 | 100.5336 | 34.5934 | 9.9469e-05 | 9.9469e-05 | 9.9469e-05 | 0.016512 | 0.0045756 | 30.7324 | 0.029045 | 0.0074602 | 34.5676 | 0.027255 | 0.00029841 | 0.00029841 | 9.9469e-05 | 0.02069 | 100 | 49.6079 | 0.0001 | 0.0001 | 0.0001 | 0.0146 | 0.0039 | 25.303 | 0.0226 | 0.0058 | 25.0149 | 0.0191 | 0.0002 | 0.0001 | 0 | 0.0074 | 99.9998 | 0.25685
JL98-WL-19 | MS horizon in Ms-Sil-Bt gneiss | 80 | Massive | sulfidic metasediments. | BMS-SED | Strongly | WL95-122 | 400.00-400.07 m |  |  |  |  | 474064 | 5964491 | WL19 | WL | cp | 823 | WL1901cp2 | 20 | 34.8266 | 0.0001 | 0.0086 | 0.0001 | 0.0155 | 0.0106 | 31.0852 | 0.0255 | 0.0001 | 35.1354 | 0.0001 | 0.017 | 0.0003 | 0.0001 | 0.0001 | 101.1253 | 34.4391 | 9.8887e-05 | 0.0085043 | 9.8887e-05 | 0.015328 | 0.010482 | 30.7393 | 0.025216 | 9.8887e-05 | 34.7444 | 9.8887e-05 | 0.016811 | 0.00029666 | 9.8887e-05 | 9.8887e-05 | 100 | 49.4365 | 0.0001 | 0.0082 | 0.0001 | 0.0135 | 0.0088 | 25.3342 | 0.0197 | 0.0001 | 25.1682 | 0.0001 | 0.0104 | 0.0001 | 0 | 0 | 100 | 0.0039216
JL98-WL-19 | MS horizon in Ms-Sil-Bt gneiss | 80 | Massive | sulfidic metasediments. | BMS-SED | Strongly | WL95-122 | 400.00-400.07 m |  |  |  |  | 474064 | 5964491 | WL19 | WL | cp | 826 | WL1902cp1 | 23 | 34.9573 | 0.0001 | 0.0213 | 0.0001 | 0.0212 | 0.0101 | 30.5051 | 0.02 | 0.0197 | 35.8767 | 0.0477 | 0.0003 | 0.0003 | 0.0001 | 0.0001 | 101.4801 | 34.4474 | 9.8541e-05 | 0.020989 | 9.8541e-05 | 0.020891 | 0.0099527 | 30.0602 | 0.019708 | 0.019413 | 35.3534 | 0.047004 | 0.00029562 | 0.00029562 | 9.8541e-05 | 9.8541e-05 | 100 | 49.4764 | 0.0001 | 0.0202 | 0.0001 | 0.0185 | 0.0084 | 24.7885 | 0.0154 | 0.0152 | 25.6238 | 0.0331 | 0.0002 | 0.0001 | 0 | 0 | 100 | 0.985
JL98-WL-19 | MS horizon in Ms-Sil-Bt gneiss | 80 | Massive | sulfidic metasediments. | BMS-SED | Strongly | WL95-122 | 400.00-400.07 m |  |  |  |  | 474064 | 5964491 | WL19 | WL | cp | 827 | WL1902cp2 | 24 | 34.805 | 0.0001 | 0.0633 | 0.0144 | 0.0065 | 0.0119 | 30.0186 | 0.0483 | 0.0001 | 34.9691 | 0.0098 | 0.0003 | 0.0007 | 0.0001 | 0.0001 | 99.9483 | 34.823 | 0.00010005 | 0.063333 | 0.014407 | 0.0065034 | 0.011906 | 30.0341 | 0.048325 | 0.00010005 | 34.9872 | 0.0098051 | 0.00030016 | 0.00070036 | 0.00010005 | 0.00010005 | 100 | 49.878 | 0.0001 | 0.0607 | 0.013 | 0.0057 | 0.0099 | 24.6988 | 0.0377 | 0.0001 | 25.2884 | 0.0069 | 0.0002 | 0.0004 | 0 | 0 | 99.9999 | 0.0020704
JL98-WL-19 | MS horizon in Ms-Sil-Bt gneiss | 80 | Massive | sulfidic metasediments. | BMS-SED | Strongly | WL95-122 | 400.00-400.07 m |  |  |  |  | 474064 | 5964491 | WL19 | WL | cp | 832 | WL1903cp1 | 29 | 34.7035 | 0.0112 | 0.002 | 0.0027 | 0.009 | 0.0001 | 30.593 | 0.0001 | 0.0203 | 34.5194 | 0.0933 | 0.0357 | 0.0074 | 0.0001 | 0.0001 | 99.9979 | 34.7042 | 0.0112 | 0.002 | 0.0027001 | 0.0090002 | 0.0001 | 30.5936 | 0.0001 | 0.0203 | 34.5201 | 0.093302 | 0.035701 | 0.0074002 | 0.0001 | 0.0001 | 100 | 49.7331 | 0.0115 | 0.0019 | 0.0024 | 0.008 | 0.0001 | 25.1717 | 0.0001 | 0.0159 | 24.9636 | 0.0656 | 0.0219 | 0.0043 | 0 | 0 | 100.0001 | 203
JL98-WL-19 | MS horizon in Ms-Sil-Bt gneiss | 80 | Massive | sulfidic metasediments. | BMS-SED | Strongly | WL95-122 | 400.00-400.07 m |  |  |  |  | 474064 | 5964491 | WL19 | WL | po | 824 | WL1901po1 | 21 | 39.7511 | 0.0001 | 0.0118 | 0.0001 | 0.0185 | 0.0254 | 60.466 | 0.0491 | 0.455 | 0.0001 | 0.0015 | 0.0002 | 0.0002 | 0.0001 | 0.0001 | 100.7793 | 39.4437 | 9.9227e-05 | 0.011709 | 9.9227e-05 | 0.018357 | 0.025204 | 59.9984 | 0.04872 | 0.45148 | 9.9227e-05 | 0.0014884 | 0.00019845 | 0.00019845 | 9.9227e-05 | 9.9227e-05 | 100 | 53.1591 | 0.0001 | 0.0106 | 0.0001 | 0.0152 | 0.0198 | 46.4257 | 0.0357 | 0.3323 | 0.0001 | 0.001 | 0.0001 | 0.0001 | 0 | 0 | 99.9999 | 9.2668 | 46.8408 | 0.88114 | mono
JL98-WL-19 | MS horizon in Ms-Sil-Bt gneiss | 80 | Massive | sulfidic metasediments. | BMS-SED | Strongly | WL95-122 | 400.00-400.07 m |  |  |  |  | 474064 | 5964491 | WL19 | WL | po | 825 | WL1901po2 | 22 | 39.418 | 0.0045 | 0.0001 | 0.0091 | 0.0001 | 0.0001 | 59.2815 | 0.0411 | 0.4387 | 0.0128 | 0.0001 | 0.0002 | 0.0052 | 0.0343 | 0.0001 | 99.2459 | 39.7175 | 0.0045342 | 0.00010076 | 0.0091691 | 0.00010076 | 0.00010076 | 59.7319 | 0.041412 | 0.44203 | 0.012897 | 0.00010076 | 0.00020152 | 0.0052395 | 0.034561 | 0.00010076 | 100 | 53.4533 | 0.0043 | 0.0001 | 0.0077 | 0.0001 | 0.0001 | 46.1549 | 0.0303 | 0.3249 | 0.0087 | 0.0001 | 0.0001 | 0.0029 | 0.0123 | 0 | 99.9998 | 10.674 | 46.5465 | 0.87079 | mono
JL98-WL-19 | MS horizon in Ms-Sil-Bt gneiss | 80 | Massive | sulfidic metasediments. | BMS-SED | Strongly | WL95-122 | 400.00-400.07 m |  |  |  |  | 474064 | 5964491 | WL19 | WL | po | 830 | WL1902po1 | 27 | 39.4863 | 0.0001 | 0.0001 | 0.0019 | 0.0174 | 0.0203 | 59.4786 | 0.0517 | 0.4664 | 0.0001 | 0.0044 | 0.0263 | 0.0002 | 0.0207 | 0.0001 | 99.5746 | 39.655 | 0.00010043 | 0.00010043 | 0.0019081 | 0.017474 | 0.020387 | 59.7327 | 0.051921 | 0.46839 | 0.00010043 | 0.0044188 | 0.026412 | 0.00020085 | 0.020788 | 0.00010043 | 100 | 53.3878 | 0.0001 | 0.0001 | 0.0016 | 0.0145 | 0.016 | 46.1716 | 0.038 | 0.3444 | 0.0001 | 0.0029 | 0.0152 | 0.0001 | 0.0074 | 0 | 99.9998 | 9.0213 | 46.612 | 0.87308 | mono
JL98-WL-19 | MS horizon in Ms-Sil-Bt gneiss | 80 | Massive | sulfidic metasediments. | BMS-SED | Strongly | WL95-122 | 400.00-400.07 m |  |  |  |  | 474064 | 5964491 | WL19 | WL | po | 831 | WL1902po2 | 28 | 39.549 | 0.0001 | 0.0001 | 0.0167 | 0.0001 | 0.0001 | 60.0426 | 0.0303 | 0.4446 | 0.0255 | 0.0001 | 0.0059 | 0.0002 | 0.0006 | 0.0001 | 100.116 | 39.5032 | 9.9884e-05 | 9.9884e-05 | 0.016681 | 9.9884e-05 | 9.9884e-05 | 59.973 | 0.030265 | 0.44408 | 0.02547 | 9.9884e-05 | 0.0058932 | 0.00019977 | 0.0005993 | 9.9884e-05 | 100 | 53.2233 | 0.0001 | 0.0001 | 0.0142 | 0.0001 | 0.0001 | 46.392 | 0.0222 | 0.3268 | 0.0173 | 0.0001 | 0.0034 | 0.0001 | 0.0002 | 0 | 100 | 14.6733 | 46.7767 | 0.87888 | mono
JL98-WL-19 | MS horizon in Ms-Sil-Bt gneiss | 80 | Massive | sulfidic metasediments. | BMS-SED | Strongly | WL95-122 | 400.00-400.07 m |  |  |  |  | 474064 | 5964491 | WL19 | WL | po | 833 | WL1903po1 | 30 | 39.2072 | 0.0001 | 0.0005 | 0.0077 | 0.0143 | 0.0025 | 59.8778 | 0.0382 | 0.4081 | 0.0001 | 0.0015 | 0.0002 | 0.0002 | 0.0001 | 0.0039 | 99.5624 | 39.3795 | 0.00010044 | 0.0005022 | 0.0077338 | 0.014363 | 0.002511 | 60.141 | 0.038368 | 0.40989 | 0.00010044 | 0.0015066 | 0.00020088 | 0.00020088 | 0.00010044 | 0.0039171 | 100 | 53.0927 | 0.0001 | 0.0004 | 0.0065 | 0.012 | 0.0019 | 46.5536 | 0.0282 | 0.3018 | 0.0001 | 0.001 | 0.0001 | 0.0001 | 0 | 0.0013 | 99.9998 | 10.6832 | 46.9071 | 0.88349 | mono
JL98-WL-19 | MS horizon in Ms-Sil-Bt gneiss | 80 | Massive | sulfidic metasediments. | BMS-SED | Strongly | WL95-122 | 400.00-400.07 m |  |  |  |  | 474064 | 5964491 | WL19 | WL | py (rounded blebs) | 828 | WL1902py1 | 25 | 53.5525 | 0.0057 | 0.0117 | 0.0053 | 0.018 | 0.0001 | 45.189 | 1.873 | 0.0433 | 0.1279 | 0.0096 | 0.0104 | 0.0189 | 0.0396 | 0.0001 | 100.9051 | 53.0721 | 0.0056489 | 0.011595 | 0.0052525 | 0.017839 | 9.9103e-05 | 44.7837 | 1.8562 | 0.042912 | 0.12675 | 0.0095139 | 0.010307 | 0.01873 | 0.039245 | 9.9103e-05 | 100 | 66.3943 | 0.005 | 0.0097 | 0.0042 | 0.0137 | 0.0001 | 32.1663 | 1.2635 | 0.0293 | 0.08 | 0.0058 | 0.0055 | 0.0095 | 0.0129 | 0 | 99.9998 | 0.023118
JL98-WL-19 | MS horizon in Ms-Sil-Bt gneiss | 80 | Massive | sulfidic metasediments. | BMS-SED | Strongly | WL95-122 | 400.00-400.07 m |  |  |  |  | 474064 | 5964491 | WL19 | WL | py (rounded blebs) | 829 | WL1902py2 | 26 | 53.4988 | 0.0001 | 0.0001 | 0.0145 | 0.0151 | 0.0084 | 45.8927 | 1.9372 | 0.0091 | 0.0019 | 0.0022 | 0.0248 | 0.0002 | 0.0001 | 0.0001 | 101.4053 | 52.7574 | 9.8614e-05 | 9.8614e-05 | 0.014299 | 0.014891 | 0.0082836 | 45.2567 | 1.9104 | 0.0089739 | 0.0018737 | 0.0021695 | 0.024456 | 0.00019723 | 9.8614e-05 | 9.8614e-05 | 100 | 66.0945 | 0.0001 | 0.0001 | 0.0113 | 0.0115 | 0.006 | 32.5524 | 1.3022 | 0.0061 | 0.0012 | 0.0013 | 0.0131 | 0.0001 | 0 | 0 | 99.9999 | 0.0046975
JL98-WL-21 | Bt gneiss | 15 | Stringer | Metasediments. | DS-SED | Strongly | WL93-63 | 450.84-450.89 m |  |  |  |  | 471981 | 5970699 | WL21 | WL | cp | 697 | WL2101cp1 | 9 | 34.6494 | 0.0001 | 0.015 | 0.0001 | 0.0035 | 0.0313 | 30.873 | 0.0057 | 0.0447 | 34.4566 | 0.0198 | 0.0003 | 0.0003 | 0.0001 | 0.0001 | 100.1 | 34.6148 | 9.99e-05 | 0.014985 | 9.99e-05 | 0.0034965 | 0.031269 | 30.8422 | 0.0056943 | 0.044655 | 34.4222 | 0.01978 | 0.0002997 | 0.0002997 | 9.99e-05 | 9.99e-05 | 100 | 49.6192 | 0.0001 | 0.0143 | 0.0001 | 0.0031 | 0.0261 | 25.3835 | 0.0044 | 0.035 | 24.8998 | 0.0139 | 0.0002 | 0.0001 | 0 | 0 | 99.9998 | 7.8421
JL98-WL-21 | Bt gneiss | 15 | Stringer | Metasediments. | DS-SED | Strongly | WL93-63 | 450.84-450.89 m |  |  |  |  | 471981 | 5970699 | WL21 | WL | cp | 699 | WL2101cp2 | 11 | 34.6005 | 0.0001 | 0.005 | 0.0001 | 0.0001 | 0.0001 | 31.2667 | 0.0092 | 0.0206 | 33.9562 | 0.0001 | 0.0003 | 0.0176 | 0.0655 | 0.0001 | 99.9422 | 34.6205 | 0.00010006 | 0.0050029 | 0.00010006 | 0.00010006 | 0.00010006 | 31.2848 | 0.0092053 | 0.020612 | 33.9758 | 0.00010006 | 0.00030017 | 0.01761 | 0.065538 | 0.00010006 | 100 | 49.6195 | 0.0001 | 0.0048 | 0.0001 | 0.0001 | 0.0001 | 25.7437 | 0.0071 | 0.0161 | 24.5731 | 0.0001 | 0.0002 | 0.0102 | 0.0247 | 0 | 99.9999 | 2.2391
JL98-WL-21 | Bt gneiss | 15 | Stringer | Metasediments. | DS-SED | Strongly | WL93-63 | 450.84-450.89 m |  |  |  |  | 471981 | 5970699 | WL21 | WL | cp | 701 | WL2102cp1 | 13 | 34.6063 | 0.0001 | 0.0088 | 0.0159 | 0.0157 | 0.0005 | 31.0141 | 0.0604 | 0.0001 | 34.5014 | 0.012 | 0.0077 | 0.0003 | 0.0032 | 0.0001 | 100.2466 | 34.5212 | 9.9754e-05 | 0.0087784 | 0.015861 | 0.015661 | 0.00049877 | 30.9378 | 0.060251 | 9.9754e-05 | 34.4165 | 0.01197 | 0.0076811 | 0.00029926 | 0.0031921 | 9.9754e-05 | 100 | 49.5138 | 0.0001 | 0.0084 | 0.0143 | 0.0139 | 0.0004 | 25.4771 | 0.047 | 0.0001 | 24.9103 | 0.0084 | 0.0047 | 0.0001 | 0.0012 | 0 | 99.9998 | 0.0016556
JL98-WL-21 | Bt gneiss | 15 | Stringer | Metasediments. | DS-SED | Strongly | WL93-63 | 450.84-450.89 m |  |  |  |  | 471981 | 5970699 | WL21 | WL | cp | 703 | WL2103cp1 | 15 | 35.0236 | 0.0001 | 0.0045 | 0.0002 | 0.0065 | 0.0001 | 31.1482 | 0.0314 | 0.0001 | 34.6643 | 0.0163 | 0.0222 | 0.0237 | 0.0001 | 0.0001 | 100.9414 | 34.697 | 9.9067e-05 | 0.004458 | 0.00019813 | 0.0064394 | 9.9067e-05 | 30.8577 | 0.031107 | 9.9067e-05 | 34.341 | 0.016148 | 0.021993 | 0.023479 | 9.9067e-05 | 9.9067e-05 | 100 | 49.7133 | 0.0001 | 0.0043 | 0.0002 | 0.0057 | 0.0001 | 25.3841 | 0.0243 | 0.0001 | 24.8293 | 0.0113 | 0.0135 | 0.0137 | 0 | 0 | 100 | 0.0031847
JL98-WL-21 | Bt gneiss | 15 | Stringer | Metasediments. | DS-SED | Strongly | WL93-63 | 450.84-450.89 m |  |  |  |  | 471981 | 5970699 | WL21 | WL | po | 698 | WL2101po1 | 10 | 39.406 | 0.0216 | 0.0213 | 0.0001 | 0.0032 | 0.0026 | 59.6446 | 0.0506 | 0.5331 | 0.0001 | 0.0037 | 0.0002 | 0.0002 | 0.029 | 0.0001 | 99.7164 | 39.5181 | 0.021661 | 0.021361 | 0.00010028 | 0.0032091 | 0.0026074 | 59.8142 | 0.050744 | 0.53462 | 0.00010028 | 0.0037105 | 0.00020057 | 0.00020057 | 0.029082 | 0.00010028 | 100 | 53.2427 | 0.0208 | 0.0193 | 0.0001 | 0.0027 | 0.002 | 46.2686 | 0.0372 | 0.3934 | 0.0001 | 0.0024 | 0.0001 | 0.0001 | 0.0103 | 0 | 99.9998 | 10.5356 | 46.7571 | 0.87819 | mono
JL98-WL-21 | Bt gneiss | 15 | Stringer | Metasediments. | DS-SED | Strongly | WL93-63 | 450.84-450.89 m |  |  |  |  | 471981 | 5970699 | WL21 | WL | po | 700 | WL2101po2 | 12 | 39.446 | 0.0001 | 0.0137 | 0.0001 | 0.0239 | 0.0001 | 60.9901 | 0.0516 | 0.5702 | 0.0001 | 0.0066 | 0.0002 | 0.0002 | 0.0001 | 0.0001 | 101.1031 | 39.0156 | 9.8909e-05 | 0.013551 | 9.8909e-05 | 0.023639 | 9.8909e-05 | 60.3247 | 0.051037 | 0.56398 | 9.8909e-05 | 0.006528 | 0.00019782 | 0.00019782 | 9.8909e-05 | 9.8909e-05 | 100 | 52.7141 | 0.0001 | 0.0122 | 0.0001 | 0.0197 | 0.0001 | 46.7952 | 0.0375 | 0.4162 | 0.0001 | 0.0043 | 0.0001 | 0.0001 | 0 | 0 | 99.9998 | 11.0504 | 47.2857 | 0.89702 | mono
JL98-WL-21 | Bt gneiss | 15 | Stringer | Metasediments. | DS-SED | Strongly | WL93-63 | 450.84-450.89 m |  |  |  |  | 471981 | 5970699 | WL21 | WL | po | 702 | WL2102po1 | 14 | 39.6318 | 0.0441 | 0.0018 | 0.0058 | 0.0106 | 0.0096 | 60.4574 | 0.0564 | 0.526 | 0.0031 | 0.0029 | 0.0002 | 0.0002 | 0.0001 | 0.0001 | 100.7501 | 39.3367 | 0.043772 | 0.0017866 | 0.0057568 | 0.010521 | 0.0095285 | 60.0073 | 0.05598 | 0.52208 | 0.0030769 | 0.0028784 | 0.00019851 | 0.00019851 | 9.9255e-05 | 9.9255e-05 | 100 | 53.0457 | 0.0421 | 0.0016 | 0.0049 | 0.0088 | 0.0075 | 46.4594 | 0.0411 | 0.3845 | 0.0021 | 0.0019 | 0.0001 | 0.0001 | 0 | 0 | 99.9998 | 9.3262 | 46.9541 | 0.88516 | mono
JL98-WL-21 | Bt gneiss | 15 | Stringer | Metasediments. | DS-SED | Strongly | WL93-63 | 450.84-450.89 m |  |  |  |  | 471981 | 5970699 | WL21 | WL | po | 704 | WL2103po1 | 16 | 39.521 | 0.0026 | 0.0001 | 0.0001 | 0.0001 | 0.0075 | 60.8158 | 0.0585 | 0.4866 | 0.0137 | 0.0133 | 0.0192 | 0.0002 | 0.0224 | 0.0001 | 100.9612 | 39.1447 | 0.0025752 | 9.9048e-05 | 9.9048e-05 | 9.9048e-05 | 0.0074286 | 60.2368 | 0.057943 | 0.48197 | 0.01357 | 0.013173 | 0.019017 | 0.0001981 | 0.022187 | 9.9048e-05 | 100 | 52.8572 | 0.0025 | 0.0001 | 0.0001 | 0.0001 | 0.0058 | 46.6993 | 0.0426 | 0.3554 | 0.0092 | 0.0087 | 0.011 | 0.0001 | 0.0079 | 0 | 100 | 8.3179 | 47.1428 | 0.89189 | mono
JL98-WL-23 | Bt gneiss | 3 | Diss | Metasediments. | DS-SED | Slightly | WL93-63 | 451.70-451.76 m |  |  |  |  | 471981 | 5970699 | WL23 | WL | cp | 594 | WL2301cp1 | 7 | 34.9036 | 0.0153 | 0.0144 | 0.0001 | 0.009 | 0.0001 | 31.1961 | 0.0001 | 0.0027 | 33.8795 | 0.0001 | 0.0003 | 0.0367 | 0.0381 | 0.0001 | 100.0962 | 34.8701 | 0.015285 | 0.014386 | 9.9904e-05 | 0.0089914 | 9.9904e-05 | 31.1661 | 9.9904e-05 | 0.0026974 | 33.8469 | 9.9904e-05 | 0.00029971 | 0.036665 | 0.038063 | 9.9904e-05 | 100 | 49.8881 | 0.0156 | 0.0138 | 0.0001 | 0.0079 | 0.0001 | 25.6003 | 0.0001 | 0.0021 | 24.4362 | 0.0001 | 0.0002 | 0.0213 | 0.0143 | 0 | 100.0002 | 27
JL98-WL-23 | Bt gneiss | 3 | Diss | Metasediments. | DS-SED | Slightly | WL93-63 | 451.70-451.76 m |  |  |  |  | 471981 | 5970699 | WL23 | WL | cp | 596 | WL2301cp2 | 9 | 34.7152 | 0.0001 | 0.0258 | 0.0001 | 0.0065 | 0.026 | 30.4717 | 0.0189 | 0.0268 | 33.9427 | 0.0178 | 0.0003 | 0.0027 | 0.0001 | 0.0001 | 99.2548 | 34.9758 | 0.00010075 | 0.025994 | 0.00010075 | 0.0065488 | 0.026195 | 30.7005 | 0.019042 | 0.027001 | 34.1975 | 0.017934 | 0.00030225 | 0.0027203 | 0.00010075 | 0.00010075 | 100 | 50.0146 | 0.0001 | 0.0249 | 0.0001 | 0.0058 | 0.0219 | 25.2052 | 0.0148 | 0.0211 | 24.6771 | 0.0126 | 0.0002 | 0.0016 | 0 | 0 | 100 | 1.418
JL98-WL-23 | Bt gneiss | 3 | Diss | Metasediments. | DS-SED | Slightly | WL93-63 | 451.70-451.76 m |  |  |  |  | 471981 | 5970699 | WL23 | WL | cp | 606 | WL2303cp1 | 19 | 34.8145 | 0.0001 | 0.0035 | 0.0045 | 0.0136 | 0.0001 | 30.155 | 0.0285 | 0.0209 | 34.2157 | 0.0669 | 0.0003 | 0.0197 | 0.0001 | 0.0001 | 99.3435 | 35.0446 | 0.00010066 | 0.0035231 | 0.0045297 | 0.01369 | 0.00010066 | 30.3543 | 0.028688 | 0.021038 | 34.4418 | 0.067342 | 0.00030198 | 0.01983 | 0.00010066 | 0.00010066 | 100 | 50.1105 | 0.0001 | 0.0034 | 0.0041 | 0.0121 | 0.0001 | 24.9198 | 0.0223 | 0.0164 | 24.8521 | 0.0472 | 0.0002 | 0.0115 | 0 | 0 | 99.9998 | 0.73333
JL98-WL-23 | Bt gneiss | 3 | Diss | Metasediments. | DS-SED | Slightly | WL93-63 | 451.70-451.76 m |  |  |  |  | 471981 | 5970699 | WL23 | WL | po | 595 | WL2301po1 | 8 | 39.5589 | 0.0001 | 0.0133 | 0.0001 | 0.0009 | 0.0001 | 61.3611 | 0.0584 | 0.5002 | 0.0001 | 0.0549 | 0.0002 | 0.0244 | 0.0001 | 0.0001 | 101.5729 | 38.9463 | 9.8451e-05 | 0.013094 | 9.8451e-05 | 0.00088606 | 9.8451e-05 | 60.4109 | 0.057496 | 0.49245 | 9.8451e-05 | 0.05405 | 0.0001969 | 0.024022 | 9.8451e-05 | 9.8451e-05 | 100 | 52.6467 | 0.0001 | 0.0118 | 0.0001 | 0.0007 | 0.0001 | 46.8853 | 0.0423 | 0.3636 | 0.0001 | 0.0358 | 0.0001 | 0.0132 | 0 | 0 | 99.9999 | 8.5651 | 47.3532 | 0.89945 | hex
JL98-WL-23 | Bt gneiss | 3 | Diss | Metasediments. | DS-SED | Slightly | WL93-63 | 451.70-451.76 m |  |  |  |  | 471981 | 5970699 | WL23 | WL | po | 597 | WL2301po2 | 10 | 39.4806 | 0.0001 | 0.0073 | 0.0001 | 0.0001 | 0.0176 | 59.1141 | 0.0498 | 0.4628 | 0.0103 | 0.0001 | 0.0002 | 0.0337 | 0.0361 | 0.0001 | 99.213 | 39.7938 | 0.00010079 | 0.0073579 | 0.00010079 | 0.00010079 | 0.01774 | 59.583 | 0.050195 | 0.46647 | 0.010382 | 0.00010079 | 0.00020159 | 0.033967 | 0.036386 | 0.00010079 | 100 | 53.5373 | 0.0001 | 0.0066 | 0.0001 | 0.0001 | 0.0139 | 46.0236 | 0.0367 | 0.3428 | 0.007 | 0.0001 | 0.0001 | 0.0185 | 0.0129 | 0 | 99.9998 | 9.2932 | 46.4625 | 0.86785 | mono
JL98-WL-23 | Bt gneiss | 3 | Diss | Metasediments. | DS-SED | Slightly | WL93-63 | 451.70-451.76 m |  |  |  |  | 471981 | 5970699 | WL23 | WL | po | 608 | WL2301po3 | 21 | 39.3152 | 0.0001 | 0.0001 | 0.0014 | 0.0001 | 0.0001 | 60.7401 | 0.021 | 0.4691 | 0.0001 | 0.0001 | 0.0002 | 0.0002 | 0.0133 | 0.0001 | 100.5612 | 39.0958 | 9.9442e-05 | 9.9442e-05 | 0.0013922 | 9.9442e-05 | 9.9442e-05 | 60.4011 | 0.020883 | 0.46648 | 9.9442e-05 | 9.9442e-05 | 0.00019888 | 0.00019888 | 0.013226 | 9.9442e-05 | 100 | 52.7996 | 0.0001 | 0.0001 | 0.0012 | 0.0001 | 0.0001 | 46.8342 | 0.0154 | 0.344 | 0.0001 | 0.0001 | 0.0001 | 0.0001 | 0.0047 | 0 | 99.9999 | 22.3381 | 47.2003 | 0.89395 | mono
JL98-WL-23 | Bt gneiss | 3 | Diss | Metasediments. | DS-SED | Slightly | WL93-63 | 451.70-451.76 m |  |  |  |  | 471981 | 5970699 | WL23 | WL | py | 598 | WL2302py1 | 11 | 53.3137 | 0.0001 | 0.0166 | 0.0084 | 0.0232 | 0.0092 | 46.9315 | 0.0332 | 0.0166 | 0.0084 | 0.0225 | 0.0002 | 0.0169 | 0.0001 | 0.0001 | 100.4007 | 53.1009 | 9.9601e-05 | 0.016534 | 0.0083665 | 0.023107 | 0.0091633 | 46.7442 | 0.033067 | 0.016534 | 0.0083665 | 0.02241 | 0.0001992 | 0.016833 | 9.9601e-05 | 9.9601e-05 | 100 | 66.3563 | 0.0001 | 0.0138 | 0.0066 | 0.0178 | 0.0067 | 33.5371 | 0.0225 | 0.0113 | 0.0053 | 0.0137 | 0.0001 | 0.0086 | 0 | 0 | 99.9999 | 0.5
JL98-WL-23 | Bt gneiss | 3 | Diss | Metasediments. | DS-SED | Slightly | WL93-63 | 451.70-451.76 m |  |  |  |  | 471981 | 5970699 | WL23 | WL | py | 599 | WL2302py2 | 12 | 53.2974 | 0.0001 | 0.0195 | 0.0054 | 0.0001 | 0.0178 | 48.0435 | 0.0015 | 0.0001 | 0.0001 | 0.0001 | 0.0026 | 0.0002 | 0.0001 | 0.0001 | 101.3886 | 52.5674 | 9.863e-05 | 0.019233 | 0.005326 | 9.863e-05 | 0.017556 | 47.3855 | 0.0014795 | 9.863e-05 | 9.863e-05 | 9.863e-05 | 0.0025644 | 0.00019726 | 9.863e-05 | 9.863e-05 | 100 | 65.8722 | 0.0001 | 0.0162 | 0.0042 | 0.0001 | 0.0128 | 34.0917 | 0.001 | 0.0001 | 0.0001 | 0.0001 | 0.0014 | 0.0001 | 0 | 0 | 100.0001 | 0.066667
JL98-WL-23 | Bt gneiss | 3 | Diss | Metasediments. | DS-SED | Slightly | WL93-63 | 451.70-451.76 m |  |  |  |  | 471981 | 5970699 | WL23 | WL | py | 600 | WL2302py3 | 13 | 53.3502 | 0.0034 | 0.0056 | 0.0015 | 0.0021 | 0.0001 | 47.5894 | 0.0258 | 0.1553 | 0.0001 | 0.0001 | 0.0002 | 0.0002 | 0.0264 | 0.0001 | 101.1605 | 52.7382 | 0.003361 | 0.0055358 | 0.0014828 | 0.0020759 | 9.8853e-05 | 47.0435 | 0.025504 | 0.15352 | 9.8853e-05 | 9.8853e-05 | 0.00019771 | 0.00019771 | 0.026097 | 9.8853e-05 | 100 | 66.0375 | 0.003 | 0.0046 | 0.0012 | 0.0016 | 0.0001 | 33.8207 | 0.0174 | 0.105 | 0.0001 | 0.0001 | 0.0001 | 0.0001 | 0.0086 | 0 | 100.0001 | 6.0194
JL98-WL-23 | Bt gneiss | 3 | Diss | Metasediments. | DS-SED | Slightly | WL93-63 | 451.70-451.76 m |  |  |  |  | 471981 | 5970699 | WL23 | WL | py | 603 | WL2302py6 | 16 | 53.5076 | 0.0001 | 0.003 | 0.0001 | 0.0158 | 0.0179 | 47.9007 | 0.0099 | 0.0212 | 0.0233 | 0.0217 | 0.0002 | 0.0085 | 0.001 | 0.0001 | 101.5311 | 52.7007 | 9.8492e-05 | 0.0029548 | 9.8492e-05 | 0.015562 | 0.01763 | 47.1784 | 0.0097507 | 0.02088 | 0.022949 | 0.021373 | 0.00019698 | 0.0083718 | 0.00098492 | 9.8492e-05 | 100 | 65.9978 | 0.0001 | 0.0024 | 0.0001 | 0.012 | 0.0129 | 33.9214 | 0.0067 | 0.0143 | 0.0145 | 0.0131 | 0.0001 | 0.0043 | 0.0003 | 0 | 100 | 2.1414
JL98-WL-23 | Bt gneiss | 3 | Diss | Metasediments. | DS-SED | Slightly | WL93-63 | 451.70-451.76 m |  |  |  |  | 471981 | 5970699 | WL23 | WL | py | 604 | WL2303py1 | 17 | 53.0876 | 0.0044 | 0.0002 | 0.0035 | 0.0226 | 0.0001 | 47.2007 | 0.0206 | 0.0991 | 0.2546 | 0.0232 | 0.0002 | 0.0002 | 0.0001 | 0.0001 | 100.7172 | 52.7096 | 0.0043687 | 0.00019858 | 0.0034751 | 0.022439 | 9.9288e-05 | 46.8646 | 0.020453 | 0.098394 | 0.25279 | 0.023035 | 0.00019858 | 0.00019858 | 9.9288e-05 | 9.9288e-05 | 100 | 66.0192 | 0.0039 | 0.0001 | 0.0028 | 0.0173 | 0.0001 | 33.7011 | 0.014 | 0.0673 | 0.1597 | 0.0142 | 0.0001 | 0.0001 | 0 | 0 | 99.9999 | 4.8107
JL98-WL-23 | Bt gneiss | 3 | Diss | Metasediments. | DS-SED | Slightly | WL93-63 | 451.70-451.76 m |  |  |  |  | 471981 | 5970699 | WL23 | WL | py | 605 | WL2303py2 | 18 | 53.1127 | 0.0061 | 0.0135 | 0.0001 | 0.0282 | 0.0104 | 44.4495 | 0.0483 | 0.1811 | 0.3137 | 0.03 | 0.0026 | 0.0026 | 0.0001 | 0.0001 | 98.199 | 54.0868 | 0.0062119 | 0.013748 | 0.00010183 | 0.028717 | 0.010591 | 45.2647 | 0.049186 | 0.18442 | 0.31945 | 0.03055 | 0.0026477 | 0.0026477 | 0.00010183 | 0.00010183 | 100 | 67.2565 | 0.0056 | 0.0114 | 0.0001 | 0.022 | 0.0077 | 32.3162 | 0.0333 | 0.1252 | 0.2004 | 0.0186 | 0.0014 | 0.0014 | 0 | 0 | 99.9998 | 3.7495
JL98-WL-24 | serpentinite | 1 | Diss | Magmatic sulfides in um. | DS-U | Slightly | WL92-34 | 657.30-657.38 m |  |  |  |  | 475492 | 5963151 | WL24 | WL | cp | 1501 | WL2401cp1 | 20 | 34.6947 | 0.0001 | 0.0208 | 0.0135 | 0.0133 | 0.0381 | 30.4186 | 0.0163 | 0.1849 | 34.1046 | 0.0174 | 0.0003 | 0.0067 | 0.0001 | 0.0001 | 99.5295 | 34.8587 | 0.00010047 | 0.020898 | 0.013564 | 0.013363 | 0.03828 | 30.5624 | 0.016377 | 0.18577 | 34.2658 | 0.017482 | 0.00030142 | 0.0067317 | 0.00010047 | 0.00010047 | 100 | 49.8892 | 0.0001 | 0.02 | 0.0122 | 0.0118 | 0.032 | 25.1131 | 0.0128 | 0.1452 | 24.7472 | 0.0123 | 0.0002 | 0.0039 | 0 | 0 | 100 | 11.3436
JL98-WL-24 | serpentinite | 1 | Diss | Magmatic sulfides in um. | DS-U | Slightly | WL92-34 | 657.30-657.38 m |  |  |  |  | 475492 | 5963151 | WL24 | WL | cp | 1504 | WL2402cp1 | 23 | 35.0338 | 0.0001 | 0.017 | 0.0001 | 0.0217 | 0.0001 | 30.468 | 0.0432 | 0.0189 | 34.5374 | 0.0001 | 0.0003 | 0.0002 | 0.0392 | 0.0001 | 100.1802 | 34.9708 | 9.982e-05 | 0.016969 | 9.982e-05 | 0.021661 | 9.982e-05 | 30.4132 | 0.043122 | 0.018866 | 34.4753 | 9.982e-05 | 0.00029946 | 0.00019964 | 0.039129 | 9.982e-05 | 100 | 50.0306 | 0.0001 | 0.0163 | 0.0001 | 0.0191 | 0.0001 | 24.9811 | 0.0336 | 0.0147 | 24.8891 | 0.0001 | 0.0002 | 0.0001 | 0.0147 | 0 | 99.9999 | 0.4375
JL98-WL-24 | serpentinite | 1 | Diss | Magmatic sulfides in um. | DS-U | Slightly | WL92-34 | 657.30-657.38 m |  |  |  |  | 475492 | 5963151 | WL24 | WL | pn | 1500 | WL2401pn1 | 19 | 33.741 | 0.0001 | 0.0839 | 0.0062 | 0.0095 | 0.0001 | 30.5357 | 0.6627 | 35.8035 | 0.0807 | 0.0001 | 0.0385 | 0.049 | 0.0363 | 0.0001 | 101.0474 | 33.3913 | 9.8963e-05 | 0.08303 | 0.0061357 | 0.0094015 | 9.8963e-05 | 30.2192 | 0.65583 | 35.4324 | 0.079864 | 9.8963e-05 | 0.038101 | 0.048492 | 0.035924 | 9.8963e-05 | 100 | 47.2961 | 0.0001 | 0.0787 | 0.0054 | 0.0082 | 0.0001 | 24.575 | 0.5054 | 27.4093 | 0.0571 | 0.0001 | 0.0231 | 0.0279 | 0.0134 | 0 | 99.9999 | 54.0267
JL98-WL-24 | serpentinite | 1 | Diss | Magmatic sulfides in um. | DS-U | Slightly | WL92-34 | 657.30-657.38 m |  |  |  |  | 475492 | 5963151 | WL24 | WL | pn | 1505 | WL2402pn1 | 24 | 32.9506 | 0.0001 | 0.0328 | 0.0082 | 0.0158 | 0.0077 | 30.8248 | 0.6737 | 34.9844 | 0.0241 | 0.0001 | 0.0003 | 0.006 | 0.0001 | 0.0001 | 99.5288 | 33.1066 | 0.00010047 | 0.032955 | 0.0082388 | 0.015875 | 0.0077365 | 30.9707 | 0.67689 | 35.15 | 0.024214 | 0.00010047 | 0.00030142 | 0.0060284 | 0.00010047 | 0.00010047 | 100 | 46.9531 | 0.0001 | 0.0313 | 0.0074 | 0.0139 | 0.0064 | 25.2185 | 0.5223 | 27.2259 | 0.0173 | 0.0001 | 0.0002 | 0.0035 | 0 | 0 | 100 | 51.9288
JL98-WL-24 | serpentinite | 1 | Diss | Magmatic sulfides in um. | DS-U | Slightly | WL92-34 | 657.30-657.38 m |  |  |  |  | 475492 | 5963151 | WL24 | WL | pn | 1508 | WL2403pn1 | 27 | 33.2644 | 0.0001 | 0.0149 | 0.0001 | 0.0001 | 0.0195 | 30.7679 | 0.691 | 35.8405 | 0.0048 | 0.0001 | 0.0487 | 0.0286 | 0.01 | 0.0001 | 100.6908 | 33.0362 | 9.9314e-05 | 0.014798 | 9.9314e-05 | 9.9314e-05 | 0.019366 | 30.5568 | 0.68626 | 35.5946 | 0.0047671 | 9.9314e-05 | 0.048366 | 0.028404 | 0.0099314 | 9.9314e-05 | 100 | 46.8918 | 0.0001 | 0.0141 | 0.0001 | 0.0001 | 0.0161 | 24.9019 | 0.53 | 27.5929 | 0.0034 | 0.0001 | 0.0294 | 0.0164 | 0.0037 | 0 | 100.0001 | 51.8676
JL98-WL-24 | serpentinite | 1 | Diss | Magmatic sulfides in um. | DS-U | Slightly | WL92-34 | 657.30-657.38 m |  |  |  |  | 475492 | 5963151 | WL24 | WL | po | 1502 | WL2401po1 | 21 | 38.7335 | 0.0001 | 0.0003 | 0.0001 | 0.0001 | 0.0001 | 60.4539 | 0.0386 | 0.5412 | 0.0001 | 0.0001 | 0.0002 | 0.0047 | 0.0001 | 0.0001 | 99.7732 | 38.8215 | 0.00010023 | 0.00030068 | 0.00010023 | 0.00010023 | 0.00010023 | 60.5913 | 0.038688 | 0.54243 | 0.00010023 | 0.00010023 | 0.00020045 | 0.0047107 | 0.00010023 | 0.00010023 | 100 | 52.5117 | 0.0001 | 0.0003 | 0.0001 | 0.0001 | 0.0001 | 47.0555 | 0.0285 | 0.4007 | 0.0001 | 0.0001 | 0.0001 | 0.0026 | 0 | 0 | 100 | 14.0207 | 47.4883 | 0.90434 | hex
JL98-WL-24 | serpentinite | 1 | Diss | Magmatic sulfides in um. | DS-U | Slightly | WL92-34 | 657.30-657.38 m |  |  |  |  | 475492 | 5963151 | WL24 | WL | po | 1506 | WL2402po1 | 25 | 39.4044 | 0.006 | 0.0001 | 0.0069 | 0.0243 | 0.0001 | 60.186 | 0.0331 | 0.2426 | 0.1116 | 0.0225 | 0.0002 | 0.0002 | 0.0437 | 0.0001 | 100.0818 | 39.3722 | 0.0059951 | 9.9918e-05 | 0.0068944 | 0.02428 | 9.9918e-05 | 60.1368 | 0.033073 | 0.2424 | 0.11151 | 0.022482 | 0.00019984 | 0.00019984 | 0.043664 | 9.9918e-05 | 100 | 53.0965 | 0.0058 | 0.0001 | 0.0059 | 0.0202 | 0.0001 | 46.5623 | 0.0242 | 0.1785 | 0.0759 | 0.0149 | 0.0001 | 0.0001 | 0.0155 | 0 | 100.0001 | 7.3293 | 46.9036 | 0.88337 | mono
JL98-WL-24 | serpentinite | 1 | Diss | Magmatic sulfides in um. | DS-U | Slightly | WL92-34 | 657.30-657.38 m |  |  |  |  | 475492 | 5963151 | WL24 | WL | po | 1509 | WL2403po1 | 28 | 39.4236 | 0.0001 | 0.0001 | 0.0001 | 0.0103 | 0.0136 | 60.2085 | 0.0685 | 0.3225 | 0.0001 | 0.0001 | 0.0232 | 0.0017 | 0.0521 | 0.0001 | 100.1246 | 39.3745 | 9.9876e-05 | 9.9876e-05 | 9.9876e-05 | 0.010287 | 0.013583 | 60.1336 | 0.068415 | 0.3221 | 9.9876e-05 | 9.9876e-05 | 0.023171 | 0.0016979 | 0.052035 | 9.9876e-05 | 100 | 53.1 | 0.0001 | 0.0001 | 0.0001 | 0.0085 | 0.0107 | 46.5601 | 0.0502 | 0.2372 | 0.0001 | 0.0001 | 0.0134 | 0.001 | 0.0185 | 0 | 100.0001 | 4.708 | 46.9001 | 0.88324 | mono
JL98-WL-25 | talc schist | 10 | Blebby and diss | Recrystallized magmatic sulfides in altered um. | DS-U | Strongly | WL92-34 | 658.75-658.82 m |  |  |  |  | 475492 | 5963151 | WL25 | WL | cp | 763 | WL2505cp1 | 46 | 34.8924 | 0.0119 | 0.0085 | 0.0001 | 0.008 | 0.007 | 30.8935 | 0.0463 | 0.236 | 33.8916 | 0.0092 | 0.0003 | 0.0243 | 0.0278 | 0.0065 | 100.0634 | 34.8703 | 0.011892 | 0.0084946 | 9.9937e-05 | 0.0079949 | 0.0069956 | 30.8739 | 0.046271 | 0.23585 | 33.8701 | 0.0091942 | 0.00029981 | 0.024285 | 0.027782 | 0.0064959 | 100 | 49.894 | 0.0122 | 0.0081 | 0.0001 | 0.007 | 0.0058 | 25.3631 | 0.036 | 0.1843 | 24.4557 | 0.0065 | 0.0002 | 0.0141 | 0.0105 | 0.0023 | 99.9999 | 5.0972
JL98-WL-25 | talc schist | 10 | Blebby and diss | Recrystallized magmatic sulfides in altered um. | DS-U | Strongly | WL92-34 | 658.75-658.82 m |  |  |  |  | 475492 | 5963151 | WL25 | WL | pn | 751 | WL2501pn1 | 34 | 33.3308 | 0.0001 | 0.0219 | 0.0075 | 0.0017 | 0.004 | 29.009 | 0.192 | 38.0165 | 0.0001 | 0.0067 | 0.0257 | 0.0591 | 0.0001 | 0.0001 | 100.6753 | 33.1072 | 9.9329e-05 | 0.021753 | 0.0074497 | 0.0016886 | 0.0039732 | 28.8144 | 0.19071 | 37.7615 | 9.9329e-05 | 0.0066551 | 0.025528 | 0.058704 | 9.9329e-05 | 9.9329e-05 | 100 | 47.0016 | 0.0001 | 0.0207 | 0.0067 | 0.0015 | 0.0033 | 23.4865 | 0.1473 | 29.2783 | 0.0001 | 0.0046 | 0.0155 | 0.0338 | 0 | 0 | 100 | 198.0026
JL98-WL-25 | talc schist | 10 | Blebby and diss | Recrystallized magmatic sulfides in altered um. | DS-U | Strongly | WL92-34 | 658.75-658.82 m |  |  |  |  | 475492 | 5963151 | WL25 | WL | pn | 759 | WL2503pn1 | 42 | 33.8031 | 0.0302 | 0.0159 | 0.0081 | 0.0088 | 0.0001 | 28.3403 | 0.1997 | 38.0212 | 0.0012 | 0.0416 | 0.0003 | 0.0223 | 0.0001 | 0.0001 | 100.493 | 33.6373 | 0.030052 | 0.015822 | 0.0080603 | 0.0087568 | 9.9509e-05 | 28.2013 | 0.19872 | 37.8347 | 0.0011941 | 0.041396 | 0.00029853 | 0.022191 | 9.9509e-05 | 9.9509e-05 | 100 | 47.596 | 0.0303 | 0.015 | 0.0072 | 0.0076 | 0.0001 | 22.9105 | 0.153 | 29.2378 | 0.0009 | 0.0287 | 0.0002 | 0.0128 | 0 | 0 | 100.0001 | 190.3916
JL98-WL-25 | talc schist | 10 | Blebby and diss | Recrystallized magmatic sulfides in altered um. | DS-U | Strongly | WL92-34 | 658.75-658.82 m |  |  |  |  | 475492 | 5963151 | WL25 | WL | pn | 761 | WL2504pn1 | 44 | 33.8731 | 0.0001 | 0.0001 | 0.0007 | 0.0172 | 0.0031 | 27.5746 | 0.2069 | 38.4624 | 0.0445 | 0.003 | 0.0103 | 0.0163 | 0.0847 | 0.0001 | 100.2971 | 33.7728 | 9.9704e-05 | 9.9704e-05 | 0.00069793 | 0.017149 | 0.0030908 | 27.4929 | 0.20629 | 38.3485 | 0.044368 | 0.0029911 | 0.010269 | 0.016252 | 0.084449 | 9.9704e-05 | 100 | 47.7803 | 0.0001 | 0.0001 | 0.0006 | 0.0149 | 0.0025 | 22.3317 | 0.1588 | 29.6303 | 0.0317 | 0.0021 | 0.0062 | 0.0093 | 0.0315 | 0 | 100.0001 | 185.8985
JL98-WL-25 | talc schist | 10 | Blebby and diss | Recrystallized magmatic sulfides in altered um. | DS-U | Strongly | WL92-34 | 658.75-658.82 m |  |  |  |  | 475492 | 5963151 | WL25 | WL | pn | 764 | WL2505pn1 | 47 | 33.3636 | 0.0001 | 0.0001 | 0.0001 | 0.0013 | 0.0001 | 28.3027 | 0.1243 | 39.096 | 0.0384 | 0.0564 | 0.0003 | 0.0395 | 0.0001 | 0.0001 | 101.0231 | 33.0257 | 9.8987e-05 | 9.8987e-05 | 9.8987e-05 | 0.0012868 | 9.8987e-05 | 28.0161 | 0.12304 | 38.7001 | 0.038011 | 0.055829 | 0.00029696 | 0.0391 | 9.8987e-05 | 9.8987e-05 | 100 | 46.9267 | 0.0001 | 0.0001 | 0.0001 | 0.0011 | 0.0001 | 22.8556 | 0.0951 | 30.032 | 0.0273 | 0.0389 | 0.0002 | 0.0226 | 0 | 0 | 99.9999 | 314.5294
JL98-WL-25 | talc schist | 10 | Blebby and diss | Recrystallized magmatic sulfides in altered um. | DS-U | Strongly | WL92-34 | 658.75-658.82 m |  |  |  |  | 475492 | 5963151 | WL25 | WL | po | 752 | WL2501po1 | 35 | 39.67 | 0.0001 | 0.0051 | 0.0093 | 0.0002 | 0.0178 | 59.7078 | 0.0422 | 0.2516 | 0.0001 | 0.0096 | 0.0265 | 0.0029 | 0.0001 | 0.0001 | 99.7434 | 39.7721 | 0.00010026 | 0.0051131 | 0.0093239 | 0.00020051 | 0.017846 | 59.8614 | 0.042309 | 0.25225 | 0.00010026 | 0.0096247 | 0.026568 | 0.0029075 | 0.00010026 | 0.00010026 | 100 | 53.5009 | 0.0001 | 0.0046 | 0.0079 | 0.0002 | 0.014 | 46.2326 | 0.031 | 0.1853 | 0.0001 | 0.0063 | 0.0153 | 0.0016 | 0 | 0 | 99.9999 | 5.9621 | 46.499 | 0.86913 | mono
JL98-WL-25 | talc schist | 10 | Blebby and diss | Recrystallized magmatic sulfides in altered um. | DS-U | Strongly | WL92-34 | 658.75-658.82 m |  |  |  |  | 475492 | 5963151 | WL25 | WL | po | 756 | WL2502po1 | 39 | 39.4936 | 0.0001 | 0.0001 | 0.0235 | 0.0001 | 0.0346 | 60.2673 | 0.0574 | 0.1638 | 0.0081 | 0.0081 | 0.0002 | 0.0002 | 0.0001 | 0.0001 | 100.0573 | 39.471 | 9.9943e-05 | 9.9943e-05 | 0.023487 | 9.9943e-05 | 0.03458 | 60.2328 | 0.057367 | 0.16371 | 0.0080954 | 0.0080954 | 0.00019989 | 0.00019989 | 9.9943e-05 | 9.9943e-05 | 100 | 53.1831 | 0.0001 | 0.0001 | 0.02 | 0.0001 | 0.0272 | 46.5958 | 0.042 | 0.1205 | 0.0055 | 0.0054 | 0.0001 | 0.0001 | 0 | 0 | 100 | 2.8537 | 46.8169 | 0.8803 | mono
JL98-WL-25 | talc schist | 10 | Blebby and diss | Recrystallized magmatic sulfides in altered um. | DS-U | Strongly | WL92-34 | 658.75-658.82 m |  |  |  |  | 475492 | 5963151 | WL25 | WL | po | 760 | WL2503po1 | 43 | 39.8247 | 0.0001 | 0.0001 | 0.003 | 0.0001 | 0.0001 | 60.4854 | 0.0237 | 0.2004 | 0.0001 | 0.0001 | 0.0002 | 0.0002 | 0.0094 | 0.0001 | 100.5477 | 39.6078 | 9.9455e-05 | 9.9455e-05 | 0.0029837 | 9.9455e-05 | 9.9455e-05 | 60.1559 | 0.023571 | 0.19931 | 9.9455e-05 | 9.9455e-05 | 0.00019891 | 0.00019891 | 0.0093488 | 9.9455e-05 | 100 | 53.3278 | 0.0001 | 0.0001 | 0.0025 | 0.0001 | 0.0001 | 46.5018 | 0.0173 | 0.1465 | 0.0001 | 0.0001 | 0.0001 | 0.0001 | 0.0033 | 0 | 100 | 8.4557 | 46.6722 | 0.87519 | mono
JL98-WL-25 | talc schist | 10 | Blebby and diss | Recrystallized magmatic sulfides in altered um. | DS-U | Strongly | WL92-34 | 658.75-658.82 m |  |  |  |  | 475492 | 5963151 | WL25 | WL | po | 762 | WL2504po1 | 45 | 39.7558 | 0.0001 | 0.0045 | 0.0001 | 0.0089 | 0.0167 | 59.5726 | 0.0738 | 0.2977 | 0.005 | 0.0066 | 0.0002 | 0.0194 | 0.0001 | 0.022 | 99.7835 | 39.8421 | 0.00010022 | 0.0045098 | 0.00010022 | 0.0089193 | 0.016736 | 59.7019 | 0.07396 | 0.29835 | 0.0050108 | 0.0066143 | 0.00020043 | 0.019442 | 0.00010022 | 0.022048 | 100 | 53.5798 | 0.0001 | 0.004 | 0.0001 | 0.0074 | 0.0132 | 46.0962 | 0.0541 | 0.2191 | 0.0034 | 0.0044 | 0.0001 | 0.0106 | 0 | 0.0074 | 99.9999 | 4.0339 | 46.4201 | 0.86637 | mono
JL98-WL-25 | talc schist | 10 | Blebby and diss | Recrystallized magmatic sulfides in altered um. | DS-U | Strongly | WL92-34 | 658.75-658.82 m |  |  |  |  | 475492 | 5963151 | WL25 | WL | po | 765 | WL2505po1 | 48 | 39.4443 | 0.021 | 0.0038 | 0.0001 | 0.017 | 0.0024 | 60.0216 | 0.0352 | 0.3164 | 0.0001 | 0.014 | 0.0302 | 0.0006 | 0.0001 | 0.0001 | 99.9069 | 39.4811 | 0.02102 | 0.0038035 | 0.00010009 | 0.017016 | 0.0024022 | 60.0775 | 0.035233 | 0.31669 | 0.00010009 | 0.014013 | 0.030228 | 0.00060056 | 0.00010009 | 0.00010009 | 100 | 53.1977 | 0.0202 | 0.0034 | 0.0001 | 0.0141 | 0.0019 | 46.4766 | 0.0258 | 0.233 | 0.0001 | 0.0093 | 0.0175 | 0.0003 | 0 | 0 | 100 | 8.9886 | 46.8023 | 0.87978 | mono
JL98-WL-25 | talc schist | 10 | Blebby and diss | Recrystallized magmatic sulfides in altered um. | DS-U | Strongly | WL92-34 | 658.75-658.82 m |  |  |  |  | 475492 | 5963151 | WL25 | WL | py (repl pn) | 757 | WL2503py1 | 40 | 53.6579 | 0.0001 | 0.0038 | 0.0001 | 0.0277 | 0.0152 | 44.8076 | 2.1391 | 0.3368 | 0.0119 | 0.0001 | 0.0164 | 0.0116 | 0.0001 | 0.0001 | 101.0285 | 53.1116 | 9.8982e-05 | 0.0037613 | 9.8982e-05 | 0.027418 | 0.015045 | 44.3514 | 2.1173 | 0.33337 | 0.011779 | 9.8982e-05 | 0.016233 | 0.011482 | 9.8982e-05 | 9.8982e-05 | 100 | 66.4263 | 0.0001 | 0.0032 | 0.0001 | 0.0212 | 0.011 | 31.8475 | 1.4408 | 0.2277 | 0.0075 | 0.0001 | 0.0087 | 0.0058 | 0 | 0 | 100 | 0.15745
JL98-WL-25 | talc schist | 10 | Blebby and diss | Recrystallized magmatic sulfides in altered um. | DS-U | Strongly | WL92-34 | 658.75-658.82 m |  |  |  |  | 475492 | 5963151 | WL25 | WL | py (repl pn) | 758 | WL2503py2 | 41 | 53.5149 | 0.0001 | 0.0024 | 0.0033 | 0.0158 | 0.0203 | 46.2053 | 1.4116 | 0.4127 | 0.0063 | 0.0052 | 0.0066 | 0.0196 | 0.0001 | 0.0001 | 101.6243 | 52.6596 | 9.8402e-05 | 0.0023616 | 0.0032473 | 0.015547 | 0.019976 | 45.4668 | 1.389 | 0.4061 | 0.0061993 | 0.0051169 | 0.0064945 | 0.019287 | 9.8402e-05 | 9.8402e-05 | 100 | 66.0037 | 0.0001 | 0.002 | 0.0026 | 0.012 | 0.0146 | 32.7193 | 0.9473 | 0.278 | 0.0039 | 0.0032 | 0.0035 | 0.0098 | 0 | 0 | 100 | 0.29236
JL98-WL-26 | Bt quartzite (impure) | 7 | Foliated and stringer | Metasediments. | DS-SED | Strongly | WL92-34 | 670.57-670.63 m |  |  |  |  | 475492 | 5963151 | WL26 | WL | cp | 573 | WL2602cp1 | 17 | 34.7731 | 0.0001 | 0.1025 | 0.0054 | 0.0254 | 0.0001 | 29.8793 | 0.0187 | 0.0001 | 34.6349 | 0.0001 | 0.0003 | 0.0007 | 0.0199 | 0.0001 | 99.4607 | 34.9616 | 0.00010054 | 0.10306 | 0.0054293 | 0.025538 | 0.00010054 | 30.0413 | 0.018801 | 0.00010054 | 34.8227 | 0.00010054 | 0.00030163 | 0.0007038 | 0.020008 | 0.00010054 | 100 | 50.0265 | 0.0001 | 0.0987 | 0.0049 | 0.0225 | 0.0001 | 24.6799 | 0.0147 | 0.0001 | 25.1443 | 0.0001 | 0.0002 | 0.0004 | 0.0075 | 0 | 100 | 0.0053476
JL98-WL-26 | Bt quartzite (impure) | 7 | Foliated and stringer | Metasediments. | DS-SED | Strongly | WL92-34 | 670.57-670.63 m |  |  |  |  | 475492 | 5963151 | WL26 | WL | cp | 580 | WL2605cp1 | 24 | 34.5215 | 0.0001 | 0.0234 | 0.0001 | 0.0125 | 0.0001 | 29.7562 | 0.0001 | 0.0387 | 34.1058 | 0.0895 | 0.0003 | 0.0109 | 0.0001 | 0.0001 | 98.5594 | 35.0261 | 0.00010146 | 0.023742 | 0.00010146 | 0.012683 | 0.00010146 | 30.1911 | 0.00010146 | 0.039266 | 34.6043 | 0.090808 | 0.00030438 | 0.011059 | 0.00010146 | 0.00010146 | 100 | 50.0967 | 0.0001 | 0.0228 | 0.0001 | 0.0112 | 0.0001 | 24.7922 | 0.0001 | 0.0307 | 24.9757 | 0.0637 | 0.0002 | 0.0064 | 0 | 0 | 100 | 387
JL98-WL-26 | Bt quartzite (impure) | 7 | Foliated and stringer | Metasediments. | DS-SED | Strongly | WL92-34 | 670.57-670.63 m |  |  |  |  | 475492 | 5963151 | WL26 | WL | cp | 583 | WL2605cp2 | 27 | 34.6471 | 0.0001 | 0.002 | 0.0001 | 0.0001 | 0.0001 | 29.6194 | 0.0001 | 0.0528 | 34.2563 | 0.0419 | 0.0003 | 0.0088 | 0.0108 | 0.0075 | 98.6474 | 35.1222 | 0.00010137 | 0.0020274 | 0.00010137 | 0.00010137 | 0.00010137 | 30.0255 | 0.00010137 | 0.053524 | 34.726 | 0.042475 | 0.00030411 | 0.0089207 | 0.010948 | 0.0076028 | 100 | 50.214 | 0.0001 | 0.002 | 0.0001 | 0.0001 | 0.0001 | 24.6463 | 0.0001 | 0.0418 | 25.0535 | 0.0298 | 0.0002 | 0.0052 | 0.0041 | 0.0027 | 100.0001 | 528
JL98-WL-26 | Bt quartzite (impure) | 7 | Foliated and stringer | Metasediments. | DS-SED | Strongly | WL92-34 | 670.57-670.63 m |  |  |  |  | 475492 | 5963151 | WL26 | WL | pn | 566 | WL2601pn1 | 10 | 33.1726 | 0.0001 | 0.0003 | 0.0095 | 0.0001 | 0.0152 | 28.751 | 0.4121 | 37.7145 | 0.038 | 0.0478 | 0.0017 | 0.0294 | 0.02 | 0.0001 | 100.2124 | 33.1023 | 9.9788e-05 | 0.00029936 | 0.0094799 | 9.9788e-05 | 0.015168 | 28.6901 | 0.41123 | 37.6346 | 0.037919 | 0.047699 | 0.0016964 | 0.029338 | 0.019958 | 9.9788e-05 | 100 | 47.0018 | 0.0001 | 0.0003 | 0.0085 | 0.0001 | 0.0126 | 23.3887 | 0.3177 | 29.1843 | 0.0272 | 0.0332 | 0.001 | 0.0169 | 0.0075 | 0 | 99.9999 | 91.5178
JL98-WL-26 | Bt quartzite (impure) | 7 | Foliated and stringer | Metasediments. | DS-SED | Strongly | WL92-34 | 670.57-670.63 m |  |  |  |  | 475492 | 5963151 | WL26 | WL | pn | 570 | WL2601pn2 | 14 | 33.12 | 0.0049 | 0.0124 | 0.0001 | 0.0241 | 0.017 | 28.2974 | 0.4809 | 36.5278 | 0.0098 | 0.0709 | 0.0003 | 0.0387 | 0.0001 | 0.0001 | 98.6045 | 33.5887 | 0.0049693 | 0.012575 | 0.00010142 | 0.024441 | 0.017241 | 28.6979 | 0.48771 | 37.0448 | 0.0099387 | 0.071903 | 0.00030425 | 0.039248 | 0.00010142 | 0.00010142 | 100 | 47.5384 | 0.005 | 0.012 | 0.0001 | 0.0213 | 0.0142 | 23.3195 | 0.3756 | 28.6341 | 0.0071 | 0.0499 | 0.0002 | 0.0226 | 0 | 0 | 100 | 75.9572
JL98-WL-26 | Bt quartzite (impure) | 7 | Foliated and stringer | Metasediments. | DS-SED | Strongly | WL92-34 | 670.57-670.63 m |  |  |  |  | 475492 | 5963151 | WL26 | WL | pn | 571 | WL2602pn1 | 15 | 33.1301 | 0.0001 | 0.0082 | 0.0001 | 0.0092 | 0.0001 | 28.7626 | 0.5534 | 37.1742 | 0.0018 | 0.0172 | 0.0267 | 0.0361 | 0.0001 | 0.0001 | 99.72 | 33.2231 | 0.00010028 | 0.008223 | 0.00010028 | 0.0092258 | 0.00010028 | 28.8434 | 0.55495 | 37.2786 | 0.0018051 | 0.017248 | 0.026775 | 0.036201 | 0.00010028 | 0.00010028 | 100 | 47.1306 | 0.0001 | 0.0078 | 0.0001 | 0.008 | 0.0001 | 23.4924 | 0.4283 | 28.882 | 0.0013 | 0.012 | 0.0162 | 0.0209 | 0 | 0 | 99.9998 | 67.1742
JL98-WL-26 | Bt quartzite (impure) | 7 | Foliated and stringer | Metasediments. | DS-SED | Strongly | WL92-34 | 670.57-670.63 m |  |  |  |  | 475492 | 5963151 | WL26 | WL | pn | 576 | WL2603pn1 | 20 | 33.1445 | 0.0284 | 0.0001 | 0.0001 | 0.0223 | 0.0062 | 28.1808 | 0.4275 | 36.7712 | 0.0405 | 0.0001 | 0.0003 | 0.0775 | 0.0001 | 0.0001 | 98.6997 | 33.5812 | 0.028774 | 0.00010132 | 0.00010132 | 0.022594 | 0.0062817 | 28.5521 | 0.43313 | 37.2556 | 0.041034 | 0.00010132 | 0.00030395 | 0.078521 | 0.00010132 | 0.00010132 | 100 | 47.5333 | 0.029 | 0.0001 | 0.0001 | 0.0197 | 0.0052 | 23.2038 | 0.3336 | 28.8005 | 0.0293 | 0.0001 | 0.0002 | 0.0451 | 0 | 0 | 100 | 86.0145
JL98-WL-26 | Bt quartzite (impure) | 7 | Foliated and stringer | Metasediments. | DS-SED | Strongly | WL92-34 | 670.57-670.63 m |  |  |  |  | 475492 | 5963151 | WL26 | WL | pn | 581 | WL2605pn1 | 25 | 33.3921 | 0.0001 | 0.0001 | 0.0014 | 0.0062 | 0.0001 | 29.2241 | 0.4994 | 35.3996 | 0.0001 | 0.0187 | 0.0003 | 0.0561 | 0.0437 | 0.0001 | 98.6421 | 33.8518 | 0.00010138 | 0.00010138 | 0.0014193 | 0.0062853 | 0.00010138 | 29.6264 | 0.50627 | 35.8869 | 0.00010138 | 0.018957 | 0.00030413 | 0.056872 | 0.044302 | 0.00010138 | 100 | 47.823 | 0.0001 | 0.0001 | 0.0013 | 0.0054 | 0.0001 | 24.0299 | 0.3892 | 27.6883 | 0.0001 | 0.0131 | 0.0002 | 0.0326 | 0.0165 | 0 | 99.9999 | 70.8843
JL98-WL-26 | Bt quartzite (impure) | 7 | Foliated and stringer | Metasediments. | DS-SED | Strongly | WL92-34 | 670.57-670.63 m |  |  |  |  | 475492 | 5963151 | WL26 | WL | pn | 585 | WL2605pn2 | 29 | 33.2454 | 0.0001 | 0.0001 | 0.0001 | 0.0194 | 0.0005 | 29.1462 | 0.5987 | 36.9803 | 0.0215 | 0.0001 | 0.0003 | 0.0007 | 0.0294 | 0.0001 | 100.0429 | 33.2311 | 9.9957e-05 | 9.9957e-05 | 9.9957e-05 | 0.019392 | 0.00049979 | 29.1337 | 0.59844 | 36.9644 | 0.021491 | 9.9957e-05 | 0.00029987 | 0.0006997 | 0.029387 | 9.9957e-05 | 100 | 47.1344 | 0.0001 | 0.0001 | 0.0001 | 0.017 | 0.0004 | 23.725 | 0.4618 | 28.6341 | 0.0154 | 0.0001 | 0.0002 | 0.0004 | 0.011 | 0 | 100.0001 | 61.7677
JL98-WL-26 | Bt quartzite (impure) | 7 | Foliated and stringer | Metasediments. | DS-SED | Strongly | WL92-34 | 670.57-670.63 m |  |  |  |  | 475492 | 5963151 | WL26 | WL | po | 567 | WL2601po1 | 11 | 39.3807 | 0.0001 | 0.0001 | 0.0001 | 0.0152 | 0.0001 | 60.039 | 0.0294 | 0.5321 | 0.0001 | 0.0096 | 0.0002 | 0.0002 | 0.008 | 0.0063 | 100.0212 | 39.3724 | 9.9979e-05 | 9.9979e-05 | 9.9979e-05 | 0.015197 | 9.9979e-05 | 60.0263 | 0.029394 | 0.53199 | 9.9979e-05 | 0.009598 | 0.00019996 | 0.00019996 | 0.0079983 | 0.0062987 | 100 | 53.0905 | 0.0001 | 0.0001 | 0.0001 | 0.0127 | 0.0001 | 46.4713 | 0.0216 | 0.3918 | 0.0001 | 0.0064 | 0.0001 | 0.0001 | 0.0028 | 0.0021 | 99.9999 | 18.0986 | 46.9094 | 0.88357 | mono
JL98-WL-26 | Bt quartzite (impure) | 7 | Foliated and stringer | Metasediments. | DS-SED | Strongly | WL92-34 | 670.57-670.63 m |  |  |  |  | 475492 | 5963151 | WL26 | WL | po | 569 | WL2601po2 | 13 | 39.545 | 0.0001 | 0.017 | 0.0134 | 0.0001 | 0.0265 | 59.4496 | 0.0543 | 0.592 | 0.0076 | 0.0001 | 0.003 | 0.0313 | 0.0001 | 0.0001 | 99.7402 | 39.648 | 0.00010026 | 0.017044 | 0.013435 | 0.00010026 | 0.026569 | 59.6045 | 0.054441 | 0.59354 | 0.0076198 | 0.00010026 | 0.0030078 | 0.031382 | 0.00010026 | 0.00010026 | 100 | 53.3788 | 0.0001 | 0.0153 | 0.0114 | 0.0001 | 0.0209 | 46.0728 | 0.0398 | 0.4364 | 0.0052 | 0.0001 | 0.0017 | 0.0172 | 0 | 0 | 99.9998 | 10.9024 | 46.621 | 0.8734 | mono
JL98-WL-26 | Bt quartzite (impure) | 7 | Foliated and stringer | Metasediments. | DS-SED | Strongly | WL92-34 | 670.57-670.63 m |  |  |  |  | 475492 | 5963151 | WL26 | WL | po | 572 | WL2602po1 | 16 | 39.2835 | 0.0001 | 0.0058 | 0.0001 | 0.0189 | 0.0001 | 58.3244 | 0.0238 | 0.5716 | 0.0172 | 0.0519 | 0.0266 | 0.0002 | 0.0678 | 0.0001 | 98.3921 | 39.9255 | 0.00010163 | 0.0058948 | 0.00010163 | 0.019209 | 0.00010163 | 59.2775 | 0.024189 | 0.58094 | 0.017481 | 0.052748 | 0.027035 | 0.00020327 | 0.068908 | 0.00010163 | 100 | 53.6849 | 0.0001 | 0.0053 | 0.0001 | 0.0159 | 0.0001 | 45.7625 | 0.0177 | 0.4266 | 0.0118 | 0.0348 | 0.0156 | 0.0001 | 0.0244 | 0 | 99.9999 | 24.0168 | 46.315 | 0.86272 | mono
JL98-WL-26 | Bt quartzite (impure) | 7 | Foliated and stringer | Metasediments. | DS-SED | Strongly | WL92-34 | 670.57-670.63 m |  |  |  |  | 475492 | 5963151 | WL26 | WL | po | 582 | WL2605po1 | 26 | 39.3948 | 0.0001 | 0.0057 | 0.0035 | 0.0225 | 0.0141 | 58.4221 | 0.0442 | 0.5016 | 0.0025 | 0.0001 | 0.0002 | 0.0041 | 0.0001 | 0.0001 | 98.4157 | 40.029 | 0.00010161 | 0.0057918 | 0.0035563 | 0.022862 | 0.014327 | 59.3626 | 0.044912 | 0.50967 | 0.0025402 | 0.00010161 | 0.00020322 | 0.004166 | 0.00010161 | 0.00010161 | 100 | 53.7691 | 0.0001 | 0.0052 | 0.003 | 0.019 | 0.0112 | 45.7814 | 0.0328 | 0.3739 | 0.0017 | 0.0001 | 0.0001 | 0.0023 | 0 | 0 | 99.9999 | 11.3484 | 46.2308 | 0.8598 | mono
JL98-WL-26 | Bt quartzite (impure) | 7 | Foliated and stringer | Metasediments. | DS-SED | Strongly | WL92-34 | 670.57-670.63 m |  |  |  |  | 475492 | 5963151 | WL26 | WL | po | 584 | WL2605po2 | 28 | 39.4497 | 0.0001 | 0.0001 | 0.0001 | 0.0093 | 0.0117 | 59.2668 | 0.026 | 0.5798 | 0.0127 | 0.0059 | 0.0148 | 0.0002 | 0.0001 | 0.0001 | 99.3774 | 39.6969 | 0.00010063 | 0.00010063 | 0.00010063 | 0.0093583 | 0.011773 | 59.6381 | 0.026163 | 0.58343 | 0.01278 | 0.005937 | 0.014893 | 0.00020125 | 0.00010063 | 0.00010063 | 100 | 53.4284 | 0.0001 | 0.0001 | 0.0001 | 0.0077 | 0.0092 | 46.0849 | 0.0192 | 0.4288 | 0.0087 | 0.0039 | 0.0086 | 0.0001 | 0 | 0 | 99.9998 | 22.3 | 46.5714 | 0.87166 | mono
JL98-WL-26 | Bt quartzite (impure) | 7 | Foliated and stringer | Metasediments. | DS-SED | Strongly | WL92-34 | 670.57-670.63 m |  |  |  |  | 475492 | 5963151 | WL26 | WL | py (repl pn) | 565 | WL2601py1 | 9 | 53.4783 | 0.0001 | 0.0096 | 0.0007 | 0.0031 | 0.0147 | 47.8164 | 0.0332 | 0.0755 | 0.0128 | 0.0359 | 0.0002 | 0.0002 | 0.0126 | 0.004 | 101.4973 | 52.6894 | 9.8525e-05 | 0.0094584 | 0.00068967 | 0.0030543 | 0.014483 | 47.111 | 0.03271 | 0.074386 | 0.012611 | 0.03537 | 0.00019705 | 0.00019705 | 0.012414 | 0.003941 | 100 | 65.9925 | 0.0001 | 0.0079 | 0.0006 | 0.0024 | 0.0106 | 33.8775 | 0.0223 | 0.0509 | 0.008 | 0.0217 | 0.0001 | 0.0001 | 0.0041 | 0.0012 | 100 | 2.2741
JL98-WL-26 | Bt quartzite (impure) | 7 | Foliated and stringer | Metasediments. | DS-SED | Strongly | WL92-34 | 670.57-670.63 m |  |  |  |  | 475492 | 5963151 | WL26 | WL | py (repl pn) | 575 | WL2603py1 | 19 | 53.5225 | 0.0001 | 0.0012 | 0.0001 | 0.0248 | 0.0005 | 45.7627 | 0.045 | 0.0461 | 0.0001 | 0.0001 | 0.0111 | 0.0002 | 0.0001 | 0.0001 | 99.4147 | 53.8376 | 0.00010059 | 0.0012071 | 0.00010059 | 0.024946 | 0.00050294 | 46.0321 | 0.045265 | 0.046371 | 0.00010059 | 0.00010059 | 0.011165 | 0.00020118 | 0.00010059 | 0.00010059 | 100 | 67.0137 | 0.0001 | 0.001 | 0.0001 | 0.0192 | 0.0004 | 32.897 | 0.0307 | 0.0315 | 0.0001 | 0.0001 | 0.0059 | 0.0001 | 0 | 0 | 99.9999 | 1.0244
JL98-WL-26 | Bt quartzite (impure) | 7 | Foliated and stringer | Metasediments. | DS-SED | Strongly | WL92-34 | 670.57-670.63 m |  |  |  |  | 475492 | 5963151 | WL26 | WL | py (repl pn) | 578 | WL2603py2 | 22 | 53.3604 | 0.0001 | 0.0001 | 0.0001 | 0.0039 | 0.0001 | 46.2239 | 0.0387 | 0.0086 | 0.032 | 0.0479 | 0.0002 | 0.0002 | 0.0188 | 0.0001 | 99.7351 | 53.5021 | 0.00010027 | 0.00010027 | 0.00010027 | 0.0039104 | 0.00010027 | 46.3467 | 0.038803 | 0.0086228 | 0.032085 | 0.048027 | 0.00020053 | 0.00020053 | 0.01885 | 0.00010027 | 100 | 66.7232 | 0.0001 | 0.0001 | 0.0001 | 0.003 | 0.0001 | 33.1851 | 0.0264 | 0.0059 | 0.0202 | 0.0294 | 0.0001 | 0.0001 | 0.0062 | 0 | 100 | 0.22222
JL98-WL-30 | MS horizon in Bt schist | 80 | Massive | sulfidic metasediments. | BMS-SED | Moderately | WL98-217 | 655.82-655.89 m |  |  |  |  | 472071 | 5968305 | WL30 | WL | cp | 705 | WL3001cp1 | 17 | 34.9515 | 0.0001 | 0.01 | 0.0064 | 0.0083 | 0.0001 | 30.8044 | 0.0138 | 0.0149 | 33.7761 | 0.0163 | 0.0003 | 0.0002 | 0.0001 | 0.0001 | 99.6026 | 35.091 | 0.0001004 | 0.01004 | 0.0064255 | 0.0083331 | 0.0001004 | 30.9273 | 0.013855 | 0.014959 | 33.9109 | 0.016365 | 0.0003012 | 0.0002008 | 0.0001004 | 0.0001004 | 100 | 50.13 | 0.0001 | 0.0096 | 0.0058 | 0.0074 | 0.0001 | 25.3666 | 0.0107 | 0.0117 | 24.4462 | 0.0114 | 0.0002 | 0.0001 | 0 | 0 | 99.9999 | 1.0797
JL98-WL-30 | MS horizon in Bt schist | 80 | Massive | sulfidic metasediments. | BMS-SED | Moderately | WL98-217 | 655.82-655.89 m |  |  |  |  | 472071 | 5968305 | WL30 | WL | cp | 707 | WL3002cp1 | 19 | 34.8241 | 0.0003 | 0.0061 | 0.0028 | 0.0015 | 0.0102 | 31.443 | 0.0258 | 0.0041 | 34.1992 | 0.058 | 0.0003 | 0.0003 | 0.0186 | 0.0001 | 100.5944 | 34.6183 | 0.00029823 | 0.006064 | 0.0027835 | 0.0014911 | 0.01014 | 31.2572 | 0.025648 | 0.0040758 | 33.9971 | 0.057657 | 0.00029823 | 0.00029823 | 0.01849 | 9.9409e-05 | 100 | 49.6087 | 0.0003 | 0.0059 | 0.0026 | 0.0013 | 0.0085 | 25.717 | 0.02 | 0.0032 | 24.5847 | 0.0405 | 0.0002 | 0.0001 | 0.007 | 0 | 100 | 0.15891
JL98-WL-30 | MS horizon in Bt schist | 80 | Massive | sulfidic metasediments. | BMS-SED | Moderately | WL98-217 | 655.82-655.89 m |  |  |  |  | 472071 | 5968305 | WL30 | WL | cp | 712 | WL3002cp2 | 24 | 34.8906 | 0.0001 | 0.0191 | 0.0169 | 0.0159 | 0.0446 | 31.2502 | 0.0283 | 0.0001 | 34.8967 | 0.0509 | 0.0257 | 0.0034 | 0.03 | 0.0001 | 101.2726 | 34.4522 | 9.8743e-05 | 0.01886 | 0.016688 | 0.0157 | 0.04404 | 30.8575 | 0.027944 | 9.8743e-05 | 34.4582 | 0.05026 | 0.025377 | 0.0033573 | 0.029623 | 9.8743e-05 | 100 | 49.4464 | 0.0001 | 0.0181 | 0.0151 | 0.0139 | 0.0368 | 25.4271 | 0.0218 | 0.0001 | 24.9564 | 0.0354 | 0.0156 | 0.002 | 0.0112 | 0 | 100 | 0.0035336
JL98-WL-30 | MS horizon in Bt schist | 80 | Massive | sulfidic metasediments. | BMS-SED | Moderately | WL98-217 | 655.82-655.89 m |  |  |  |  | 472071 | 5968305 | WL30 | WL | cp | 717 | WL3002cp3 | 29 | 34.7748 | 0.0001 | 0.0063 | 0.0023 | 0.0001 | 0.0001 | 30.7366 | 0.0001 | 0.0272 | 34.8578 | 0.0452 | 0.0003 | 0.0169 | 0.0001 | 0.0001 | 100.468 | 34.6128 | 9.9534e-05 | 0.0062707 | 0.0022893 | 9.9534e-05 | 9.9534e-05 | 30.5934 | 9.9534e-05 | 0.027073 | 34.6954 | 0.044989 | 0.0002986 | 0.016821 | 9.9534e-05 | 9.9534e-05 | 100 | 49.6343 | 0.0001 | 0.006 | 0.0021 | 0.0001 | 0.0001 | 25.1878 | 0.0001 | 0.0212 | 25.1066 | 0.0316 | 0.0002 | 0.0098 | 0 | 0 | 100 | 272
JL98-WL-30 | MS horizon in Bt schist | 80 | Massive | sulfidic metasediments. | BMS-SED | Moderately | WL98-217 | 655.82-655.89 m |  |  |  |  | 472071 | 5968305 | WL30 | WL | cp | 720 | WL3003cp1 | 32 | 34.944 | 0.0001 | 0.0053 | 0.0001 | 0.0069 | 0.0027 | 30.362 | 0.0001 | 0.0205 | 34.2812 | 0.7883 | 0.0003 | 0.0003 | 0.0192 | 0.0001 | 100.4311 | 34.794 | 9.9571e-05 | 0.0052772 | 9.9571e-05 | 0.0068704 | 0.0026884 | 30.2317 | 9.9571e-05 | 0.020412 | 34.134 | 0.78492 | 0.00029871 | 0.00029871 | 0.019118 | 9.9571e-05 | 100 | 49.8574 | 0.0001 | 0.0051 | 0.0001 | 0.006 | 0.0022 | 24.8716 | 0.0001 | 0.016 | 24.6821 | 0.5517 | 0.0002 | 0.0001 | 0.0072 | 0 | 99.9999 | 205
JL98-WL-30 | MS horizon in Bt schist | 80 | Massive | sulfidic metasediments. | BMS-SED | Moderately | WL98-217 | 655.82-655.89 m |  |  |  |  | 472071 | 5968305 | WL30 | WL | cp | 722 | WL3003cp2 | 34 | 34.7875 | 0.0001 | 0.009 | 0.0077 | 0.0001 | 0.0001 | 30.9831 | 0.0127 | 0.0001 | 34.1196 | 0.0672 | 0.0003 | 0.0002 | 0.0001 | 0.0001 | 99.9879 | 34.7917 | 0.00010001 | 0.0090011 | 0.0077009 | 0.00010001 | 0.00010001 | 30.9868 | 0.012702 | 0.00010001 | 34.1237 | 0.067208 | 0.00030004 | 0.00020002 | 0.00010001 | 0.00010001 | 100 | 49.8067 | 0.0001 | 0.0086 | 0.0069 | 0.0001 | 0.0001 | 25.4687 | 0.0099 | 0.0001 | 24.6513 | 0.0472 | 0.0002 | 0.0001 | 0 | 0 | 100 | 0.007874
JL98-WL-30 | MS horizon in Bt schist | 80 | Massive | sulfidic metasediments. | BMS-SED | Moderately | WL98-217 | 655.82-655.89 m |  |  |  |  | 472071 | 5968305 | WL30 | WL | po | 706 | WL3001po1 | 18 | 38.8829 | 0.0135 | 0.0001 | 0.0001 | 0.0086 | 0.0073 | 61.8935 | 0.0437 | 0.023 | 0.0367 | 0.0177 | 0.0002 | 0.0002 | 0.043 | 0.0001 | 100.9706 | 38.5091 | 0.01337 | 9.9039e-05 | 9.9039e-05 | 0.0085173 | 0.0072298 | 61.2985 | 0.04328 | 0.022779 | 0.036347 | 0.01753 | 0.00019808 | 0.00019808 | 0.042587 | 9.9039e-05 | 100 | 52.1829 | 0.0129 | 0.0001 | 0.0001 | 0.0071 | 0.0057 | 47.6905 | 0.0319 | 0.0168 | 0.0248 | 0.0116 | 0.0001 | 0.0001 | 0.0152 | 0 | 99.9998 | 0.52632 | 47.8169 | 0.91633 | hex
JL98-WL-30 | MS horizon in Bt schist | 80 | Massive | sulfidic metasediments. | BMS-SED | Moderately | WL98-217 | 655.82-655.89 m |  |  |  |  | 472071 | 5968305 | WL30 | WL | po | 708 | WL3002po1 | 20 | 38.7731 | 0.0001 | 0.0125 | 0.001 | 0.0016 | 0.0226 | 61.7612 | 0.0611 | 0.0529 | 0.3697 | 0.7364 | 0.0002 | 0.0002 | 0.0001 | 0.0001 | 101.7928 | 38.0902 | 9.8239e-05 | 0.01228 | 0.00098239 | 0.0015718 | 0.022202 | 60.6734 | 0.060024 | 0.051968 | 0.36319 | 0.72343 | 0.00019648 | 0.00019648 | 9.8239e-05 | 9.8239e-05 | 100 | 51.79 | 0.0001 | 0.0112 | 0.0009 | 0.0013 | 0.0176 | 47.364 | 0.0444 | 0.0386 | 0.2492 | 0.4824 | 0.0001 | 0.0001 | 0 | 0 | 99.9999 | 0.86579 | 48.2099 | 0.93087 | hex
JL98-WL-30 | MS horizon in Bt schist | 80 | Massive | sulfidic metasediments. | BMS-SED | Moderately | WL98-217 | 655.82-655.89 m |  |  |  |  | 472071 | 5968305 | WL30 | WL | po | 713 | WL3002po2 | 25 | 38.8487 | 0.0001 | 0.0095 | 0.0001 | 0.0001 | 0.0209 | 61.6721 | 0.0509 | 0.0476 | 0.1417 | 0.0317 | 0.0104 | 0.0002 | 0.0001 | 0.0001 | 100.8342 | 38.5273 | 9.9173e-05 | 0.0094214 | 9.9173e-05 | 9.9173e-05 | 0.020727 | 61.1619 | 0.050479 | 0.047206 | 0.14053 | 0.031438 | 0.010314 | 0.00019835 | 9.9173e-05 | 9.9173e-05 | 100 | 52.2011 | 0.0001 | 0.0086 | 0.0001 | 0.0001 | 0.0164 | 47.5784 | 0.0372 | 0.0349 | 0.0961 | 0.0209 | 0.006 | 0.0001 | 0 | 0 | 100 | 0.93517 | 47.7989 | 0.91567 | hex
JL98-WL-30 | MS horizon in Bt schist | 80 | Massive | sulfidic metasediments. | BMS-SED | Moderately | WL98-217 | 655.82-655.89 m |  |  |  |  | 472071 | 5968305 | WL30 | WL | po | 714 | WL3002po3 | 26 | 39.0752 | 0.009 | 0.0105 | 0.0001 | 0.0158 | 0.0001 | 61.4693 | 0.0311 | 0.0366 | 0.0124 | 0.0001 | 0.0466 | 0.0002 | 0.0001 | 0.0036 | 100.7107 | 38.7995 | 0.0089365 | 0.010426 | 9.9294e-05 | 0.015689 | 9.9294e-05 | 61.0355 | 0.030881 | 0.036342 | 0.012312 | 9.9294e-05 | 0.046271 | 0.00019859 | 9.9294e-05 | 0.0035746 | 100 | 52.4818 | 0.0086 | 0.0095 | 0.0001 | 0.0131 | 0.0001 | 47.4005 | 0.0228 | 0.0269 | 0.0084 | 0.0001 | 0.0268 | 0.0001 | 0 | 0.0012 | 100 | 1.1768 | 47.5182 | 0.90542 | hex
JL98-WL-30 | MS horizon in Bt schist | 80 | Massive | sulfidic metasediments. | BMS-SED | Moderately | WL98-217 | 655.82-655.89 m |  |  |  |  | 472071 | 5968305 | WL30 | WL | po | 715 | WL3002po4 | 27 | 39.1551 | 0.0001 | 0.0001 | 0.0122 | 0.0176 | 0.009 | 62.2733 | 0.0409 | 0.0688 | 0.0354 | 0.2716 | 0.0002 | 0.0002 | 0.0001 | 0.0001 | 101.8847 | 38.4308 | 9.815e-05 | 9.815e-05 | 0.011974 | 0.017274 | 0.0088335 | 61.1213 | 0.040143 | 0.067527 | 0.034745 | 0.26658 | 0.0001963 | 0.0001963 | 9.815e-05 | 9.815e-05 | 100 | 52.1069 | 0.0001 | 0.0001 | 0.0102 | 0.0144 | 0.007 | 47.5802 | 0.0296 | 0.05 | 0.0238 | 0.1773 | 0.0001 | 0.0001 | 0 | 0 | 99.9998 | 1.6822 | 47.8929 | 0.91913 | hex
JL98-WL-30 | MS horizon in Bt schist | 80 | Massive | sulfidic metasediments. | BMS-SED | Moderately | WL98-217 | 655.82-655.89 m |  |  |  |  | 472071 | 5968305 | WL30 | WL | po | 716 | WL3002po5 | 28 | 39.1031 | 0.0032 | 0.0002 | 0.0001 | 0.016 | 0.0392 | 61.8584 | 0.029 | 0.0694 | 0.028 | 0.0001 | 0.0393 | 0.0002 | 0.0115 | 0.0001 | 101.1978 | 38.6403 | 0.0031621 | 0.00019763 | 9.8816e-05 | 0.015811 | 0.038736 | 61.1262 | 0.028657 | 0.068579 | 0.027669 | 9.8816e-05 | 0.038835 | 0.00019763 | 0.011364 | 9.8816e-05 | 100 | 52.3177 | 0.0031 | 0.0001 | 0.0001 | 0.0132 | 0.0306 | 47.5177 | 0.0211 | 0.0507 | 0.0189 | 0.0001 | 0.0225 | 0.0001 | 0.004 | 0 | 99.9999 | 2.3931 | 47.6822 | 0.9114 | hex
JL98-WL-30 | MS horizon in Bt schist | 80 | Massive | sulfidic metasediments. | BMS-SED | Moderately | WL98-217 | 655.82-655.89 m |  |  |  |  | 472071 | 5968305 | WL30 | WL | po | 718 | WL3002po6 | 30 | 39.2102 | 0.0001 | 0.0147 | 0.0012 | 0.0165 | 0.0186 | 61.6918 | 0.051 | 0.0574 | 0.0323 | 0.0001 | 0.0002 | 0.0002 | 0.0001 | 0.0001 | 101.0945 | 38.7857 | 9.8917e-05 | 0.014541 | 0.001187 | 0.016321 | 0.018399 | 61.0239 | 0.050448 | 0.056779 | 0.03195 | 9.8917e-05 | 0.00019783 | 0.00019783 | 9.8917e-05 | 9.8917e-05 | 100 | 52.4639 | 0.0001 | 0.0131 | 0.001 | 0.0136 | 0.0146 | 47.3923 | 0.0371 | 0.042 | 0.0218 | 0.0001 | 0.0001 | 0.0001 | 0 | 0 | 99.9998 | 1.1255 | 47.5359 | 0.90607 | hex
JL98-WL-30 | MS horizon in Bt schist | 80 | Massive | sulfidic metasediments. | BMS-SED | Moderately | WL98-217 | 655.82-655.89 m |  |  |  |  | 472071 | 5968305 | WL30 | WL | po | 721 | WL3003po1 | 33 | 39.0802 | 0.0257 | 0.002 | 0.0044 | 0.0001 | 0.002 | 61.8217 | 0.0586 | 0.0519 | 0.0106 | 0.1664 | 0.0002 | 0.0018 | 0.0001 | 0.0001 | 101.2258 | 38.607 | 0.025389 | 0.0019758 | 0.0043467 | 9.8789e-05 | 0.0019758 | 61.0731 | 0.05789 | 0.051272 | 0.010472 | 0.16438 | 0.00019758 | 0.0017782 | 9.8789e-05 | 9.8789e-05 | 100 | 52.2839 | 0.0245 | 0.0018 | 0.0037 | 0.0001 | 0.0016 | 47.4864 | 0.0426 | 0.0379 | 0.0071 | 0.1092 | 0.0001 | 0.001 | 0 | 0 | 99.9999 | 0.88567 | 47.716 | 0.91263 | hex
JL98-WL-30 | MS horizon in Bt schist | 80 | Massive | sulfidic metasediments. | BMS-SED | Moderately | WL98-217 | 655.82-655.89 m |  |  |  |  | 472071 | 5968305 | WL30 | WL | po | 723 | WL3003po2 | 35 | 38.8286 | 0.0001 | 0.0041 | 0.0105 | 0.0054 | 0.0001 | 61.3774 | 0.0302 | 0.029 | 0.0001 | 0.0001 | 0.0281 | 0.0307 | 0.0001 | 0.0001 | 100.3446 | 38.6953 | 9.9657e-05 | 0.0040859 | 0.010464 | 0.0053815 | 9.9657e-05 | 61.1666 | 0.030096 | 0.0289 | 9.9657e-05 | 9.9657e-05 | 0.028003 | 0.030595 | 9.9657e-05 | 9.9657e-05 | 100 | 52.3737 | 0.0001 | 0.0037 | 0.0089 | 0.0045 | 0.0001 | 47.5322 | 0.0222 | 0.0213 | 0.0001 | 0.0001 | 0.0162 | 0.0168 | 0 | 0 | 99.9999 | 0.96026 | 47.6262 | 0.90935 | hex
JL98-WL-30 | MS horizon in Bt schist | 80 | Massive | sulfidic metasediments. | BMS-SED | Moderately | WL98-217 | 655.82-655.89 m |  |  |  |  | 472071 | 5968305 | WL30 | WL | sp | 710 | WL3002sp2 | 22 | 33.3532 | 0.0305 | 0.0002 | 0.0001 | 0.0169 | 0.7899 | 7.4232 | 0.0106 | 0.0001 | 0.0787 | 59.4064 | 0.0003 | 0.0532 | 0.0168 | 0.0001 | 101.1802 | 32.9642 | 0.030144 | 0.00019767 | 9.8834e-05 | 0.016703 | 0.78069 | 7.3366 | 0.010476 | 9.8834e-05 | 0.077782 | 58.7135 | 0.0002965 | 0.052579 | 0.016604 | 9.8834e-05 | 100 | 49.5449 | 0.0323 | 0.0002 | 0.0001 | 0.0155 | 0.6848 | 6.331 | 0.0086 | 0.0001 | 0.059 | 43.2847 | 0.0002 | 0.0321 | 0.0066 | 0 | 100.0001 | 0.009434
JL98-WL-30 | MS horizon in Bt schist | 80 | Massive | sulfidic metasediments. | BMS-SED | Moderately | WL98-217 | 655.82-655.89 m |  |  |  |  | 472071 | 5968305 | WL30 | WL | sp | 719 | WL3003sp1 | 31 | 33.4205 | 0.0001 | 0.0064 | 0.0009 | 0.0044 | 0.7557 | 6.8981 | 0.0073 | 0.0001 | 0.0775 | 59.6328 | 0.0259 | 0.0003 | 0.0206 | 0.0001 | 100.8507 | 33.1386 | 9.9156e-05 | 0.006346 | 0.00089241 | 0.0043629 | 0.74933 | 6.8399 | 0.0072384 | 9.9156e-05 | 0.076846 | 59.1298 | 0.025682 | 0.00029747 | 0.020426 | 9.9156e-05 | 100 | 49.7777 | 0.0001 | 0.0064 | 0.0009 | 0.0041 | 0.6569 | 5.8989 | 0.0059 | 0.0001 | 0.0583 | 43.5659 | 0.0165 | 0.0002 | 0.0081 | 0 | 100 | 0.013699
JL98-WL-31 | MS horizon in Bt schist | 70 | Massive | sulfidic metasediments. | BMS-SED | Strongly | WL98-213 | 560.77-560.84 m |  |  |  |  | 471951 | 5968482 | WL31 | WL | cp | 586 | WL3101cp1 | 30 | 34.7602 | 0.0001 | 0.0012 | 0.0001 | 0.0028 | 0.0001 | 29.4646 | 0.0133 | 0.0043 | 34.784 | 0.0589 | 0.0026 | 0.0003 | 0.0001 | 0.0001 | 99.0927 | 35.0785 | 0.00010092 | 0.001211 | 0.00010092 | 0.0028256 | 0.00010092 | 29.7344 | 0.013422 | 0.0043394 | 35.1025 | 0.059439 | 0.0026238 | 0.00030275 | 0.00010092 | 0.00010092 | 100 | 50.179 | 0.0001 | 0.0011 | 0.0001 | 0.0025 | 0.0001 | 24.4207 | 0.0104 | 0.0034 | 25.339 | 0.0417 | 0.0016 | 0.0001 | 0 | 0 | 99.9998 | 0.32331
JL98-WL-31 | MS horizon in Bt schist | 70 | Massive | sulfidic metasediments. | BMS-SED | Strongly | WL98-213 | 560.77-560.84 m |  |  |  |  | 471951 | 5968482 | WL31 | WL | cp | 588 | WL3102cp1 | 32 | 35.0124 | 0.0001 | 0.0102 | 0.0001 | 0.0015 | 0.0001 | 29.3798 | 0.0405 | 0.0038 | 34.4201 | 0.0001 | 0.0003 | 0.0002 | 0.0385 | 0.0001 | 98.9078 | 35.399 | 0.0001011 | 0.010313 | 0.0001011 | 0.0015166 | 0.0001011 | 29.7042 | 0.040947 | 0.003842 | 34.8002 | 0.0001011 | 0.00030331 | 0.00020221 | 0.038925 | 0.0001011 | 100 | 50.5285 | 0.0001 | 0.0099 | 0.0001 | 0.0013 | 0.0001 | 24.3434 | 0.0318 | 0.003 | 25.0667 | 0.0001 | 0.0002 | 0.0001 | 0.0146 | 0 | 99.9999 | 0.093827
JL98-WL-31 | MS horizon in Bt schist | 70 | Massive | sulfidic metasediments. | BMS-SED | Strongly | WL98-213 | 560.77-560.84 m |  |  |  |  | 471951 | 5968482 | WL31 | WL | cp | 590 | WL3102cp2 | 34 | 35.0461 | 0.0001 | 0.005 | 0.0001 | 0.0013 | 0.0001 | 29.2631 | 0.013 | 0.0215 | 34.462 | 0.0632 | 0.0003 | 0.0002 | 0.0001 | 0.0001 | 98.8762 | 35.4444 | 0.00010114 | 0.0050568 | 0.00010114 | 0.0013148 | 0.00010114 | 29.5957 | 0.013148 | 0.021744 | 34.8537 | 0.063918 | 0.00030341 | 0.00020227 | 0.00010114 | 0.00010114 | 100 | 50.5773 | 0.0001 | 0.0049 | 0.0001 | 0.0012 | 0.0001 | 24.2467 | 0.0102 | 0.017 | 25.0973 | 0.0448 | 0.0002 | 0.0001 | 0 | 0 | 100 | 1.6538
JL98-WL-31 | MS horizon in Bt schist | 70 | Massive | sulfidic metasediments. | BMS-SED | Strongly | WL98-213 | 560.77-560.84 m |  |  |  |  | 471951 | 5968482 | WL31 | WL | po | 587 | WL3101po1 | 31 | 39.6098 | 0.0001 | 0.0001 | 0.0088 | 0.002 | 0.0001 | 59.764 | 0.031 | 0.0505 | 0.0001 | 0.0756 | 0.0002 | 0.0218 | 0.0001 | 0.0001 | 99.5643 | 39.7831 | 0.00010044 | 0.00010044 | 0.0088385 | 0.0020088 | 0.00010044 | 60.0255 | 0.031136 | 0.050721 | 0.00010044 | 0.075931 | 0.00020088 | 0.021895 | 0.00010044 | 0.00010044 | 100 | 53.5121 | 0.0001 | 0.0001 | 0.0075 | 0.0017 | 0.0001 | 46.3561 | 0.0228 | 0.0372 | 0.0001 | 0.0501 | 0.0001 | 0.012 | 0 | 0 | 100 | 1.629 | 46.4879 | 0.86874 | mono
JL98-WL-31 | MS horizon in Bt schist | 70 | Massive | sulfidic metasediments. | BMS-SED | Strongly | WL98-213 | 560.77-560.84 m |  |  |  |  | 471951 | 5968482 | WL31 | WL | po | 589 | WL3102po1 | 33 | 39.9305 | 0.0001 | 0.0118 | 0.0001 | 0.0125 | 0.0455 | 59.7372 | 0.0603 | 0.0705 | 0.0108 | 0.0823 | 0.0002 | 0.0002 | 0.0001 | 0.0001 | 99.9622 | 39.9456 | 0.00010004 | 0.011804 | 0.00010004 | 0.012505 | 0.045517 | 59.7598 | 0.060323 | 0.070527 | 0.010804 | 0.082331 | 0.00020008 | 0.00020008 | 0.00010004 | 0.00010004 | 100 | 53.679 | 0.0001 | 0.0106 | 0.0001 | 0.0104 | 0.0357 | 46.1064 | 0.0441 | 0.0518 | 0.0073 | 0.0542 | 0.0001 | 0.0001 | 0 | 0 | 99.9999 | 1.1692 | 46.3209 | 0.86292 | mono
JL98-WL-31 | MS horizon in Bt schist | 70 | Massive | sulfidic metasediments. | BMS-SED | Strongly | WL98-213 | 560.77-560.84 m |  |  |  |  | 471951 | 5968482 | WL31 | WL | po | 591 | WL3102po2 | 35 | 39.6807 | 0.0001 | 0.0005 | 0.0001 | 0.0062 | 0.0118 | 59.5754 | 0.0553 | 0.0591 | 0.0413 | 0.0289 | 0.0002 | 0.0159 | 0.0001 | 0.0001 | 99.4757 | 39.8898 | 0.00010053 | 0.00050264 | 0.00010053 | 0.0062327 | 0.011862 | 59.8894 | 0.055591 | 0.059411 | 0.041518 | 0.029052 | 0.00020105 | 0.015984 | 0.00010053 | 0.00010053 | 100 | 53.6222 | 0.0001 | 0.0005 | 0.0001 | 0.0051 | 0.0093 | 46.2222 | 0.0406 | 0.0436 | 0.0282 | 0.0192 | 0.0001 | 0.0087 | 0 | 0 | 99.9999 | 1.0687 | 46.3777 | 0.8649 | mono
JL98-WL-31 | MS horizon in Bt schist | 70 | Massive | sulfidic metasediments. | BMS-SED | Strongly | WL98-213 | 560.77-560.84 m |  |  |  |  | 471951 | 5968482 | WL31 | WL | po | 593 | WL3103po1 | 37 | 39.571 | 0.0227 | 0.0001 | 0.0004 | 0.0156 | 0.0286 | 59.4237 | 0.0464 | 0.0304 | 0.0001 | 0.0001 | 0.0133 | 0.0002 | 0.0001 | 0.0001 | 99.1528 | 39.9091 | 0.022894 | 0.00010085 | 0.00040342 | 0.015733 | 0.028844 | 59.9314 | 0.046796 | 0.03066 | 0.00010085 | 0.00010085 | 0.013414 | 0.00020171 | 0.00010085 | 0.00010085 | 100 | 53.6344 | 0.022 | 0.0001 | 0.0003 | 0.0131 | 0.0226 | 46.2427 | 0.0342 | 0.0225 | 0.0001 | 0.0001 | 0.0077 | 0.0001 | 0 | 0 | 99.9999 | 0.65517 | 46.3655 | 0.86447 | mono
JL98-WL-32 | Grt-Sil-Bt schist | 5 | Foliated and banded | Remobilized sulfides in metasediments. | DS-SED | Strongly | WL98-235 | 699.57-699.64 m |  |  |  |  | 471804 | 5968740 | WL32 | WL | po | 1512 | WL3201po1 | 31 | 39.4188 | 0.0001 | 0.001 | 0.0001 | 0.0138 | 0.0001 | 60.2652 | 0.0419 | 0.0805 | 0.0001 | 0.0188 | 0.0002 | 0.0002 | 0.0001 | 0.0001 | 99.841 | 39.4816 | 0.00010016 | 0.0010016 | 0.00010016 | 0.013822 | 0.00010016 | 60.3612 | 0.041967 | 0.080628 | 0.00010016 | 0.01883 | 0.00020032 | 0.00020032 | 0.00010016 | 0.00010016 | 100 | 53.193 | 0.0001 | 0.0009 | 0.0001 | 0.0115 | 0.0001 | 46.6913 | 0.0308 | 0.0593 | 0.0001 | 0.0125 | 0.0001 | 0.0001 | 0 | 0 | 99.9999 | 1.9212 | 46.8069 | 0.87994 | mono
JL98-WL-32 | Grt-Sil-Bt schist | 5 | Foliated and banded | Remobilized sulfides in metasediments. | DS-SED | Strongly | WL98-235 | 699.57-699.64 m |  |  |  |  | 471804 | 5968740 | WL32 | WL | po | 1513 | WL3201po2 | 32 | 39.5165 | 0.0001 | 0.005 | 0.0001 | 0.0016 | 0.0001 | 60.2752 | 0.0638 | 0.0386 | 0.0001 | 0.0522 | 0.0002 | 0.0002 | 0.0042 | 0.0001 | 99.958 | 39.5331 | 0.00010004 | 0.0050021 | 0.00010004 | 0.0016007 | 0.00010004 | 60.3005 | 0.063827 | 0.038616 | 0.00010004 | 0.052222 | 0.00020008 | 0.00020008 | 0.0042018 | 0.00010004 | 100 | 53.2494 | 0.0001 | 0.0045 | 0.0001 | 0.0013 | 0.0001 | 46.633 | 0.0467 | 0.0284 | 0.0001 | 0.0345 | 0.0001 | 0.0001 | 0.0015 | 0 | 99.9999 | 0.60502 | 46.7505 | 0.87795 | mono
JL98-WL-32 | Grt-Sil-Bt schist | 5 | Foliated and banded | Remobilized sulfides in metasediments. | DS-SED | Strongly | WL98-235 | 699.57-699.64 m |  |  |  |  | 471804 | 5968740 | WL32 | WL | po | 1514 | WL3201po3 | 33 | 39.5117 | 0.0019 | 0.0102 | 0.0067 | 0.0167 | 0.0107 | 60.4012 | 0.0047 | 0.0475 | 0.0001 | 0.0001 | 0.0002 | 0.0002 | 0.0001 | 0.0001 | 100.0121 | 39.5069 | 0.0018998 | 0.010199 | 0.0066992 | 0.016698 | 0.010699 | 60.3939 | 0.0046994 | 0.047494 | 9.9988e-05 | 9.9988e-05 | 0.00019998 | 0.00019998 | 9.9988e-05 | 9.9988e-05 | 100 | 53.2156 | 0.0018 | 0.0092 | 0.0057 | 0.0138 | 0.0084 | 46.7065 | 0.0034 | 0.0349 | 0.0001 | 0.0001 | 0.0001 | 0.0001 | 0 | 0 | 99.9997 | 10.1064 | 46.7841 | 0.87914 | mono
JL98-WL-32 | Grt-Sil-Bt schist | 5 | Foliated and banded | Remobilized sulfides in metasediments. | DS-SED | Strongly | WL98-235 | 699.57-699.64 m |  |  |  |  | 471804 | 5968740 | WL32 | WL | po | 1515 | WL3201po4 | 34 | 39.5761 | 0.0001 | 0.0122 | 0.0001 | 0.0092 | 0.0001 | 59.1843 | 0.0756 | 0.0794 | 0.0094 | 0.0363 | 0.0002 | 0.0035 | 0.0074 | 0.0001 | 98.994 | 39.9783 | 0.00010102 | 0.012324 | 0.00010102 | 0.0092935 | 0.00010102 | 59.7857 | 0.076368 | 0.080207 | 0.0094955 | 0.036669 | 0.00020203 | 0.0035356 | 0.0074752 | 0.00010102 | 100 | 53.7129 | 0.0001 | 0.0111 | 0.0001 | 0.0077 | 0.0001 | 46.118 | 0.0558 | 0.0589 | 0.0064 | 0.0241 | 0.0001 | 0.0019 | 0.0026 | 0 | 99.9998 | 1.0503 | 46.2869 | 0.86175 | mono
JL98-WL-33 | MS horizon in pegmatite | 85 | Massive | Remobilized sulfides in metasediments. | MS-SED | Strongly | WL98-235 | 627.11-627.17 m |  |  |  |  | 471804 | 5968740 | WL33 | WL | cp | 1484 | WL3301cp1 | 1 | 34.5136 | 0.0001 | 0.0173 | 0.0001 | 0.0011 | 0.0188 | 30.4112 | 0.0337 | 0.0161 | 34.4221 | 0.041 | 0.0003 | 0.0353 | 0.0001 | 0.0001 | 99.5109 | 34.6832 | 0.00010049 | 0.017385 | 0.00010049 | 0.0011054 | 0.018892 | 30.5607 | 0.033866 | 0.016179 | 34.5913 | 0.041202 | 0.00030147 | 0.035474 | 0.00010049 | 0.00010049 | 100 | 49.7104 | 0.0001 | 0.0167 | 0.0001 | 0.001 | 0.0158 | 25.1483 | 0.0264 | 0.0126 | 25.0187 | 0.029 | 0.0002 | 0.0207 | 0 | 0 | 100 | 0.47774
JL98-WL-33 | MS horizon in pegmatite | 85 | Massive | Remobilized sulfides in metasediments. | MS-SED | Strongly | WL98-235 | 627.11-627.17 m |  |  |  |  | 471804 | 5968740 | WL33 | WL | cp | 1485 | WL3301cp2 | 2 | 35.153 | 0.0001 | 0.0192 | 0.0028 | 0.0001 | 0.0095 | 30.5916 | 0.0407 | 0.0156 | 34.4767 | 0.0306 | 0.0109 | 0.0002 | 0.0001 | 0.0001 | 100.3512 | 35.03 | 9.965e-05 | 0.019133 | 0.0027902 | 9.965e-05 | 0.0094668 | 30.4845 | 0.040558 | 0.015545 | 34.356 | 0.030493 | 0.010862 | 0.0001993 | 9.965e-05 | 9.965e-05 | 100 | 50.0858 | 0.0001 | 0.0183 | 0.0025 | 0.0001 | 0.0079 | 25.0249 | 0.0316 | 0.0121 | 24.7884 | 0.0214 | 0.0067 | 0.0001 | 0 | 0 | 99.9999 | 0.38329
JL98-WL-33 | MS horizon in pegmatite | 85 | Massive | Remobilized sulfides in metasediments. | MS-SED | Strongly | WL98-235 | 627.11-627.17 m |  |  |  |  | 471804 | 5968740 | WL33 | WL | cp | 1490 | WL3303cp1 | 7 | 34.8396 | 0.0016 | 0.001 | 0.0001 | 0.0069 | 0.0001 | 30.7047 | 0.0001 | 0.0337 | 34.6555 | 0.0779 | 0.0003 | 0.052 | 0.0001 | 0.0001 | 100.3737 | 34.7099 | 0.001594 | 0.00099628 | 9.9628e-05 | 0.0068743 | 9.9628e-05 | 30.5904 | 9.9628e-05 | 0.033575 | 34.5265 | 0.07761 | 0.00029888 | 0.051806 | 9.9628e-05 | 9.9628e-05 | 100 | 49.742 | 0.0016 | 0.0009 | 0.0001 | 0.0061 | 0.0001 | 25.1694 | 0.0001 | 0.0263 | 24.9685 | 0.0545 | 0.0002 | 0.0301 | 0 | 0 | 99.9999 | 337
JL98-WL-33 | MS horizon in pegmatite | 85 | Massive | Remobilized sulfides in metasediments. | MS-SED | Strongly | WL98-235 | 627.11-627.17 m |  |  |  |  | 471804 | 5968740 | WL33 | WL | cp | 1491 | WL3303cp2 | 8 | 34.7163 | 0.0001 | 0.0051 | 0.0109 | 0.0024 | 0.0099 | 30.6694 | 0.0056 | 0.0166 | 34.3364 | 0.0257 | 0.0003 | 0.006 | 0.0441 | 0.0001 | 99.8489 | 34.7688 | 0.00010015 | 0.0051077 | 0.010916 | 0.0024036 | 0.009915 | 30.7158 | 0.0056085 | 0.016625 | 34.3884 | 0.025739 | 0.00030045 | 0.0060091 | 0.044167 | 0.00010015 | 100 | 49.8021 | 0.0001 | 0.0049 | 0.0098 | 0.0021 | 0.0083 | 25.2603 | 0.0044 | 0.013 | 24.8565 | 0.0181 | 0.0002 | 0.0035 | 0.0167 | 0 | 100 | 2.9643
JL98-WL-33 | MS horizon in pegmatite | 85 | Massive | Remobilized sulfides in metasediments. | MS-SED | Strongly | WL98-235 | 627.11-627.17 m |  |  |  |  | 471804 | 5968740 | WL33 | WL | po | 1486 | WL3301po1 | 3 | 39.5621 | 0.0001 | 0.012 | 0.0009 | 0.03 | 0.0001 | 60.503 | 0.0409 | 0.3847 | 0.0001 | 0.0001 | 0.0002 | 0.0002 | 0.0104 | 0.0001 | 100.5449 | 39.3477 | 9.9458e-05 | 0.011935 | 0.00089512 | 0.029837 | 9.9458e-05 | 60.1751 | 0.040678 | 0.38262 | 9.9458e-05 | 9.9458e-05 | 0.00019892 | 0.00019892 | 0.010344 | 9.9458e-05 | 100 | 53.0594 | 0.0001 | 0.0108 | 0.0007 | 0.0248 | 0.0001 | 46.5883 | 0.0299 | 0.2818 | 0.0001 | 0.0001 | 0.0001 | 0.0001 | 0.0037 | 0 | 100 | 9.4059 | 46.9406 | 0.88468 | mono
JL98-WL-33 | MS horizon in pegmatite | 85 | Massive | Remobilized sulfides in metasediments. | MS-SED | Strongly | WL98-235 | 627.11-627.17 m |  |  |  |  | 471804 | 5968740 | WL33 | WL | po | 1487 | WL3301po2 | 4 | 39.6424 | 0.0001 | 0.0148 | 0.0001 | 0.0177 | 0.0053 | 60.3067 | 0.0518 | 0.3422 | 0.0001 | 0.0001 | 0.0116 | 0.0002 | 0.0001 | 0.0001 | 100.3933 | 39.4871 | 9.9608e-05 | 0.014742 | 9.9608e-05 | 0.017631 | 0.0052792 | 60.0704 | 0.051597 | 0.34086 | 9.9608e-05 | 9.9608e-05 | 0.011555 | 0.00019922 | 9.9608e-05 | 9.9608e-05 | 100 | 53.2032 | 0.0001 | 0.0133 | 0.0001 | 0.0147 | 0.0042 | 46.4688 | 0.0378 | 0.2508 | 0.0001 | 0.0001 | 0.0067 | 0.0001 | 0 | 0 | 100 | 6.6062 | 46.7968 | 0.87959 | mono
JL98-WL-33 | MS horizon in pegmatite | 85 | Massive | Remobilized sulfides in metasediments. | MS-SED | Strongly | WL98-235 | 627.11-627.17 m |  |  |  |  | 471804 | 5968740 | WL33 | WL | po | 1488 | WL3302po1 | 5 | 39.6011 | 0.0001 | 0.0101 | 0.0001 | 0.002 | 0.0129 | 60.5069 | 0.0572 | 0.3637 | 0.0001 | 0.0312 | 0.0002 | 0.0002 | 0.0001 | 0.0001 | 100.586 | 39.3704 | 9.9417e-05 | 0.010041 | 9.9417e-05 | 0.0019883 | 0.012825 | 60.1544 | 0.056867 | 0.36158 | 9.9417e-05 | 0.031018 | 0.00019883 | 0.00019883 | 9.9417e-05 | 9.9417e-05 | 100 | 53.0835 | 0.0001 | 0.009 | 0.0001 | 0.0016 | 0.0101 | 46.5666 | 0.0417 | 0.2663 | 0.0001 | 0.0205 | 0.0001 | 0.0001 | 0 | 0 | 99.9998 | 6.3584 | 46.9163 | 0.88382 | mono
JL98-WL-33 | MS horizon in pegmatite | 85 | Massive | Remobilized sulfides in metasediments. | MS-SED | Strongly | WL98-235 | 627.11-627.17 m |  |  |  |  | 471804 | 5968740 | WL33 | WL | po | 1489 | WL3302po2 | 6 | 39.1597 | 0.0001 | 0.0001 | 0.0001 | 0.006 | 0.0179 | 59.5554 | 0.0533 | 0.3355 | 0.0001 | 0.0001 | 0.0189 | 0.0002 | 0.048 | 0.0001 | 99.1955 | 39.4773 | 0.00010081 | 0.00010081 | 0.00010081 | 0.0060487 | 0.018045 | 60.0384 | 0.053732 | 0.33822 | 0.00010081 | 0.00010081 | 0.019053 | 0.00020162 | 0.048389 | 0.00010081 | 100 | 53.2058 | 0.0001 | 0.0001 | 0.0001 | 0.0051 | 0.0142 | 46.4578 | 0.0394 | 0.249 | 0.0001 | 0.0001 | 0.011 | 0.0001 | 0.0172 | 0 | 100.0001 | 6.2946 | 46.7943 | 0.8795 | mono
JL98-WL-33 | MS horizon in pegmatite | 85 | Massive | Remobilized sulfides in metasediments. | MS-SED | Strongly | WL98-235 | 627.11-627.17 m |  |  |  |  | 471804 | 5968740 | WL33 | WL | po | 1492 | WL3303po1 | 9 | 39.6513 | 0.0001 | 0.0099 | 0.0001 | 0.0001 | 0.0216 | 59.705 | 0.0469 | 0.3604 | 0.0416 | 0.0001 | 0.0002 | 0.0002 | 0.0001 | 0.0001 | 99.8377 | 39.7158 | 0.00010016 | 0.0099161 | 0.00010016 | 0.00010016 | 0.021635 | 59.8021 | 0.046976 | 0.36099 | 0.041668 | 0.00010016 | 0.00020033 | 0.00020033 | 0.00010016 | 0.00010016 | 100 | 53.4431 | 0.0001 | 0.009 | 0.0001 | 0.0001 | 0.017 | 46.2022 | 0.0344 | 0.2653 | 0.0283 | 0.0001 | 0.0001 | 0.0001 | 0 | 0 | 99.9999 | 7.6844 | 46.5568 | 0.87115 | mono
JL98-WL-33 | MS horizon in pegmatite | 85 | Massive | Remobilized sulfides in metasediments. | MS-SED | Strongly | WL98-235 | 627.11-627.17 m |  |  |  |  | 471804 | 5968740 | WL33 | WL | po | 1493 | WL3303po2 | 10 | 39.9208 | 0.0001 | 0.0026 | 0.0001 | 0.0001 | 0.0001 | 60.8174 | 0.063 | 0.3508 | 0.0001 | 0.0001 | 0.0022 | 0.0075 | 0.0156 | 0.0001 | 101.1806 | 39.455 | 9.8833e-05 | 0.0025697 | 9.8833e-05 | 9.8833e-05 | 9.8833e-05 | 60.1078 | 0.062265 | 0.34671 | 9.8833e-05 | 9.8833e-05 | 0.0021743 | 0.0074125 | 0.015418 | 9.8833e-05 | 100 | 53.1748 | 0.0001 | 0.0023 | 0.0001 | 0.0001 | 0.0001 | 46.5106 | 0.0456 | 0.2552 | 0.0001 | 0.0001 | 0.0012 | 0.0041 | 0.0055 | 0 | 99.9999 | 5.5683 | 46.8251 | 0.88059 | mono
JL98-WL-34 | MS horizon in Grt Bt gneiss | 85 | Massive | Remobilized sulfides in metasediments. | MS-SED | Strongly | WL96-166 | 560.59-560.69 m |  |  |  |  | 471940 | 5965806 | WL34 | WL | cp | 610 | WL3401cp1 | 23 | 34.8733 | 0.0001 | 0.0049 | 0.0048 | 0.0001 | 0.0315 | 30.8165 | 0.031 | 0.0001 | 34.8432 | 0.037 | 0.0003 | 0.0003 | 0.0128 | 0.0001 | 100.656 | 34.646 | 9.9348e-05 | 0.0048681 | 0.0047687 | 9.9348e-05 | 0.031295 | 30.6157 | 0.030798 | 9.9348e-05 | 34.6161 | 0.036759 | 0.00029804 | 0.00029804 | 0.012717 | 9.9348e-05 | 100 | 49.6681 | 0.0001 | 0.0046 | 0.0043 | 0.0001 | 0.0262 | 25.1992 | 0.024 | 0.0001 | 25.0422 | 0.0258 | 0.0002 | 0.0001 | 0.0048 | 0 | 99.9998 | 0.0032258
JL98-WL-34 | MS horizon in Grt Bt gneiss | 85 | Massive | Remobilized sulfides in metasediments. | MS-SED | Strongly | WL96-166 | 560.59-560.69 m |  |  |  |  | 471940 | 5965806 | WL34 | WL | cp | 613 | WL3402cp1 | 26 | 34.9128 | 0.0001 | 0.0003 | 0.002 | 0.009 | 0.0121 | 30.5162 | 0.0001 | 0.0128 | 34.6444 | 0.0754 | 0.0003 | 0.0075 | 0.0301 | 0.0001 | 100.2232 | 34.835 | 9.9777e-05 | 0.00029933 | 0.0019955 | 0.00898 | 0.012073 | 30.4482 | 9.9777e-05 | 0.012771 | 34.5672 | 0.075232 | 0.00029933 | 0.0074833 | 0.030033 | 9.9777e-05 | 100 | 49.886 | 0.0001 | 0.0003 | 0.0018 | 0.0079 | 0.0101 | 25.0347 | 0.0001 | 0.01 | 24.9803 | 0.0528 | 0.0002 | 0.0043 | 0.0113 | 0 | 99.9999 | 128
JL98-WL-34 | MS horizon in Grt Bt gneiss | 85 | Massive | Remobilized sulfides in metasediments. | MS-SED | Strongly | WL96-166 | 560.59-560.69 m |  |  |  |  | 471940 | 5965806 | WL34 | WL | cp | 616 | WL3404cp1 | 29 | 34.6456 | 0.0084 | 0.0049 | 0.0001 | 0.0001 | 0.0001 | 30.9036 | 0.0001 | 0.0316 | 34.6991 | 0.0491 | 0.0003 | 0.0003 | 0.0001 | 0.0001 | 100.3435 | 34.527 | 0.0083712 | 0.0048832 | 9.9658e-05 | 9.9658e-05 | 9.9658e-05 | 30.7978 | 9.9658e-05 | 0.031492 | 34.5803 | 0.048932 | 0.00029897 | 0.00029897 | 9.9658e-05 | 9.9658e-05 | 100 | 49.5292 | 0.0086 | 0.0046 | 0.0001 | 0.0001 | 0.0001 | 25.3653 | 0.0001 | 0.0247 | 25.0324 | 0.0344 | 0.0002 | 0.0001 | 0 | 0 | 99.9999 | 316
JL98-WL-34 | MS horizon in Grt Bt gneiss | 85 | Massive | Remobilized sulfides in metasediments. | MS-SED | Strongly | WL96-166 | 560.59-560.69 m |  |  |  |  | 471940 | 5965806 | WL34 | WL | cp | 621 | WL3405cp1 | 34 | 34.7108 | 0.0001 | 0.0001 | 0.0084 | 0.0123 | 0.0257 | 31.5562 | 0.0577 | 0.0295 | 33.9428 | 0.0534 | 0.0003 | 0.0129 | 0.0373 | 0.0001 | 100.4476 | 34.5561 | 9.9554e-05 | 9.9554e-05 | 0.0083626 | 0.012245 | 0.025585 | 31.4156 | 0.057443 | 0.029369 | 33.7915 | 0.053162 | 0.00029866 | 0.012843 | 0.037134 | 9.9554e-05 | 100 | 49.5346 | 0.0001 | 0.0001 | 0.0076 | 0.0108 | 0.0214 | 25.8551 | 0.0448 | 0.023 | 24.4434 | 0.0374 | 0.0002 | 0.0075 | 0.014 | 0 | 100 | 0.51127
JL98-WL-34 | MS horizon in Grt Bt gneiss | 85 | Massive | Remobilized sulfides in metasediments. | MS-SED | Strongly | WL96-166 | 560.59-560.69 m |  |  |  |  | 471940 | 5965806 | WL34 | WL | pn | 611 | WL3401pn1 | 24 | 33.5379 | 0.0001 | 0.0067 | 0.0074 | 0.0036 | 0.0125 | 29.4547 | 0.7925 | 36.0405 | 0.0001 | 0.0001 | 0.0043 | 0.002 | 0.0258 | 0.0001 | 99.8883 | 33.5754 | 0.00010011 | 0.0067075 | 0.0074083 | 0.003604 | 0.012514 | 29.4876 | 0.79339 | 36.0808 | 0.00010011 | 0.00010011 | 0.0043048 | 0.0020022 | 0.025829 | 0.00010011 | 100 | 47.5096 | 0.0001 | 0.0064 | 0.0066 | 0.0031 | 0.0103 | 23.9562 | 0.6108 | 27.8832 | 0.0001 | 0.0001 | 0.0026 | 0.0012 | 0.0096 | 0 | 99.9999 | 45.477
JL98-WL-34 | MS horizon in Grt Bt gneiss | 85 | Massive | Remobilized sulfides in metasediments. | MS-SED | Strongly | WL96-166 | 560.59-560.69 m |  |  |  |  | 471940 | 5965806 | WL34 | WL | pn | 614 | WL3402pn1 | 27 | 33.2733 | 0.0001 | 0.0131 | 0.0001 | 0.0077 | 0.0001 | 28.2551 | 0.6898 | 37.4531 | 0.0062 | 0.0381 | 0.0129 | 0.0409 | 0.0001 | 0.0001 | 99.7907 | 33.3431 | 0.00010021 | 0.013127 | 0.00010021 | 0.0077161 | 0.00010021 | 28.3144 | 0.69125 | 37.5317 | 0.006213 | 0.03818 | 0.012927 | 0.040986 | 0.00010021 | 0.00010021 | 100 | 47.2744 | 0.0001 | 0.0125 | 0.0001 | 0.0067 | 0.0001 | 23.0486 | 0.5332 | 29.0618 | 0.0044 | 0.0265 | 0.0079 | 0.0236 | 0 | 0 | 99.9999 | 54.2956
JL98-WL-34 | MS horizon in Grt Bt gneiss | 85 | Massive | Remobilized sulfides in metasediments. | MS-SED | Strongly | WL96-166 | 560.59-560.69 m |  |  |  |  | 471940 | 5965806 | WL34 | WL | pn | 617 | WL3404pn1 | 30 | 33.3973 | 0.0001 | 0.0001 | 0.0001 | 0.0099 | 0.0001 | 28.7097 | 0.5716 | 37.6312 | 0.0378 | 0.0001 | 0.0003 | 0.0003 | 0.0181 | 0.0001 | 100.3768 | 33.2719 | 9.9625e-05 | 9.9625e-05 | 9.9625e-05 | 0.0098628 | 9.9625e-05 | 28.6019 | 0.56945 | 37.4899 | 0.037658 | 9.9625e-05 | 0.00029887 | 0.00029887 | 0.018032 | 9.9625e-05 | 100 | 47.1885 | 0.0001 | 0.0001 | 0.0001 | 0.0086 | 0.0001 | 23.2901 | 0.4394 | 29.0388 | 0.027 | 0.0001 | 0.0002 | 0.0001 | 0.0067 | 0 | 99.9999 | 65.8348
JL98-WL-34 | MS horizon in Grt Bt gneiss | 85 | Massive | Remobilized sulfides in metasediments. | MS-SED | Strongly | WL96-166 | 560.59-560.69 m |  |  |  |  | 471940 | 5965806 | WL34 | WL | pn | 618 | WL3404pn2 | 31 | 33.2644 | 0.0001 | 0.0133 | 0.0007 | 0.0028 | 0.0162 | 29.3031 | 0.6816 | 36.5859 | 0.8225 | 0.0418 | 0.0003 | 0.039 | 0.0233 | 0.0001 | 100.7951 | 33.002 | 9.9211e-05 | 0.013195 | 0.00069448 | 0.0027779 | 0.016072 | 29.0719 | 0.67622 | 36.2973 | 0.81601 | 0.04147 | 0.00029763 | 0.038692 | 0.023116 | 9.9211e-05 | 100 | 46.905 | 0.0001 | 0.0125 | 0.0006 | 0.0024 | 0.0134 | 23.7231 | 0.5229 | 28.1747 | 0.5852 | 0.0289 | 0.0002 | 0.0223 | 0.0086 | 0 | 99.9999 | 53.6765
JL98-WL-34 | MS horizon in Grt Bt gneiss | 85 | Massive | Remobilized sulfides in metasediments. | MS-SED | Strongly | WL96-166 | 560.59-560.69 m |  |  |  |  | 471940 | 5965806 | WL34 | WL | po | 609 | WL3401po1 | 22 | 39.8159 | 0.0001 | 0.005 | 0.0001 | 0.0001 | 0.0253 | 59.6109 | 0.0435 | 0.6839 | 0.0001 | 0.0001 | 0.0044 | 0.0002 | 0.0001 | 0.0001 | 100.1898 | 39.7405 | 9.9811e-05 | 0.0049905 | 9.9811e-05 | 9.9811e-05 | 0.025252 | 59.498 | 0.043418 | 0.6826 | 9.9811e-05 | 9.9811e-05 | 0.0043917 | 0.00019962 | 9.9811e-05 | 9.9811e-05 | 100 | 53.4739 | 0.0001 | 0.0045 | 0.0001 | 0.0001 | 0.0199 | 45.9651 | 0.0318 | 0.5017 | 0.0001 | 0.0001 | 0.0026 | 0.0001 | 0 | 0 | 100.0001 | 15.7218 | 46.5262 | 0.87007 | mono
JL98-WL-34 | MS horizon in Grt Bt gneiss | 85 | Massive | Remobilized sulfides in metasediments. | MS-SED | Strongly | WL96-166 | 560.59-560.69 m |  |  |  |  | 471940 | 5965806 | WL34 | WL | po | 612 | WL3402po1 | 25 | 39.5464 | 0.0084 | 0.0001 | 0.0001 | 0.0189 | 0.0152 | 58.1403 | 0.0829 | 1.1098 | 0.0206 | 0.0001 | 0.0002 | 0.0002 | 0.0001 | 0.0001 | 98.9434 | 39.9687 | 0.0084897 | 0.00010107 | 0.00010107 | 0.019102 | 0.015362 | 58.7612 | 0.083785 | 1.1217 | 0.02082 | 0.00010107 | 0.00020214 | 0.00020214 | 0.00010107 | 0.00010107 | 100 | 53.7201 | 0.0082 | 0.0001 | 0.0001 | 0.0159 | 0.012 | 45.3445 | 0.0613 | 0.8234 | 0.0141 | 0.0001 | 0.0001 | 0.0001 | 0 | 0 | 100 | 13.3872 | 46.2799 | 0.8615 | mono
JL98-WL-34 | MS horizon in Grt Bt gneiss | 85 | Massive | Remobilized sulfides in metasediments. | MS-SED | Strongly | WL96-166 | 560.59-560.69 m |  |  |  |  | 471940 | 5965806 | WL34 | WL | po | 615 | WL3404po1 | 28 | 39.4836 | 0.0062 | 0.0001 | 0.0014 | 0.0001 | 0.0279 | 61.0593 | 0.0325 | 0.6344 | 0.0386 | 0.023 | 0.0045 | 0.0002 | 0.0251 | 0.0001 | 101.337 | 38.9627 | 0.0061182 | 9.8681e-05 | 0.0013815 | 9.8681e-05 | 0.027532 | 60.2537 | 0.032071 | 0.62603 | 0.038091 | 0.022697 | 0.0044406 | 0.00019736 | 0.024769 | 9.8681e-05 | 100 | 52.669 | 0.0059 | 0.0001 | 0.0012 | 0.0001 | 0.0218 | 46.7637 | 0.0236 | 0.4622 | 0.026 | 0.015 | 0.0026 | 0.0001 | 0.0088 | 0 | 100.0001 | 19.52 | 47.3311 | 0.89865 | hex
JL98-WL-34 | MS horizon in Grt Bt gneiss | 85 | Massive | Remobilized sulfides in metasediments. | MS-SED | Strongly | WL96-166 | 560.59-560.69 m |  |  |  |  | 471940 | 5965806 | WL34 | WL | po | 623 | WL3405po1 | 36 | 39.5564 | 0.0001 | 0.01 | 0.0164 | 0.0181 | 0.0106 | 61.5416 | 0.0016 | 0.5342 | 0.0001 | 0.0001 | 0.0002 | 0.0002 | 0.026 | 0.0001 | 101.7157 | 38.8892 | 9.8313e-05 | 0.0098313 | 0.016123 | 0.017795 | 0.010421 | 60.5035 | 0.001573 | 0.52519 | 9.8313e-05 | 9.8313e-05 | 0.00019663 | 0.00019663 | 0.025561 | 9.8313e-05 | 100 | 52.5847 | 0.0001 | 0.0089 | 0.0137 | 0.0148 | 0.0083 | 46.9709 | 0.0012 | 0.3879 | 0.0001 | 0.0001 | 0.0001 | 0.0001 | 0.0091 | 0 | 100 | 333.875 | 47.4153 | 0.90169 | hex
JL98-WL-34 | MS horizon in Grt Bt gneiss | 85 | Massive | Remobilized sulfides in metasediments. | MS-SED | Strongly | WL96-166 | 560.59-560.69 m |  |  |  |  | 471940 | 5965806 | WL34 | WL | po | 624 | WL3405po2 | 37 | 39.5121 | 0.0001 | 0.0088 | 0.0001 | 0.0001 | 0.0001 | 60.6501 | 0.0341 | 0.6408 | 0.0001 | 0.0001 | 0.0002 | 0.0002 | 0.0001 | 0.0001 | 100.8471 | 39.1802 | 9.916e-05 | 0.0087261 | 9.916e-05 | 9.916e-05 | 9.916e-05 | 60.1406 | 0.033814 | 0.63542 | 9.916e-05 | 9.916e-05 | 0.00019832 | 0.00019832 | 9.916e-05 | 9.916e-05 | 100 | 52.8882 | 0.0001 | 0.0079 | 0.0001 | 0.0001 | 0.0001 | 46.6098 | 0.0248 | 0.4685 | 0.0001 | 0.0001 | 0.0001 | 0.0001 | 0 | 0 | 100 | 18.7918 | 47.1118 | 0.89078 | mono
JL98-WL-34 | MS horizon in Grt Bt gneiss | 85 | Massive | Remobilized sulfides in metasediments. | MS-SED | Strongly | WL96-166 | 560.59-560.69 m |  |  |  |  | 471940 | 5965806 | WL34 | WL | po | 625 | WL3403po1 | 38 | 39.3293 | 0.0001 | 0.0001 | 0.0124 | 0.0001 | 0.0254 | 60.8338 | 0.0589 | 0.7586 | 0.0001 | 0.0452 | 0.0224 | 0.0002 | 0.0001 | 0.0001 | 101.0868 | 38.9065 | 9.8925e-05 | 9.8925e-05 | 0.012267 | 9.8925e-05 | 0.025127 | 60.1798 | 0.058267 | 0.75044 | 9.8925e-05 | 0.044714 | 0.022159 | 0.00019785 | 9.8925e-05 | 9.8925e-05 | 100 | 52.6091 | 0.0001 | 0.0001 | 0.0104 | 0.0001 | 0.0199 | 46.7205 | 0.0429 | 0.5542 | 0.0001 | 0.0297 | 0.0128 | 0.0001 | 0 | 0 | 100 | 12.8795 | 47.3909 | 0.90081 | hex
JL98-WL-34 | MS horizon in Grt Bt gneiss | 85 | Massive | Remobilized sulfides in metasediments. | MS-SED | Strongly | WL96-166 | 560.59-560.69 m |  |  |  |  | 471940 | 5965806 | WL34 | WL | po | 626 | WL3403po2 | 39 | 39.2835 | 0.0187 | 0.0017 | 0.0046 | 0.0056 | 0.0001 | 61.7071 | 0.0541 | 0.671 | 0.0167 | 0.0415 | 0.0002 | 0.0002 | 0.0077 | 0.0001 | 101.8128 | 38.584 | 0.018367 | 0.0016697 | 0.0045181 | 0.0055003 | 9.8219e-05 | 60.6084 | 0.053137 | 0.65905 | 0.016403 | 0.040761 | 0.00019644 | 0.00019644 | 0.0075629 | 9.8219e-05 | 100 | 52.2666 | 0.0178 | 0.0015 | 0.0038 | 0.0046 | 0.0001 | 47.1376 | 0.0391 | 0.4876 | 0.0112 | 0.0271 | 0.0001 | 0.0001 | 0.0027 | 0 | 99.9999 | 12.403 | 47.7333 | 0.91327 | hex
JL98-WL-34 | MS horizon in Grt Bt gneiss | 85 | Massive | Remobilized sulfides in metasediments. | MS-SED | Strongly | WL96-166 | 560.59-560.69 m |  |  |  |  | 471940 | 5965806 | WL34 | WL | po | 627 | WL3403po3 | 40 | 39.5189 | 0.0001 | 0.0075 | 0.0001 | 0.0001 | 0.0088 | 60.7752 | 0.0367 | 0.7146 | 0.0001 | 0.0297 | 0.0172 | 0.0002 | 0.0001 | 0.0001 | 101.1094 | 39.0853 | 9.8903e-05 | 0.0074177 | 9.8903e-05 | 9.8903e-05 | 0.0087034 | 60.1084 | 0.036297 | 0.70676 | 9.8903e-05 | 0.029374 | 0.017011 | 0.00019781 | 9.8903e-05 | 9.8903e-05 | 100 | 52.7939 | 0.0001 | 0.0067 | 0.0001 | 0.0001 | 0.0068 | 46.6147 | 0.0267 | 0.5214 | 0.0001 | 0.0195 | 0.0098 | 0.0001 | 0 | 0 | 100 | 19.4714 | 47.2061 | 0.89416 | mono
JL98-WL-34 | MS horizon in Grt Bt gneiss | 85 | Massive | Remobilized sulfides in metasediments. | MS-SED | Strongly | WL96-166 | 560.59-560.69 m |  |  |  |  | 471940 | 5965806 | WL34 | WL | py (symp) | 619 | WL3405py1 | 32 | 53.5665 | 0.0001 | 0.004 | 0.0077 | 0.0019 | 0.0001 | 46.3171 | 0.7601 | 0.3442 | 0.0363 | 0.042 | 0.0007 | 0.0002 | 0.019 | 0.0001 | 101.1 | 52.9837 | 9.8912e-05 | 0.0039565 | 0.0076162 | 0.0018793 | 9.8912e-05 | 45.8132 | 0.75183 | 0.34045 | 0.035905 | 0.041543 | 0.00069238 | 0.00019782 | 0.018793 | 9.8912e-05 | 100 | 66.2839 | 0.0001 | 0.0033 | 0.006 | 0.0015 | 0.0001 | 32.9059 | 0.5117 | 0.2326 | 0.0227 | 0.0255 | 0.0003 | 0.0001 | 0.0062 | 0 | 99.9999 | 0.45284