## Abbreviations
APPENDIX 6 |  | PIXE DATA - SULFIDES
Data are sorted by mineral, then by ore body
Abbreviations used:
Mineral
po = pyrrhotite
pn = pentlandite
cp = chalcopyrite
py = pyrite
gd = gersdorffite
ni = niccolite
Ore body
1C = 1C ore body, Thompson Mine
1D = 1D ore body, Thompson Mine
T1 = T1 Mine, Thompson Mine
BT = Birchtree Mine
WL = William Lake deposit
Concentration (ppm)
bdl | concentration below detection level
(x) | concentrations with high level of error

## Table A6.1
Ore Body | Thin Section | Mineral | Rock Type | % Sulfide | Sulfide Texture | Interpretation of Protolith | Transect | Hole Number | Depth/ Level | UTM East | UTM North | Concentration (ppm) | [6 empty] | Concentration (ppm)
[12 empty] | Fe | Co | Ni | Cu | Zn | As | Se | Ga | Ge | Cr | Mn | Zr | Mo | Ru | Rh | Pd | Ag | Cd | In | Sn | Sb | Te | Ba | W | Re | Os | Ir | Pt | Au | Hg | Tl | Pb | Bi
BT | BT01 | po | serpentinized peridotite | 3 | Diss | Magmatic sulf. in um. | 8250-8400 N |  | 1500 | 567113.4596 | 6172706.9309 | 584955 | (6007) | 7088 | (71.6) | bdl | bdl | 21.8 | bdl | bdl | bdl | bdl | bdl | bdl | bdl | bdl | bdl | bdl | bdl | bdl | bdl | bdl | bdl | bdl | bdl | bdl | bdl | bdl | bdl | bdl | bdl | bdl | bdl | bdl
BT | BT02 | po | MS vein in serp. | 80 | Massive | Remob. sulf. in um. | 8250-8400 N |  | 1500 | 567155.3421 | 6172693.2503 | 588436 | (6812) | 2919 | (28.5) | (10.7) | bdl | 21.1 | bdl | bdl | bdl | bdl | bdl | bdl | bdl | bdl | bdl | bdl | bdl | bdl | bdl | bdl | bdl | bdl | bdl | bdl | bdl | (19.6) | (23.4) | bdl | bdl | bdl | bdl | bdl
BT | BT02 | po | MS vein in serp. | 80 | Massive | Remob. sulf. in um. | 8250-8400 N |  | 1500 | 567155.3421 | 6172693.2503 | 588227 | (7311) | 1817 | (25.1) | bdl | (6.5) | 23.3 | bdl | bdl | bdl | bdl | bdl | bdl | (4.2) | bdl | bdl | bdl | (5.7) | bdl | bdl | bdl | bdl | bdl | bdl | bdl | bdl | bdl | bdl | bdl | bdl | bdl | bdl | bdl
BT | BT02 | po | MS vein in serp. | 80 | Massive | Remob. sulf. in um. | 8250-8400 N |  | 1500 | 567155.3421 | 6172693.2503 | 584138 | (5865) | 2319 | bdl | (13.0) | bdl | 26.3 | bdl | bdl | bdl | bdl | bdl | bdl | bdl | bdl | bdl | bdl | bdl | bdl | bdl | bdl | bdl | bdl | bdl | bdl | bdl | bdl | bdl | bdl | bdl | bdl | bdl | bdl
BT | BT02 | pn | MS vein in serp. | 80 | Massive | Remob. sulf. in um. | 8250-8400 N |  | 1500 | 567155.3421 | 6172693.2503 | 308310 | 16222 | 333961 | bdl | bdl | bdl | (11.8) | bdl | bdl | bdl | bdl | bdl | bdl | bdl | bdl | bdl | bdl | bdl | (9.8) | bdl | bdl | (13.6) | bdl | bdl | bdl | bdl | bdl | bdl | bdl | bdl | bdl | bdl | bdl
BT | BT02 | pn | MS vein in serp. | 80 | Massive | Remob. sulf. in um. | 8250-8400 N |  | 1500 | 567155.3421 | 6172693.2503 | 306210 | 17962 | 336245 | bdl | bdl | bdl | (20.7) | bdl | bdl | bdl | bdl | bdl | bdl | bdl | bdl | bdl | bdl | bdl | bdl | bdl | bdl | bdl | (26.6) | bdl | bdl | bdl | bdl | bdl | bdl | bdl | bdl | bdl | bdl
BT | BT02 | pn | MS vein in serp. | 80 | Massive | Remob. sulf. in um. | 8250-8400 N |  | 1500 | 567155.3421 | 6172693.2503 | 310710 | 17164 | 340165 | bdl | bdl | bdl | (15.7) | bdl | bdl | bdl | bdl | bdl | bdl | bdl | bdl | bdl | bdl | bdl | bdl | bdl | bdl | bdl | (67.1) | bdl | bdl | bdl | bdl | bdl | bdl | bdl | bdl | bdl | bdl
BT | BT02 | pn | MS vein in serp. | 80 | Massive | Remob. sulf. in um. | 8250-8400 N |  | 1500 | 567155.3421 | 6172693.2503 | 307162 | 17465 | 333885 | bdl | bdl | bdl | (18.3) | bdl | bdl | bdl | bdl | bdl | bdl | bdl | bdl | bdl | bdl | bdl | bdl | bdl | bdl | (12.1) | (44.8) | bdl | bdl | bdl | bdl | bdl | bdl | bdl | bdl | bdl | bdl
BT | BT02 | cp | MS vein in serp. | 80 | Massive | Remob. sulf. in um. | 8250-8400 N |  | 1500 | 567155.3421 | 6172693.2503 | 321235 | (7336) | (989) | 338855 | bdl | bdl | (23.4) | bdl | bdl | bdl | bdl | bdl | bdl | bdl | bdl | bdl | bdl | (7.2) | bdl | bdl | (6.8) | bdl | bdl | bdl | bdl | bdl | bdl | bdl | bdl | bdl | bdl | 75.5 | bdl
BT | BT02 | cp | MS vein in serp. | 80 | Massive | Remob. sulf. in um. | 8250-8400 N |  | 1500 | 567155.3421 | 6172693.2503 | 327947 | (6874) | bdl | 329571 | bdl | bdl | (29.1) | bdl | bdl | bdl | bdl | bdl | bdl | bdl | bdl | bdl | (10.7) | bdl | bdl | (8.9) | bdl | (16.9) | bdl | bdl | bdl | bdl | (85.1) | bdl | bdl | bdl | bdl | 136.7 | bdl
BT | BT08 | pn | MS at contact with serp. | 90 | Massive | Remob. sulf. in um. | 785 Draw Point |  | 1800 | 567069.0323 | 6172552.7189 | 317943 | 19571 | 331463 | bdl | (27.3) | bdl | 26.6 | bdl | bdl | bdl | bdl | bdl | bdl | bdl | bdl | bdl | bdl | bdl | bdl | bdl | (11.8) | bdl | bdl | bdl | bdl | bdl | bdl | bdl | bdl | bdl | bdl | bdl | bdl
BT | BT08 | pn | MS at contact with serp. | 90 | Massive | Remob. sulf. in um. | 785 Draw Point |  | 1800 | 567069.0323 | 6172552.7189 | 318197 | 19391 | 327671 | bdl | bdl | bdl | 25.7 | bdl | bdl | bdl | bdl | bdl | bdl | bdl | (4.8) | bdl | bdl | bdl | bdl | bdl | bdl | bdl | (34.9) | bdl | bdl | bdl | bdl | bdl | bdl | bdl | bdl | bdl | bdl
BT | BT08 | pn | MS at contact with serp. | 90 | Massive | Remob. sulf. in um. | 785 Draw Point |  | 1800 | 567069.0323 | 6172552.7189 | 318280 | 19549 | 328617 | bdl | bdl | bdl | 28.5 | bdl | bdl | bdl | bdl | bdl | bdl | bdl | bdl | bdl | bdl | bdl | bdl | bdl | bdl | bdl | bdl | bdl | bdl | bdl | bdl | bdl | (24.3) | bdl | bdl | bdl | bdl
BT | BT08 | cp | MS at contact with serp. | 90 | Massive | Remob. sulf. in um. | 785 Draw Point |  | 1800 | 567069.0323 | 6172552.7189 | 302972 | bdl | bdl | 344723 | bdl | bdl | (23.0) | bdl | bdl | bdl | bdl | bdl | bdl | bdl | bdl | bdl | bdl | bdl | (6.2) | bdl | bdl | bdl | bdl | bdl | bdl | bdl | bdl | bdl | bdl | (34.8) | bdl | (30.3) | bdl
BT | BT08 | cp | MS at contact with serp. | 90 | Massive | Remob. sulf. in um. | 785 Draw Point |  | 1800 | 567069.0323 | 6172552.7189 | 304362 | (6386) | (1544) | 339065 | bdl | bdl | (22.3) | bdl | bdl | bdl | bdl | bdl | bdl | bdl | bdl | bdl | bdl | (13.7) | (9.2) | bdl | bdl | bdl | bdl | bdl | bdl | bdl | bdl | bdl | bdl | bdl | bdl | (46.4) | bdl
BT | BT08 | cp | MS at contact with serp. | 90 | Massive | Remob. sulf. in um. | 785 Draw Point |  | 1800 | 567069.0323 | 6172552.7189 | 315586 | (6535) | (539) | 342508 | bdl | bdl | (19.7) | bdl | bdl | bdl | bdl | bdl | bdl | bdl | bdl | bdl | bdl | bdl | bdl | bdl | bdl | bdl | bdl | bdl | bdl | bdl | bdl | bdl | bdl | bdl | bdl | bdl | bdl
BT | BT03 | po | serp. | 12 | Diss and interstitial | Magmatic sulf. in um. | 8250-8400 N |  | 1500 | 567159.9688 | 6172690.3017 | 589030 | (7322) | 1488 | (30.8) | bdl | bdl | 27.8 | bdl | (6.4) | bdl | bdl | bdl | bdl | bdl | (6.4) | bdl | bdl | bdl | bdl | bdl | bdl | bdl | bdl | bdl | bdl | bdl | bdl | bdl | bdl | bdl | bdl | bdl | bdl
BT | BT03 | po | serp. | 12 | Diss and interstitial | Magmatic sulf. in um. | 8250-8400 N |  | 1500 | 567159.9688 | 6172690.3017 | 589065 | (6656) | 2412 | bdl | 31.1 | (6.1) | 22.0 | bdl | bdl | bdl | bdl | bdl | (4.4) | bdl | (5.3) | bdl | bdl | bdl | bdl | bdl | bdl | bdl | bdl | bdl | bdl | bdl | bdl | bdl | bdl | bdl | bdl | bdl | bdl
BT | BT08 | po | MS at contact with serp. | 90 | Massive | Remob. sulf. in um. | 785 Draw Point |  | 1800 | 567069.0323 | 6172552.7189 | 583898 | (7903) | 1218 | (21.3) | bdl | bdl | 32.4 | bdl | bdl | bdl | bdl | bdl | (4.1) | bdl | bdl | bdl | bdl | bdl | bdl | bdl | bdl | (16.0) | bdl | bdl | bdl | bdl | bdl | bdl | (15.8) | bdl | bdl | bdl | bdl
BT | BT08 | po | MS at contact with serp. | 90 | Massive | Remob. sulf. in um. | 785 Draw Point |  | 1800 | 567069.0323 | 6172552.7189 | 585187 | (6762) | 1371 | (22.1) | bdl | bdl | 26.7 | bdl | bdl | bdl | bdl | bdl | bdl | bdl | (6.0) | bdl | (5.3) | (7.9) | bdl | bdl | bdl | bdl | bdl | bdl | bdl | bdl | bdl | bdl | bdl | bdl | bdl | bdl | (13.5)
BT | BT05 | po | Grt-Bt schist | 3 | Diss | metased. | 8250-8400 N |  | 1500 | 567173.942 | 6172681.0349 | 592065 | (7538) | 1328 | (27.3) | bdl | (4.3) | 42.2 | (8.3) | bdl | bdl | bdl | bdl | bdl | bdl | bdl | bdl | bdl | (5.5) | bdl | bdl | bdl | bdl | (74.9) | bdl | bdl | bdl | bdl | bdl | bdl | bdl | bdl | bdl | bdl
BT | BT05 | po | Grt-Bt schist | 3 | Diss | metased. | 8250-8400 N |  | 1500 | 567173.942 | 6172681.0349 | 594346 | (8153) | 1123 | 74.8 | bdl | bdl | 32.5 | bdl | bdl | bdl | bdl | bdl | bdl | bdl | bdl | bdl | bdl | bdl | bdl | bdl | bdl | bdl | bdl | bdl | bdl | bdl | (27.1) | (30.6) | (16.0) | bdl | bdl | bdl | bdl
BT | BT05 | py | Grt-Bt schist | 3 | Diss | metased. | 8250-8400 N |  | 1500 | 567173.942 | 6172681.0349 | 472465 | (5375) | 2074 | (32.0) | bdl | 41.6 | 62.2 | bdl | bdl | bdl | bdl | bdl | bdl | bdl | bdl | bdl | bdl | bdl | bdl | (11.0) | bdl | bdl | bdl | (33.7) | (31.6) | bdl | bdl | (23.3) | bdl | bdl | bdl | bdl | bdl
BT | BT05 | py | Grt-Bt schist | 3 | Diss | metased. | 8250-8400 N |  | 1500 | 567173.942 | 6172681.0349 | 471477 | (5438) | 1581 | (26.6) | bdl | 29.5 | 85.0 | bdl | bdl | bdl | bdl | bdl | bdl | bdl | bdl | bdl | (4.4) | bdl | bdl | bdl | bdl | bdl | bdl | bdl | bdl | bdl | bdl | (39.8) | bdl | bdl | bdl | bdl | bdl
BT | BT05 | py | Grt-Bt schist | 3 | Diss | metased. | 8250-8400 N |  | 1500 | 567173.942 | 6172681.0349 | 473098 | (5644) | 554 | bdl | bdl | 57.8 | 56.4 | bdl | bdl | bdl | bdl | bdl | bdl | bdl | bdl | bdl | bdl | bdl | bdl | bdl | bdl | bdl | bdl | bdl | bdl | bdl | bdl | bdl | (14.5) | bdl | bdl | bdl | bdl
BT | BT10 | po | MS body between serp. & Bt schist | 97 | Massive | Remob. sulf. in um and metased. | 785 Draw Point |  | 1800 | 567070.4813 | 6172552.1568 | 593708 | (6721) | 3151 | (25.2) | bdl | bdl | 24.7 | bdl | bdl | bdl | bdl | bdl | bdl | bdl | (8.4) | bdl | bdl | (9.2) | bdl | bdl | bdl | bdl | bdl | bdl | bdl | bdl | bdl | (28.1) | (15.7) | bdl | bdl | bdl | bdl
BT | BT10 | po | MS body between serp. & Bt schist | 97 | Massive | Remob. sulf. in um and metased. | 785 Draw Point |  | 1800 | 567070.4813 | 6172552.1568 | 597673 | (7146) | 4750 | (27.1) | bdl | bdl | 21.9 | bdl | bdl | bdl | bdl | bdl | bdl | bdl | (7.1) | bdl | bdl | bdl | (11.1) | bdl | bdl | bdl | bdl | bdl | bdl | bdl | bdl | (23.8) | bdl | bdl | bdl | bdl | bdl
BT | BT10 | po | MS body between serp. & Bt schist | 97 | Massive | Remob. sulf. in um and metased. | 785 Draw Point |  | 1800 | 567070.4813 | 6172552.1568 | 598980 | (6589) | 5203 | (35.0) | (13.4) | bdl | 22.6 | bdl | bdl | bdl | bdl | bdl | bdl | bdl | (5.6) | bdl | bdl | bdl | bdl | bdl | bdl | bdl | bdl | bdl | bdl | bdl | bdl | bdl | bdl | bdl | bdl | bdl | bdl
BT | BT10 | po | MS body between serp. & Bt schist | 97 | Massive | Remob. sulf. in um and metased. | 785 Draw Point |  | 1800 | 567070.4813 | 6172552.1568 | 595495 | (6579) | 5136 | (19.7) | (9.2) | bdl | 23.9 | bdl | bdl | bdl | bdl | bdl | bdl | bdl | (9.7) | bdl | bdl | bdl | bdl | bdl | bdl | bdl | bdl | bdl | bdl | bdl | bdl | bdl | bdl | bdl | bdl | bdl | bdl
BT | BT10 | pn | MS body between serp. & Bt schist | 97 | Massive | Remob. sulf. in um and metased. | 785 Draw Point |  | 1800 | 567070.4813 | 6172552.1568 | 307741 | 20068 | 344408 | bdl | bdl | bdl | (17.7) | bdl | bdl | bdl | bdl | bdl | bdl | bdl | bdl | bdl | bdl | bdl | (11.4) | bdl | bdl | bdl | bdl | bdl | bdl | bdl | bdl | bdl | bdl | bdl | bdl | bdl | bdl
BT | BT10 | pn | MS body between serp. & Bt schist | 97 | Massive | Remob. sulf. in um and metased. | 785 Draw Point |  | 1800 | 567070.4813 | 6172552.1568 | 307816 | 20157 | 340056 | bdl | (28.4) | (6.8) | (21.8) | bdl | bdl | bdl | bdl | bdl | bdl | bdl | bdl | bdl | bdl | bdl | (6.9) | bdl | bdl | bdl | (86.0) | bdl | bdl | bdl | bdl | bdl | bdl | bdl | bdl | bdl | bdl
BT | BT10 | pn | MS body between serp. & Bt schist | 97 | Massive | Remob. sulf. in um and metased. | 785 Draw Point |  | 1800 | 567070.4813 | 6172552.1568 | 304753 | 20509 | 342983 | bdl | bdl | bdl | 25.9 | bdl | bdl | bdl | bdl | bdl | bdl | bdl | bdl | bdl | (7.4) | bdl | bdl | (7.1) | bdl | bdl | bdl | bdl | bdl | bdl | bdl | bdl | (26.8) | bdl | bdl | bdl | bdl
BT | BT10 | cp | MS body between serp. & Bt schist | 97 | Massive | Remob. sulf. in um and metased. | 785 Draw Point |  | 1800 | 567070.4813 | 6172552.1568 | 318586 | (7131) | bdl | 343269 | (273) | bdl | (13.8) | bdl | bdl | bdl | bdl | bdl | bdl | bdl | (5.8) | bdl | bdl | (9.1) | bdl | bdl | bdl | (19.3) | bdl | bdl | bdl | bdl | bdl | bdl | (40.3) | (24.7) | bdl | bdl | bdl
BT | BT11 | po | metapyroxenite (altered to Act) | 3 | Diss and interstitial | Magmatic sulf. in um. | 785 Draw Point |  | 1800 | 567065.0129 | 6172554.919 | 601134 | (7100) | 2769 | (19.1) | (9.0) | (4.6) | 28.2 | bdl | bdl | bdl | bdl | bdl | bdl | bdl | (5.5) | bdl | bdl | (11.4) | bdl | (6.1) | bdl | bdl | bdl | bdl | bdl | bdl | bdl | (26.2) | (20.0) | bdl | bdl | bdl | bdl
BT | BT11 | pn | metapyroxenite (altered to Act) | 3 | Diss and interstitial | Magmatic sulf. in um. | 785 Draw Point |  | 1800 | 567065.0129 | 6172554.919 | 318666 | 16474 | 324641 | bdl | bdl | bdl | 35.1 | bdl | bdl | bdl | bdl | bdl | bdl | bdl | bdl | bdl | bdl | bdl | bdl | bdl | bdl | (24.9) | bdl | bdl | bdl | bdl | bdl | bdl | bdl | bdl | bdl | bdl | bdl
BT | BT11 | po | metapyroxenite (altered to Act) | 3 | Diss and interstitial | Magmatic sulf. in um. | 785 Draw Point |  | 1800 | 567065.0129 | 6172554.919 | 614031 | (6568) | 2382 | bdl | bdl | bdl | 27.2 | bdl | bdl | bdl | bdl | bdl | bdl | bdl | bdl | bdl | bdl | bdl | bdl | bdl | bdl | bdl | bdl | bdl | bdl | bdl | bdl | (20.8) | bdl | bdl | bdl | bdl | bdl
BT | BT11 | pn | metapyroxenite (altered to Act) | 3 | Diss and interstitial | Magmatic sulf. in um. | 785 Draw Point |  | 1800 | 567065.0129 | 6172554.919 | 317209 | 17968 | 334560 | bdl | bdl | bdl | 30.7 | bdl | bdl | bdl | bdl | bdl | bdl | bdl | bdl | bdl | bdl | bdl | bdl | bdl | bdl | bdl | bdl | bdl | bdl | bdl | bdl | bdl | bdl | bdl | bdl | bdl | bdl
BT | BT13 | po | Grt-Bt gneiss | 2 | Diss | metased. | 785 Draw Point |  | 1800 | 567078.0739 | 6172544.7879 | 602599 | (6568) | 2252 | 63.1 | (15.6) | bdl | 45.7 | bdl | bdl | bdl | bdl | bdl | bdl | bdl | (9.0) | bdl | bdl | bdl | (9.2) | bdl | bdl | (12.1) | bdl | bdl | bdl | bdl | bdl | bdl | bdl | bdl | bdl | bdl | bdl
BT | BT13 | po | Grt-Bt gneiss | 2 | Diss | metased. | 785 Draw Point |  | 1800 | 567078.0739 | 6172544.7879 | 603827 | (6780) | 2396 | (35.7) | bdl | bdl | 51.1 | bdl | bdl | bdl | bdl | bdl | bdl | bdl | (9.8) | bdl | bdl | bdl | bdl | bdl | (9.1) | bdl | bdl | bdl | bdl | bdl | bdl | bdl | bdl | bdl | bdl | bdl | bdl
BT | BT13 | po | Grt-Bt gneiss | 2 | Diss | metased. | 785 Draw Point |  | 1800 | 567078.0739 | 6172544.7879 | 598762 | (6019) | 2671 | 102.6 | (15.5) | bdl | 52.3 | bdl | bdl | bdl | bdl | bdl | bdl | bdl | bdl | bdl | (6.5) | bdl | bdl | bdl | bdl | bdl | bdl | (30.5) | bdl | bdl | (22.1) | bdl | bdl | bdl | bdl | bdl | bdl
BT | BT14 | po | amphibolite | 3 | Diss | Calcareous metasediment (?). | 909 Draw Point |  | 1800 | 567190.8669 | 6172922.5323 | 598976 | 8490 | 1574 | bdl | bdl | bdl | 51.3 | bdl | bdl | bdl | bdl | bdl | bdl | bdl | (6.7) | bdl | bdl | bdl | bdl | bdl | bdl | bdl | bdl | bdl | bdl | bdl | bdl | bdl | bdl | bdl | bdl | bdl | bdl
BT | BT14 | po | amphibolite | 3 | Diss | Calcareous metasediment (?). | 909 Draw Point |  | 1800 | 567190.8669 | 6172922.5323 | 587670 | (7585) | 1528 | (22.5) | bdl | (6.1) | 50.9 | bdl | bdl | bdl | bdl | bdl | (4.8) | bdl | (4.3) | bdl | bdl | bdl | bdl | bdl | bdl | bdl | bdl | bdl | bdl | bdl | bdl | bdl | bdl | bdl | bdl | bdl | bdl
BT | BT14 | po | amphibolite | 3 | Diss | Calcareous metasediment (?). | 909 Draw Point |  | 1800 | 567190.8669 | 6172922.5323 | 599656 | (7577) | 1384 | bdl | bdl | bdl | 55.8 | bdl | bdl | bdl | bdl | bdl | bdl | bdl | bdl | bdl | bdl | bdl | bdl | bdl | bdl | bdl | bdl | bdl | bdl | bdl | bdl | bdl | bdl | bdl | bdl | bdl | bdl
BT | BT15 | po | MS horizon in Bt schist | 93 | Massive | Remob. sulf. in metased. | 909 Draw Point |  | 1800 | 567187.1272 | 6172923.4699 | 602338 | (6752) | 6329 | (21.9) | bdl | bdl | 25.3 | bdl | bdl | bdl | bdl | bdl | bdl | bdl | bdl | bdl | bdl | bdl | bdl | bdl | bdl | bdl | bdl | bdl | bdl | bdl | bdl | bdl | bdl | bdl | bdl | bdl | bdl
BT | BT15 | po | MS horizon in Bt schist | 93 | Massive | Remob. sulf. in metased. | 909 Draw Point |  | 1800 | 567187.1272 | 6172923.4699 | 589207 | (6974) | 3395 | (22.0) | bdl | bdl | 20.8 | bdl | bdl | bdl | bdl | bdl | bdl | bdl | (5.0) | bdl | bdl | (8.2) | bdl | bdl | bdl | bdl | bdl | bdl | bdl | bdl | bdl | bdl | bdl | bdl | bdl | bdl | bdl
BT | BT15 | po | MS horizon in Bt schist | 93 | Massive | Remob. sulf. in metased. | 909 Draw Point |  | 1800 | 567187.1272 | 6172923.4699 | 593898 | (6511) | 5326 | (23.5) | bdl | bdl | 20.7 | bdl | bdl | bdl | bdl | bdl | bdl | bdl | (3.9) | bdl | bdl | bdl | bdl | bdl | bdl | bdl | (65.0) | bdl | bdl | bdl | bdl | bdl | bdl | bdl | bdl | bdl | bdl
BT | BT15 | pn | MS horizon in Bt schist | 93 | Massive | Remob. sulf. in metased. | 909 Draw Point |  | 1800 | 567187.1272 | 6172923.4699 | 303534 | 16617 | 356169 | bdl | bdl | bdl | 27.2 | bdl | bdl | bdl | bdl | bdl | bdl | bdl | bdl | bdl | bdl | bdl | bdl | bdl | (17.4) | (19.5) | bdl | bdl | bdl | bdl | bdl | bdl | bdl | bdl | bdl | bdl | bdl
BT | BT15 | pn | MS horizon in Bt schist | 93 | Massive | Remob. sulf. in metased. | 909 Draw Point |  | 1800 | 567187.1272 | 6172923.4699 | 303871 | 16403 | 362646 | bdl | bdl | bdl | (22.9) | bdl | bdl | bdl | bdl | bdl | bdl | bdl | bdl | bdl | bdl | bdl | bdl | bdl | bdl | bdl | bdl | bdl | (42.5) | (38.9) | bdl | bdl | bdl | bdl | bdl | bdl | bdl
BT | BT15 | pn | MS horizon in Bt schist | 93 | Massive | Remob. sulf. in metased. | 909 Draw Point |  | 1800 | 567187.1272 | 6172923.4699 | 306558 | 16688 | 357086 | bdl | (44.0) | bdl | (16.3) | bdl | bdl | bdl | bdl | bdl | bdl | (5.7) | bdl | bdl | bdl | bdl | bdl | bdl | bdl | bdl | (25.9) | bdl | bdl | bdl | bdl | bdl | bdl | bdl | bdl | bdl | bdl
1C | 1C24A | po | MS horizon in graphitic Bt gneiss | 80 | Massive | Remob. sulf. in metased. | 33250 N |  | 2480 | 574753.3401 | 6176833.0314 | 597361 | (6842) | 6395 | (34.5) | bdl | bdl | 20.8 | bdl | bdl | bdl | bdl | bdl | bdl | bdl | bdl | bdl | bdl | (6.8) | bdl | bdl | bdl | bdl | bdl | bdl | bdl | bdl | bdl | (29.9) | (22.1) | bdl | bdl | bdl | bdl
1C | 1C24A | po | MS horizon in graphitic Bt gneiss | 80 | Massive | Remob. sulf. in metased. | 33250 N |  | 2480 | 574753.3401 | 6176833.0314 | 595345 | (6870) | 6215 | (34.7) | (11.0) | bdl | 24.1 | bdl | bdl | bdl | bdl | bdl | bdl | bdl | (4.1) | bdl | bdl | bdl | bdl | bdl | bdl | bdl | bdl | bdl | bdl | bdl | bdl | bdl | bdl | bdl | bdl | bdl | bdl
1C | 1C24A | po | MS horizon in graphitic Bt gneiss | 80 | Massive | Remob. sulf. in metased. | 33250 N |  | 2480 | 574753.3401 | 6176833.0314 | 592865 | (7150) | 5847 | (44.7) | (12.4) | bdl | 21.8 | bdl | bdl | bdl | bdl | bdl | bdl | bdl | bdl | bdl | bdl | bdl | bdl | bdl | bdl | bdl | bdl | bdl | bdl | bdl | bdl | bdl | bdl | bdl | bdl | bdl | bdl
1C | 1C24A | pn | MS horizon in graphitic Bt gneiss | 80 | Massive | Remob. sulf. in metased. | 33250 N |  | 2480 | 574753.3401 | 6176833.0314 | 304326 | (6848) | 365837 | bdl | bdl | bdl | (18.1) | bdl | bdl | bdl | (10644) | bdl | bdl | bdl | bdl | bdl | bdl | bdl | bdl | bdl | bdl | (9.3) | bdl | bdl | bdl | bdl | bdl | bdl | bdl | bdl | bdl | bdl | bdl
1C | 1C24A | pn | MS horizon in graphitic Bt gneiss | 80 | Massive | Remob. sulf. in metased. | 33250 N |  | 2480 | 574753.3401 | 6176833.0314 | 306108 | 7478 | 366196 | bdl | bdl | bdl | (15.5) | bdl | bdl | bdl | bdl | bdl | bdl | bdl | bdl | bdl | bdl | bdl | bdl | bdl | bdl | bdl | (22.5) | (49.7) | bdl | bdl | bdl | bdl | bdl | bdl | bdl | bdl | bdl
1C | 1C24A | pn | MS horizon in graphitic Bt gneiss | 80 | Massive | Remob. sulf. in metased. | 33250 N |  | 2480 | 574753.3401 | 6176833.0314 | 304391 | (6894) | 361185 | bdl | bdl | bdl | (16.0) | bdl | bdl | bdl | bdl | bdl | (4.5) | bdl | bdl | bdl | bdl | bdl | bdl | bdl | bdl | bdl | bdl | bdl | bdl | bdl | bdl | (33.2) | (29.7) | bdl | bdl | bdl | bdl
1C | 1C25B | po | MS horizon in Sil-Bt schist | 85 | Massive | Remob. sulf. in metased. | 33250 N |  | 2480 | 574747.9423 | 6176836.4714 | 580907 | (6108) | 11474 | (55.9) | (11.9) | bdl | 37.4 | bdl | bdl | bdl | bdl | bdl | (4.5) | bdl | (5.2) | bdl | bdl | bdl | bdl | bdl | bdl | bdl | bdl | bdl | bdl | bdl | bdl | bdl | bdl | bdl | bdl | bdl | bdl
1C | 1C25B | po | MS horizon in Sil-Bt schist | 85 | Massive | Remob. sulf. in metased. | 33250 N |  | 2480 | 574747.9423 | 6176836.4714 | 582467 | (6198) | 11467 | (62.9) | bdl | (7.9) | 38.8 | bdl | bdl | bdl | bdl | bdl | bdl | bdl | (9.7) | bdl | bdl | bdl | (5.8) | bdl | bdl | bdl | bdl | bdl | bdl | bdl | (41.0) | (43.4) | (26.7) | bdl | (16.6) | bdl | bdl
1C | 1C25B | cp | MS horizon in Sil-Bt schist | 85 | Massive | Remob. sulf. in metased. | 33250 N |  | 2480 | 574747.9423 | 6176836.4714 | 322529 | bdl | bdl | 339645 | bdl | bdl | (34.1) | bdl | bdl | bdl | bdl | bdl | bdl | bdl | bdl | bdl | bdl | (8.8) | bdl | bdl | bdl | bdl | bdl | bdl | bdl | (65.2) | bdl | bdl | bdl | bdl | bdl | bdl | bdl
1C | 1C25B | cp | MS horizon in Sil-Bt schist | 85 | Massive | Remob. sulf. in metased. | 33250 N |  | 2480 | 574747.9423 | 6176836.4714 | 325200 | bdl | bdl | 341186 | bdl | bdl | (27.2) | bdl | bdl | bdl | bdl | bdl | bdl | bdl | bdl | bdl | (14.1) | (15.4) | bdl | bdl | bdl | bdl | bdl | bdl | bdl | bdl | bdl | bdl | bdl | bdl | bdl | bdl | bdl
1C | 1C25B | pn | MS horizon in Sil-Bt schist | 85 | Massive | Remob. sulf. in metased. | 33250 N |  | 2480 | 574747.9423 | 6176836.4714 | 294664 | 10952 | 375569 | bdl | bdl | bdl | 31.6 | bdl | bdl | bdl | bdl | bdl | bdl | bdl | bdl | bdl | bdl | bdl | bdl | bdl | bdl | bdl | bdl | bdl | bdl | bdl | bdl | bdl | bdl | bdl | bdl | bdl | bdl
1C | 1C25B | pn | MS horizon in Sil-Bt schist | 85 | Massive | Remob. sulf. in metased. | 33250 N |  | 2480 | 574747.9423 | 6176836.4714 | 294976 | 10419 | 375186 | bdl | bdl | bdl | 36.2 | bdl | bdl | bdl | bdl | bdl | bdl | bdl | bdl | bdl | bdl | bdl | bdl | bdl | bdl | bdl | (26.7) | bdl | (53.9) | bdl | bdl | bdl | (43.5) | (17.3) | (22.9) | bdl | bdl
1C | 1C25B | pn | MS horizon in Sil-Bt schist | 85 | Massive | Remob. sulf. in metased. | 33250 N |  | 2480 | 574747.9423 | 6176836.4714 | 298307 | 11280 | 373197 | bdl | bdl | bdl | 33.5 | bdl | bdl | bdl | bdl | bdl | bdl | bdl | bdl | (8.2) | bdl | bdl | bdl | bdl | bdl | bdl | bdl | bdl | bdl | bdl | bdl | bdl | bdl | bdl | bdl | bdl | bdl
1C | 1C19 | po | SMS horizon in Sil-Grt-Bt gneiss | 30 | Semi-massive; also sulf. string. in gneiss | Remob. sulf. in metased. | 33250 N |  | 2480 | 574780.329 | 6176815.8309 | 591958 | (6858) | 4402 | (36.1) | (8.9) | bdl | 29.8 | (7.1) | (5.4) | bdl | bdl | bdl | bdl | bdl | (6.9) | bdl | bdl | bdl | bdl | bdl | bdl | bdl | bdl | bdl | bdl | bdl | (19.4) | (26.3) | bdl | bdl | bdl | bdl | bdl
1C | 1C19 | po | SMS horizon in Sil-Grt-Bt gneiss | 30 | Semi-massive; also sulf. string. in gneiss | Remob. sulf. in metased. | 33250 N |  | 2480 | 574780.329 | 6176815.8309 | 587544 | (6932) | 4879 | (36.6) | bdl | bdl | 28.2 | (6.3) | bdl | bdl | bdl | bdl | bdl | bdl | (6.6) | bdl | bdl | (6.5) | bdl | bdl | (18.1) | bdl | bdl | bdl | bdl | bdl | bdl | (30.8) | (31.1) | bdl | bdl | bdl | bdl
1C | 1C19 | po | SMS horizon in Sil-Grt-Bt gneiss | 30 | Semi-massive; also sulf. string. in gneiss | Remob. sulf. in metased. | 33250 N |  | 2480 | 574780.329 | 6176815.8309 | 581647 | (6310) | 4723 | (52.1) | (10.4) | bdl | 29.5 | (8.7) | bdl | bdl | bdl | (4.9) | bdl | bdl | bdl | bdl | bdl | bdl | bdl | bdl | bdl | (13.8) | bdl | bdl | bdl | bdl | bdl | bdl | (24.1) | bdl | bdl | bdl | bdl
1C | 1C19 | pn | SMS horizon in Sil-Grt-Bt gneiss | 30 | Semi-massive; also sulf. string. in gneiss | Remob. sulf. in metased. | 33250 N |  | 2480 | 574780.329 | 6176815.8309 | 306650 | 11059 | 364033 | bdl | bdl | bdl | (25.1) | bdl | bdl | bdl | bdl | bdl | bdl | bdl | bdl | (6.0) | bdl | bdl | bdl | bdl | bdl | bdl | (36.9) | bdl | bdl | bdl | bdl | bdl | bdl | bdl | bdl | bdl | (13.7)
1C | 1C19 | pn | SMS horizon in Sil-Grt-Bt gneiss | 30 | Semi-massive; also sulf. string. in gneiss | Remob. sulf. in metased. | 33250 N |  | 2480 | 574780.329 | 6176815.8309 | 303730 | 9554 | 365887 | bdl | bdl | bdl | (24.0) | bdl | bdl | bdl | (15727) | bdl | bdl | bdl | bdl | bdl | bdl | bdl | bdl | bdl | bdl | (20.1) | bdl | bdl | bdl | bdl | bdl | bdl | bdl | bdl | bdl | bdl | bdl
1C | 1C19 | pn | SMS horizon in Sil-Grt-Bt gneiss | 30 | Semi-massive; also sulf. string. in gneiss | Remob. sulf. in metased. | 33250 N |  | 2480 | 574780.329 | 6176815.8309 | 309762 | 8893 | 368193 | bdl | (47.1) | bdl | (20.7) | (15.0) | bdl | bdl | bdl | bdl | bdl | (5.7) | bdl | (6.6) | bdl | bdl | bdl | bdl | bdl | bdl | (35.5) | bdl | bdl | bdl | bdl | bdl | bdl | bdl | bdl | bdl | bdl
1C | 1C19 | cp | SMS horizon in Sil-Grt-Bt gneiss | 30 | Semi-massive; also sulf. string. in gneiss | Remob. sulf. in metased. | 33250 N |  | 2480 | 574780.329 | 6176815.8309 | 306718 | (6398) | bdl | 346581 | (320) | bdl | (27.9) | bdl | (22.3) | bdl | bdl | bdl | bdl | bdl | bdl | bdl | bdl | bdl | bdl | bdl | bdl | bdl | bdl | bdl | bdl | bdl | bdl | bdl | bdl | bdl | bdl | (25.0) | bdl
1C | 1C19 | pn | SMS horizon in Sil-Grt-Bt gneiss | 30 | Semi-massive; also sulf. string. in gneiss | Remob. sulf. in metased. | 33250 N |  | 2480 | 574780.329 | 6176815.8309 | 300162 | 9518 | 362488 | bdl | (27.3) | bdl | 29.0 | bdl | bdl | bdl | bdl | bdl | bdl | bdl | bdl | (7.6) | bdl | bdl | bdl | bdl | bdl | bdl | (45.6) | bdl | bdl | bdl | bdl | (33.2) | bdl | bdl | bdl | bdl | bdl
1C | 1C19 | pn | SMS horizon in Sil-Grt-Bt gneiss | 30 | Semi-massive; also sulf. string. in gneiss | Remob. sulf. in metased. | 33250 N |  | 2480 | 574780.329 | 6176815.8309 | 308726 | 9239 | 366184 | bdl | (34.4) | (8.4) | 32.5 | bdl | bdl | bdl | bdl | bdl | bdl | bdl | bdl | (8.2) | bdl | bdl | bdl | bdl | bdl | bdl | (45.6) | bdl | bdl | bdl | bdl | bdl | bdl | bdl | bdl | bdl | bdl
1C | 1C19 | po | SMS horizon in Sil-Grt-Bt gneiss | 30 | Semi-massive; also sulf. string. in gneiss | Remob. sulf. in metased. | 33250 N |  | 2480 | 574780.329 | 6176815.8309 | 586171 | (7355) | 4650 | (30.1) | bdl | (6.9) | 25.7 | (8.5) | bdl | bdl | bdl | (4.4) | bdl | bdl | (4.5) | bdl | bdl | bdl | bdl | bdl | (19.0) | bdl | bdl | bdl | bdl | bdl | (27.3) | (38.1) | bdl | bdl | bdl | bdl | bdl
1C | 1C19 | po | SMS horizon in Sil-Grt-Bt gneiss | 30 | Semi-massive; also sulf. string. in gneiss | Remob. sulf. in metased. | 33250 N |  | 2480 | 574780.329 | 6176815.8309 | 586833 | (6662) | 5197 | (44.8) | bdl | bdl | 23.7 | bdl | bdl | bdl | bdl | bdl | (3.8) | bdl | (12.7) | bdl | bdl | bdl | bdl | bdl | (11.8) | bdl | bdl | bdl | bdl | bdl | bdl | (36.7) | bdl | bdl | bdl | bdl | bdl
1C | 1C20 | po | MS horizon in Sil-Grt-Bt schist | 95 | Massive | Remob. sulf. in metased. | 33250 N |  | 2480 | 574775.4453 | 6176818.9434 | 582020 | (6183) | 3589 | (29.3) | bdl | bdl | 28.9 | bdl | bdl | bdl | bdl | bdl | bdl | bdl | (10.8) | bdl | bdl | (7.8) | bdl | bdl | (9.1) | bdl | bdl | bdl | bdl | bdl | bdl | bdl | bdl | bdl | bdl | bdl | bdl
1C | 1C20 | po | MS horizon in Sil-Grt-Bt schist | 95 | Massive | Remob. sulf. in metased. | 33250 N |  | 2480 | 574775.4453 | 6176818.9434 | 583040 | (6748) | 3652 | bdl | (9.0) | bdl | 27.5 | bdl | bdl | bdl | bdl | bdl | bdl | bdl | (7.0) | bdl | bdl | bdl | bdl | bdl | (11.0) | bdl | bdl | (26.5) | bdl | (29.6) | (21.0) | (30.3) | bdl | bdl | bdl | bdl | bdl
1C | 1C20 | po | MS horizon in Sil-Grt-Bt schist | 95 | Massive | Remob. sulf. in metased. | 33250 N |  | 2480 | 574775.4453 | 6176818.9434 | 584399 | (6876) | 3357 | bdl | bdl | bdl | 30.6 | bdl | bdl | bdl | bdl | bdl | bdl | bdl | (5.7) | bdl | bdl | bdl | bdl | bdl | bdl | (26.8) | bdl | bdl | bdl | bdl | bdl | (27.2) | bdl | bdl | bdl | bdl | bdl
1C | 1C20 | py | MS horizon in Sil-Grt-Bt schist | 95 | Massive | Remob. sulf. in metased. | 33250 N |  | 2480 | 574775.4453 | 6176818.9434 | 451961 | 19385 | 201 | (16.5) | bdl | (10.4) | 37.1 | bdl | bdl | bdl | bdl | bdl | (5.9) | bdl | bdl | bdl | bdl | bdl | bdl | bdl | bdl | bdl | (33.7) | bdl | bdl | bdl | bdl | (26.0) | bdl | bdl | bdl | bdl | bdl
1C | 1C20 | py | MS horizon in Sil-Grt-Bt schist | 95 | Massive | Remob. sulf. in metased. | 33250 N |  | 2480 | 574775.4453 | 6176818.9434 | 450505 | 16760 | 354 | (41.4) | bdl | 196.5 | 34.6 | bdl | bdl | bdl | bdl | bdl | bdl | bdl | (7.5) | bdl | bdl | (8.1) | bdl | bdl | (12.3) | bdl | bdl | bdl | bdl | bdl | bdl | (19.2) | (24.3) | bdl | bdl | bdl | bdl
1C | 1C20 | py | MS horizon in Sil-Grt-Bt schist | 95 | Massive | Remob. sulf. in metased. | 33250 N |  | 2480 | 574775.4453 | 6176818.9434 | 434601 | 19191 | 406 | 102.4 | bdl | 409.0 | 24.0 | bdl | bdl | bdl | bdl | bdl | bdl | bdl | bdl | bdl | bdl | (6.0) | bdl | bdl | bdl | bdl | (37.1) | bdl | bdl | bdl | bdl | bdl | bdl | bdl | bdl | bdl | bdl
1C | 1C20 | pn | MS horizon in Sil-Grt-Bt schist | 95 | Massive | Remob. sulf. in metased. | 33250 N |  | 2480 | 574775.4453 | 6176818.9434 | 308182 | (4484) | 358585 | bdl | bdl | bdl | 30.0 | bdl | bdl | bdl | (11738) | bdl | bdl | bdl | bdl | (6.1) | bdl | bdl | (11.3) | bdl | bdl | bdl | bdl | bdl | bdl | bdl | bdl | bdl | bdl | bdl | bdl | bdl | bdl
1C | 1C20 | pn | MS horizon in Sil-Grt-Bt schist | 95 | Massive | Remob. sulf. in metased. | 33250 N |  | 2480 | 574775.4453 | 6176818.9434 | 305585 | (4059) | 362841 | bdl | bdl | (7.4) | 25.5 | bdl | bdl | bdl | bdl | bdl | bdl | bdl | bdl | bdl | bdl | bdl | bdl | bdl | bdl | bdl | (67.8) | bdl | bdl | bdl | (30.4) | bdl | bdl | bdl | bdl | bdl | bdl
1C | 1C20 | pn | MS horizon in Sil-Grt-Bt schist | 95 | Massive | Remob. sulf. in metased. | 33250 N |  | 2480 | 574775.4453 | 6176818.9434 | 307695 | (4806) | 363190 | bdl | bdl | (9.5) | (21.1) | (14.9) | bdl | bdl | bdl | bdl | bdl | bdl | bdl | bdl | (5.5) | bdl | bdl | bdl | bdl | (15.5) | bdl | bdl | bdl | bdl | bdl | bdl | bdl | bdl | bdl | bdl | bdl
1C | 1C33 | po | Sil-Bt schist | tr | Diss | metased. | 33250 N |  | 2480 | 574750.7697 | 6176834.6695 | 600996 | (7551) | 1979 | (22.8) | bdl | bdl | 34.9 | bdl | bdl | bdl | bdl | bdl | bdl | bdl | bdl | bdl | bdl | bdl | bdl | bdl | bdl | bdl | bdl | bdl | bdl | bdl | bdl | (26.2) | (20.5) | bdl | bdl | bdl | bdl
1C | 1C33 | po | Sil-Bt schist | tr | Diss | metased. | 33250 N |  | 2480 | 574750.7697 | 6176834.6695 | 599644 | 7981 | 3477 | (37.1) | bdl | bdl | 50.6 | bdl | bdl | bdl | bdl | bdl | bdl | bdl | (9.8) | bdl | bdl | bdl | bdl | bdl | bdl | bdl | (36.4) | bdl | bdl | bdl | (27.7) | (31.1) | bdl | bdl | bdl | bdl | bdl
1C | 1C33 | po | Sil-Bt schist | tr | Diss | metased. | 33250 N |  | 2480 | 574750.7697 | 6176834.6695 | 602103 | (7480) | 2566 | (29.9) | bdl | bdl | 52.6 | bdl | (5.3) | bdl | bdl | bdl | bdl | bdl | bdl | bdl | bdl | bdl | bdl | bdl | bdl | bdl | bdl | bdl | bdl | bdl | bdl | bdl | bdl | bdl | bdl | bdl | bdl
1C | 1C28A | po | Grt-Hbl gneiss | 10 | Diss and stringer | sulfidic (chemical) ferruginous metased. | 33250 N |  | 2480 | 574730.1987 | 6176835.8523 | 601648 | 8335 | 464 | (17.0) | bdl | (5.2) | 24.6 | bdl | bdl | bdl | bdl | bdl | bdl | bdl | bdl | bdl | bdl | bdl | bdl | bdl | bdl | bdl | bdl | bdl | bdl | bdl | (22.7) | (26.6) | (16.6) | bdl | bdl | bdl | bdl
1C | 1C28A | po | Grt-Hbl gneiss | 10 | Diss and stringer | sulfidic (chemical) ferruginous metased. | 33250 N |  | 2480 | 574730.1987 | 6176835.8523 | 598982 | (7150) | 516 | bdl | bdl | bdl | 17.3 | bdl | bdl | bdl | bdl | bdl | bdl | bdl | (6.7) | bdl | bdl | (6.8) | bdl | bdl | bdl | (9.9) | (24.6) | (28.5) | bdl | bdl | bdl | (22.8) | bdl | bdl | bdl | bdl | bdl
1C | 1C28A | po | Grt-Hbl gneiss | 10 | Diss and stringer | sulfidic (chemical) ferruginous metased. | 33250 N |  | 2480 | 574730.1987 | 6176835.8523 | 595536 | (7756) | 471 | bdl | bdl | bdl | 22.9 | bdl | bdl | bdl | bdl | bdl | (3.7) | bdl | bdl | bdl | bdl | bdl | bdl | bdl | bdl | bdl | bdl | bdl | bdl | bdl | bdl | bdl | bdl | bdl | bdl | bdl | bdl
1D | 1D13A | cp | SMS band in Bt gneiss | 60 | Semi-massive | Remob. sulf. in metased. | 11125-11075 E |  | 3300 | 575891.8696 | 6178310.3948 | 312270 | bdl | bdl | 345131 | 505.2 | bdl | (21.9) | bdl | bdl | bdl | bdl | bdl | bdl | bdl | bdl | bdl | (8.9) | bdl | bdl | bdl | bdl | bdl | bdl | bdl | bdl | bdl | bdl | bdl | bdl | bdl | bdl | bdl | bdl
1D | 1D13A | cp | SMS band in Bt gneiss | 60 | Semi-massive | Remob. sulf. in metased. | 11125-11075 E |  | 3300 | 575891.8696 | 6178310.3948 | 297233 | bdl | bdl | 344783 | bdl | bdl | (17.0) | bdl | (16.5) | bdl | bdl | bdl | bdl | bdl | bdl | bdl | bdl | bdl | bdl | bdl | bdl | bdl | bdl | bdl | bdl | bdl | bdl | bdl | bdl | bdl | bdl | bdl | bdl
1D | 1D13A | cp | SMS band in Bt gneiss | 60 | Semi-massive | Remob. sulf. in metased. | 11125-11075 E |  | 3300 | 575891.8696 | 6178310.3948 | 312716 | bdl | bdl | 348811 | (311) | bdl | (33.5) | bdl | bdl | bdl | bdl | bdl | bdl | bdl | bdl | bdl | bdl | bdl | bdl | bdl | bdl | bdl | (34.0) | bdl | bdl | bdl | bdl | bdl | bdl | bdl | bdl | bdl | bdl
1D | 1D13A | pn | SMS band in Bt gneiss | 60 | Semi-massive | Remob. sulf. in metased. | 11125-11075 E |  | 3300 | 575891.8696 | 6178310.3948 | 305394 | (6439) | 376023 | bdl | bdl | (10.7) | 30.0 | bdl | bdl | bdl | bdl | bdl | bdl | bdl | bdl | bdl | bdl | bdl | bdl | bdl | (12.0) | bdl | bdl | bdl | bdl | bdl | bdl | bdl | bdl | bdl | bdl | bdl | bdl
1D | 1D13A | pn | SMS band in Bt gneiss | 60 | Semi-massive | Remob. sulf. in metased. | 11125-11075 E |  | 3300 | 575891.8696 | 6178310.3948 | 310484 | (5771) | 373081 | bdl | (29.1) | bdl | 30.8 | bdl | bdl | bdl | bdl | bdl | bdl | bdl | bdl | (5.1) | bdl | bdl | (7.3) | bdl | (8.9) | bdl | bdl | bdl | (67.9) | bdl | bdl | bdl | bdl | bdl | bdl | bdl | bdl
1D | 1D13A | pn | SMS band in Bt gneiss | 60 | Semi-massive | Remob. sulf. in metased. | 11125-11075 E |  | 3300 | 575891.8696 | 6178310.3948 | 304626 | (6507) | 371696 | bdl | bdl | bdl | 29.6 | bdl | (14.9) | bdl | bdl | bdl | bdl | (5.1) | bdl | bdl | bdl | bdl | bdl | bdl | bdl | bdl | bdl | bdl | bdl | bdl | bdl | bdl | bdl | bdl | (18.6) | bdl | bdl
1D | 1D13A | py | SMS band in Bt gneiss | 60 | Semi-massive | Remob. sulf. in metased. | 11125-11075 E |  | 3300 | 575891.8696 | 6178310.3948 | 453407 | 15192 | 3734 | (51.2) | bdl | bdl | 54.1 | bdl | bdl | bdl | bdl | bdl | (5.1) | bdl | bdl | bdl | bdl | bdl | (8.4) | bdl | bdl | (11.6) | bdl | bdl | bdl | bdl | bdl | bdl | bdl | bdl | bdl | (16.7) | bdl
1D | 1D13A | py | SMS band in Bt gneiss | 60 | Semi-massive | Remob. sulf. in metased. | 11125-11075 E |  | 3300 | 575891.8696 | 6178310.3948 | 454387 | 18066 | 4025 | 956.6 | (13.6) | (10.4) | 55.3 | bdl | bdl | bdl | bdl | bdl | bdl | bdl | bdl | bdl | bdl | bdl | bdl | bdl | bdl | (19.8) | bdl | bdl | bdl | bdl | (29.9) | (31.7) | bdl | bdl | bdl | bdl | 132.0
1D | 1D13A | po | SMS band in Bt gneiss | 60 | Semi-massive | Remob. sulf. in metased. | 11125-11075 E |  | 3300 | 575891.8696 | 6178310.3948 | 591503 | (7171) | 7632 | (60.8) | (14.4) | bdl | 41.0 | bdl | bdl | bdl | bdl | bdl | bdl | bdl | (4.9) | bdl | bdl | bdl | bdl | bdl | bdl | bdl | bdl | bdl | bdl | bdl | bdl | (26.7) | bdl | bdl | bdl | bdl | bdl
1D | 1D13A | po | SMS band in Bt gneiss | 60 | Semi-massive | Remob. sulf. in metased. | 11125-11075 E |  | 3300 | 575891.8696 | 6178310.3948 | 588626 | (6894) | 6857 | (28.2) | bdl | bdl | 40.5 | bdl | bdl | bdl | bdl | bdl | bdl | bdl | (7.6) | bdl | bdl | bdl | bdl | bdl | bdl | bdl | (42.4) | bdl | (37.1) | bdl | bdl | bdl | bdl | bdl | bdl | bdl | bdl
1D | 1D13B | po | Sil-Grt-Bt schist, highly crenulated | 1 | Diss | metased. | 11125-11075 E |  | 3300 | 575891.8696 | 6178310.3948 | 590208 | (7274) | 6319 | (42.7) | (8.7) | (5.3) | 21.1 | bdl | bdl | bdl | bdl | bdl | bdl | bdl | bdl | bdl | bdl | bdl | bdl | (8.8) | bdl | (11.4) | (29.2) | bdl | bdl | bdl | (22.9) | bdl | bdl | bdl | bdl | bdl | bdl
1D | 1D13B | po | Sil-Grt-Bt schist, highly crenulated | 1 | Diss | metased. | 11125-11075 E |  | 3300 | 575891.8696 | 6178310.3948 | 586988 | (6696) | 4744 | (38.7) | bdl | bdl | 25.2 | bdl | bdl | bdl | bdl | bdl | bdl | bdl | bdl | bdl | bdl | bdl | (6.4) | bdl | (7.3) | bdl | (22.9) | bdl | bdl | bdl | (19.7) | bdl | bdl | bdl | bdl | bdl | bdl
1D | 1D13B | po | Sil-Grt-Bt schist, highly crenulated | 1 | Diss | metased. | 11125-11075 E |  | 3300 | 575891.8696 | 6178310.3948 | 598025 | (6438) | 7677 | (49.5) | bdl | bdl | 19.9 | (7.1) | bdl | bdl | bdl | bdl | bdl | bdl | bdl | bdl | bdl | bdl | bdl | bdl | bdl | (11.7) | bdl | (27.3) | bdl | bdl | bdl | bdl | bdl | bdl | bdl | bdl | bdl
1D | 1D18B | po | Sil-Grt-Bt schist | 2 | Diss | metased. | 11125-11075 E |  | 2900 | 575895.6362 | 6178349.1982 | 589908 | (7038) | 4192 | (41.2) | bdl | bdl | 18.1 | (6.7) | bdl | bdl | bdl | bdl | bdl | bdl | (8.8) | bdl | (6.5) | bdl | bdl | bdl | bdl | bdl | bdl | bdl | bdl | bdl | bdl | bdl | bdl | bdl | bdl | bdl | bdl
1D | 1D18B | po | Sil-Grt-Bt schist | 2 | Diss | metased. | 11125-11075 E |  | 2900 | 575895.6362 | 6178349.1982 | 586553 | (6793) | 3803 | (49.2) | (8.8) | bdl | 17.6 | bdl | (5.2) | bdl | bdl | bdl | bdl | bdl | bdl | bdl | bdl | (6.1) | bdl | bdl | bdl | bdl | bdl | bdl | bdl | bdl | bdl | (34.7) | (22.4) | bdl | bdl | bdl | bdl
1D | 1D18B | po | Sil-Grt-Bt schist | 2 | Diss | metased. | 11125-11075 E |  | 2900 | 575895.6362 | 6178349.1982 | 587356 | (6443) | 4156 | (24.7) | (14.8) | bdl | 18.4 | bdl | bdl | bdl | bdl | bdl | bdl | bdl | (8.2) | bdl | bdl | bdl | bdl | bdl | bdl | bdl | bdl | bdl | bdl | bdl | bdl | bdl | bdl | bdl | bdl | bdl | bdl
1D | 1D18A | po | SMS in Bt gneiss | 50 | Semi-massive | Remob. sulf. in metased. | 11125-11075 E |  | 3300 | 575894.981 | 6178348.1701 | 586258 | (5808) | 9573 | (39.1) | bdl | bdl | 45.2 | bdl | bdl | bdl | bdl | bdl | bdl | bdl | bdl | bdl | bdl | bdl | bdl | (8.4) | bdl | bdl | bdl | bdl | (34.1) | bdl | bdl | bdl | bdl | bdl | bdl | bdl | (15.5)
1D | 1D18A | po | SMS in Bt gneiss | 50 | Semi-massive | Remob. sulf. in metased. | 11125-11075 E |  | 3300 | 575894.981 | 6178348.1701 | 584656 | (6533) | 9738 | (45.8) | (13.6) | (5.1) | 48.9 | bdl | bdl | bdl | bdl | bdl | bdl | bdl | (6.9) | bdl | bdl | bdl | bdl | bdl | (11.6) | bdl | bdl | bdl | bdl | bdl | (22.4) | (40.3) | (29.1) | (22.7) | bdl | bdl | bdl
1D | 1D18A | po | SMS in Bt gneiss | 50 | Semi-massive | Remob. sulf. in metased. | 11125-11075 E |  | 3300 | 575894.981 | 6178348.1701 | 588400 | (6878) | 9073 | (59.9) | (12.2) | bdl | 45.1 | bdl | bdl | bdl | bdl | bdl | bdl | bdl | bdl | (4.5) | bdl | bdl | bdl | bdl | bdl | bdl | bdl | bdl | bdl | bdl | (27.3) | (23.7) | (16.4) | bdl | bdl | bdl | bdl
1D | 1D18A | pn | SMS in Bt gneiss | 50 | Semi-massive | Remob. sulf. in metased. | 11125-11075 E |  | 3300 | 575894.981 | 6178348.1701 | 294631 | (6997) | 383371 | bdl | bdl | (7.9) | 71.3 | bdl | bdl | bdl | bdl | bdl | bdl | bdl | bdl | bdl | bdl | bdl | bdl | bdl | bdl | (12.7) | bdl | bdl | bdl | bdl | bdl | bdl | bdl | bdl | bdl | bdl | bdl
1D | 1D18A | pn | SMS in Bt gneiss | 50 | Semi-massive | Remob. sulf. in metased. | 11125-11075 E |  | 3300 | 575894.981 | 6178348.1701 | 293211 | (6824) | 379158 | bdl | bdl | (12.9) | 77.8 | bdl | bdl | bdl | bdl | bdl | bdl | (5.6) | bdl | bdl | bdl | bdl | (8.1) | bdl | bdl | (18.5) | bdl | bdl | bdl | bdl | bdl | bdl | (22.7) | bdl | bdl | bdl | bdl
1D | 1D18A | pn | SMS in Bt gneiss | 50 | Semi-massive | Remob. sulf. in metased. | 11125-11075 E |  | 3300 | 575894.981 | 6178348.1701 | 295894 | (6945) | 382102 | bdl | bdl | bdl | 44.6 | bdl | bdl | bdl | bdl | bdl | bdl | bdl | bdl | bdl | bdl | bdl | bdl | bdl | bdl | bdl | (49.5) | bdl | bdl | bdl | bdl | bdl | bdl | bdl | bdl | bdl | bdl
1D | 1D18A | py | SMS in Bt gneiss | 50 | Semi-massive | Remob. sulf. in metased. | 11125-11075 E |  | 3300 | 575894.981 | 6178348.1701 | 466101 | (5454) | (42) | bdl | (8.9) | 37.2 | (6.8) | bdl | bdl | bdl | bdl | bdl | bdl | (4.1) | (5.4) | (4.7) | bdl | bdl | bdl | bdl | (9.6) | bdl | bdl | bdl | bdl | (33.4) | (21.0) | (23.3) | bdl | bdl | bdl | bdl | bdl
1D | 1D18A | py | SMS in Bt gneiss | 50 | Semi-massive | Remob. sulf. in metased. | 11125-11075 E |  | 3300 | 575894.981 | 6178348.1701 | 462369 | (4921) | bdl | bdl | bdl | 152.7 | 23.6 | bdl | bdl | bdl | bdl | bdl | bdl | bdl | (4.7) | bdl | bdl | bdl | bdl | bdl | bdl | bdl | bdl | bdl | bdl | bdl | bdl | bdl | bdl | bdl | bdl | bdl | bdl
1D | 1D18A | py | SMS in Bt gneiss | 50 | Semi-massive | Remob. sulf. in metased. | 11125-11075 E |  | 3300 | 575894.981 | 6178348.1701 | 465110 | (5164) | (44) | (14.3) | (8.3) | 18.0 | (9.7) | bdl | bdl | bdl | bdl | bdl | bdl | bdl | (4.4) | bdl | bdl | bdl | bdl | bdl | (8.3) | bdl | bdl | (24.6) | bdl | bdl | bdl | (21.9) | bdl | bdl | bdl | bdl | bdl
1D | 1D21 | po | Grt-Bt gneiss | 5 | Diss and stringer | metased. | 39300 N |  | 3300 | 575842.581 | 6178330.6026 | 588708 | (6436) | 3982 | (38.6) | bdl | bdl | 46.9 | bdl | bdl | bdl | bdl | bdl | (5.7) | bdl | (9.7) | bdl | bdl | (6.1) | bdl | bdl | bdl | bdl | bdl | (28.6) | bdl | bdl | (30.8) | (37.7) | bdl | bdl | bdl | bdl | bdl
1D | 1D21 | po | Grt-Bt gneiss | 5 | Diss and stringer | metased. | 39300 N |  | 3300 | 575842.581 | 6178330.6026 | 586473 | (6848) | 3934 | (32.9) | (13.3) | bdl | 47.6 | bdl | bdl | bdl | bdl | bdl | bdl | bdl | bdl | bdl | bdl | bdl | bdl | bdl | (9.8) | (21.3) | (57.1) | bdl | bdl | bdl | (30.8) | (34.4) | (15.5) | bdl | bdl | bdl | bdl
1D | 1D21 | po | Grt-Bt gneiss | 5 | Diss and stringer | metased. | 39300 N |  | 3300 | 575842.581 | 6178330.6026 | 589063 | (7115) | 3738 | bdl | bdl | bdl | 50.8 | (7.3) | bdl | bdl | bdl | bdl | bdl | bdl | bdl | bdl | bdl | bdl | bdl | bdl | bdl | bdl | bdl | bdl | bdl | bdl | bdl | bdl | bdl | bdl | bdl | bdl | bdl
1D | 1D16 | po | SMS sulfide in Bt gneiss | 25 | Semi-massive | Remob. sulf. in metased. | 11125-11075 E |  | 3300 | 575891.6966 | 6178331.107 | 590222 | (6632) | 4720 | 80.3 | (14.5) | bdl | 42.2 | bdl | bdl | bdl | bdl | bdl | bdl | bdl | (5.0) | bdl | bdl | bdl | bdl | bdl | bdl | bdl | bdl | bdl | bdl | bdl | bdl | bdl | bdl | bdl | bdl | bdl | bdl
1D | 1D16 | po | SMS sulfide in Bt gneiss | 25 | Semi-massive | Remob. sulf. in metased. | 11125-11075 E |  | 3300 | 575891.6966 | 6178331.107 | 587173 | (6691) | 5221 | (67.3) | bdl | bdl | 34.9 | bdl | bdl | bdl | bdl | bdl | bdl | bdl | (9.8) | bdl | bdl | (6.8) | bdl | bdl | bdl | bdl | bdl | bdl | bdl | bdl | (25.9) | (29.3) | bdl | bdl | bdl | bdl | bdl
1D | 1D16 | po | SMS sulfide in Bt gneiss | 25 | Semi-massive | Remob. sulf. in metased. | 11125-11075 E |  | 3300 | 575891.6966 | 6178331.107 | 592847 | (6510) | 7106 | (51.3) | bdl | (4.8) | 41.1 | (7.1) | bdl | bdl | bdl | bdl | bdl | bdl | bdl | bdl | bdl | bdl | bdl | bdl | bdl | (12.1) | bdl | bdl | bdl | bdl | bdl | (28.4) | (22.2) | bdl | bdl | bdl | (13.7)
1D | 1D16 | cp | SMS sulfide in Bt gneiss | 25 | Semi-massive | Remob. sulf. in metased. | 11125-11075 E |  | 3300 | 575891.6966 | 6178331.107 | 308201 | bdl | (565) | 347746 | (352) | bdl | 48.2 | bdl | bdl | bdl | bdl | (5.0) | bdl | bdl | bdl | bdl | bdl | bdl | bdl | bdl | bdl | bdl | bdl | bdl | bdl | bdl | bdl | bdl | bdl | bdl | bdl | bdl | bdl
1D | 1D16 | pn | SMS sulfide in Bt gneiss | 25 | Semi-massive | Remob. sulf. in metased. | 11125-11075 E |  | 3300 | 575891.6966 | 6178331.107 | 306122 | (7008) | 370469 | bdl | bdl | bdl | 32.7 | bdl | bdl | bdl | bdl | bdl | bdl | bdl | bdl | (6.0) | bdl | bdl | bdl | bdl | bdl | bdl | bdl | bdl | bdl | bdl | bdl | bdl | bdl | bdl | bdl | bdl | bdl
1D | 1D16 | pn | SMS sulfide in Bt gneiss | 25 | Semi-massive | Remob. sulf. in metased. | 11125-11075 E |  | 3300 | 575891.6966 | 6178331.107 | 303005 | (6133) | 365458 | bdl | bdl | bdl | 30.3 | bdl | bdl | bdl | bdl | bdl | bdl | bdl | bdl | bdl | bdl | bdl | bdl | bdl | bdl | bdl | (37.1) | bdl | bdl | bdl | bdl | bdl | bdl | bdl | bdl | bdl | bdl
WL | WL11 | py | MS b& in serp. & Grt-Bt gneiss | 80 | Massive band | Remob. sulf. in um and metased. |  | WL96-166 | 558.55 | 471940 | 5965806 | 456702 | 10506 | 603 | 411.3 | (8.1) | bdl | 56.9 | bdl | bdl | bdl | bdl | bdl | bdl | bdl | bdl | (4.2) | bdl | bdl | bdl | bdl | bdl | bdl | bdl | bdl | bdl | bdl | bdl | bdl | bdl | bdl | bdl | bdl | (15.2)
WL | WL11 | py | MS b& in serp. & Grt-Bt gneiss | 80 | Massive band | Remob. sulf. in um and metased. |  | WL96-166 | 558.55 | 471940 | 5965806 | 458372 | 8955 | 264 | 67.4 | bdl | (6.1) | 54.0 | bdl | bdl | bdl | bdl | bdl | bdl | bdl | bdl | bdl | bdl | bdl | (9.3) | bdl | bdl | bdl | (47.3) | (21.9) | bdl | bdl | (18.1) | (26.6) | bdl | bdl | bdl | bdl | bdl
WL | WL11 | cp | MS b& in serp. & Grt-Bt gneiss | 80 | Massive band | Remob. sulf. in um and metased. |  | WL96-166 | 558.55 | 471940 | 5965806 | 299143 | (6336) | bdl | 340067 | bdl | bdl | (32.8) | bdl | bdl | bdl | bdl | bdl | bdl | bdl | bdl | bdl | (20.2) | bdl | bdl | bdl | bdl | bdl | bdl | bdl | bdl | bdl | bdl | bdl | bdl | bdl | bdl | bdl | bdl
WL | WL30 | po | MS horizon in Bt schist | 80 | Massive | sulfidic (chemical) metased. |  | WL98-217 | 655.82 | 472071 | 5968305 | 599109 | (7302) | 495 | bdl | bdl | bdl | 17.5 | bdl | bdl | bdl | bdl | bdl | bdl | bdl | (5.0) | bdl | bdl | (7.2) | bdl | (13.4) | bdl | bdl | bdl | bdl | bdl | bdl | bdl | bdl | bdl | bdl | bdl | bdl | bdl
WL | WL30 | po | MS horizon in Bt schist | 80 | Massive | sulfidic (chemical) metased. |  | WL98-217 | 655.82 | 472071 | 5968305 | 595786 | (7436) | 476 | (18.6) | bdl | bdl | (12.6) | bdl | bdl | bdl | bdl | bdl | bdl | bdl | bdl | bdl | bdl | bdl | bdl | bdl | bdl | bdl | bdl | (30.4) | bdl | bdl | bdl | (24.6) | bdl | bdl | bdl | bdl | bdl
WL | WL31 | po | MS horizon in Bt schist | 70 | Massive | sulfidic (chemical) metased. |  | WL98-213 | 560.77 | 471951 | 5968482 | 583185 | (7168) | 413 | bdl | bdl | bdl | 18.2 | bdl | bdl | bdl | bdl | bdl | bdl | bdl | (6.9) | bdl | bdl | bdl | bdl | bdl | bdl | bdl | bdl | bdl | bdl | bdl | bdl | bdl | bdl | bdl | bdl | bdl | bdl
WL | WL07 | po | matrix sulfide to serpentinized breccia | 20 | Massive breccia | Remob. sulf. in um. |  | WL96-168 | 578.51 | 471859 | 5966337 | 585631 | (6255) | 6313 | (43.6) | bdl | bdl | 61.3 | bdl | bdl | bdl | bdl | bdl | bdl | bdl | (5.4) | bdl | bdl | bdl | bdl | bdl | bdl | bdl | bdl | bdl | bdl | bdl | bdl | bdl | bdl | bdl | bdl | bdl | bdl
WL | WL07 | po | matrix sulfide to serpentinized breccia | 20 | Massive breccia | Remob. sulf. in um. |  | WL96-168 | 578.51 | 471859 | 5966337 | 587059 | (6435) | 6604 | (38.3) | bdl | bdl | 57.3 | bdl | bdl | bdl | bdl | bdl | bdl | bdl | bdl | bdl | bdl | bdl | bdl | bdl | bdl | bdl | bdl | bdl | bdl | bdl | bdl | (27.0) | bdl | bdl | bdl | bdl | bdl
WL | WL34 | po | MS horizon in Grt Bt gneiss | 85 | Massive | Remob. sulf. in metased. |  | WL96-166 | 560.59 | 471940 | 5965806 | 590005 | (6435) | 7250 | (48.5) | bdl | bdl | 35.9 | bdl | bdl | bdl | bdl | bdl | bdl | bdl | (4.1) | bdl | bdl | (7.1) | bdl | bdl | bdl | bdl | (40.3) | bdl | bdl | bdl | bdl | (33.5) | (28.3) | bdl | bdl | bdl | bdl
WL | WL34 | po | MS horizon in Grt Bt gneiss | 85 | Massive | Remob. sulf. in metased. |  | WL96-166 | 560.59 | 471940 | 5965806 | 592949 | (7166) | 6191 | (33.9) | (8.4) | bdl | 34.3 | (7.4) | bdl | bdl | bdl | (4.9) | (4.1) | bdl | bdl | bdl | bdl | bdl | (5.7) | bdl | bdl | bdl | bdl | (36.3) | bdl | bdl | bdl | bdl | bdl | bdl | bdl | bdl | bdl
WL | WL34 | cp | MS horizon in Grt Bt gneiss | 85 | Massive | Remob. sulf. in metased. |  | WL96-166 | 560.59 | 471940 | 5965806 | 321219 | bdl | bdl | 344853 | bdl | (12.5) | (28.8) | bdl | bdl | bdl | bdl | bdl | bdl | bdl | bdl | bdl | bdl | (10.5) | bdl | bdl | bdl | bdl | bdl | bdl | bdl | bdl | bdl | bdl | bdl | bdl | bdl | bdl | bdl
WL | WL34 | cp | MS horizon in Grt Bt gneiss | 85 | Massive | Remob. sulf. in metased. |  | WL96-166 | 560.59 | 471940 | 5965806 | 306957 | bdl | bdl | 344674 | bdl | bdl | (33.1) | bdl | bdl | bdl | bdl | bdl | bdl | (8.8) | bdl | bdl | bdl | bdl | (12.8) | bdl | bdl | bdl | bdl | bdl | bdl | bdl | bdl | bdl | bdl | bdl | bdl | bdl | bdl
WL | WL34 | pn | MS horizon in Grt Bt gneiss | 85 | Massive | Remob. sulf. in metased. |  | WL96-166 | 560.59 | 471940 | 5965806 | 291358 | 11876 | 380421 | bdl | (40.1) | bdl | 27.5 | bdl | bdl | bdl | bdl | bdl | bdl | bdl | bdl | (19.2) | bdl | bdl | bdl | bdl | (21.0) | bdl | bdl | bdl | bdl | bdl | bdl | (31.9) | bdl | bdl | bdl | bdl | bdl
WL | WL34 | pn | MS horizon in Grt Bt gneiss | 85 | Massive | Remob. sulf. in metased. |  | WL96-166 | 560.59 | 471940 | 5965806 | 298667 | 11874 | 358506 | bdl | bdl | bdl | 33.9 | bdl | bdl | bdl | bdl | (13.0) | (6.6) | bdl | bdl | (8.0) | (6.2) | bdl | bdl | bdl | bdl | (9.5) | bdl | bdl | bdl | bdl | bdl | bdl | bdl | bdl | bdl | bdl | bdl
WL | WL06 | po | serpentinized peridotite | 20 | Interstitial | Magmatic sulf. in um. |  | WL96-168 | 575.36 | 471859 | 5966337 | 590278 | (5581) | 7363 | (28.9) | bdl | bdl | 60.9 | bdl | bdl | bdl | bdl | bdl | bdl | bdl | (8.5) | bdl | bdl | bdl | bdl | bdl | bdl | (12.4) | bdl | bdl | bdl | bdl | bdl | bdl | bdl | bdl | bdl | bdl | bdl
WL | WL06 | po | serpentinized peridotite | 20 | Interstitial | Magmatic sulf. in um. |  | WL96-168 | 575.36 | 471859 | 5966337 | 587051 | (7083) | 6782 | (40.1) | bdl | bdl | 56.9 | bdl | bdl | bdl | bdl | bdl | bdl | bdl | (11.5) | bdl | bdl | bdl | bdl | (8.6) | bdl | bdl | bdl | (28.2) | bdl | bdl | (22.6) | (30.0) | bdl | bdl | bdl | bdl | bdl
WL | WL06 | po | serpentinized peridotite | 20 | Interstitial | Magmatic sulf. in um. |  | WL96-168 | 575.36 | 471859 | 5966337 | 590264 | (7058) | 6349 | (46.9) | (10.1) | bdl | 55.6 | bdl | bdl | bdl | bdl | bdl | bdl | bdl | (5.3) | bdl | bdl | bdl | bdl | (7.0) | bdl | bdl | (42.5) | bdl | bdl | bdl | bdl | bdl | bdl | bdl | bdl | bdl | bdl
WL | WL19 | po | MS horizon in Ms-Sil-Bt gneiss | 80 | Massive | sulfidic (chemical) metasediments . |  | WL95-122 | 400.00 | 474064 | 5964491 | 599074 | (7727) | 4514 | (38.3) | bdl | (4.3) | (15.4) | bdl | bdl | bdl | bdl | bdl | bdl | bdl | bdl | bdl | bdl | bdl | bdl | (7.2) | bdl | (31.5) | bdl | bdl | bdl | bdl | bdl | bdl | bdl | bdl | bdl | bdl | bdl
WL | WL19 | po | MS horizon in Ms-Sil-Bt gneiss | 80 | Massive | sulfidic (chemical) metasediments . |  | WL95-122 | 400.00 | 474064 | 5964491 | 598116 | (6766) | 4332 | (31.2) | bdl | bdl | 16.6 | bdl | bdl | bdl | bdl | bdl | bdl | bdl | bdl | bdl | bdl | bdl | bdl | bdl | bdl | bdl | bdl | bdl | bdl | bdl | bdl | bdl | bdl | bdl | bdl | bdl | bdl
WL | WL19 | po | MS horizon in Ms-Sil-Bt gneiss | 80 | Massive | sulfidic (chemical) metasediments . |  | WL95-122 | 400.00 | 474064 | 5964491 | 597832 | (6351) | 4277 | (43.1) | bdl | bdl | 22.4 | bdl | bdl | bdl | bdl | bdl | bdl | bdl | bdl | bdl | bdl | bdl | bdl | bdl | bdl | bdl | (77.5) | bdl | bdl | bdl | bdl | bdl | bdl | bdl | bdl | bdl | bdl
WL | WL33 | po | MS horizon in peg | 85 | Massive | Remob. sulf. in metased. Intruded by peg. |  | WL98-235 | 627.11 | 471804 | 5968740 | 602150 | (7068) | 3705 | (34.1) | (9.5) | bdl | 18.1 | bdl | bdl | bdl | bdl | bdl | bdl | bdl | bdl | bdl | bdl | bdl | bdl | bdl | bdl | bdl | bdl | bdl | bdl | bdl | (25.7) | (25.8) | bdl | bdl | bdl | bdl | bdl
WL | WL33 | po | MS horizon in peg | 85 | Massive | Remob. sulf. in metased. Intruded by peg. |  | WL98-235 | 627.11 | 471804 | 5968740 | 602668 | (7547) | 3954 | (24.7) | (13.0) | bdl | 16.6 | bdl | bdl | bdl | bdl | bdl | bdl | bdl | bdl | bdl | bdl | (5.8) | bdl | bdl | bdl | (14.4) | bdl | bdl | bdl | bdl | bdl | bdl | bdl | bdl | bdl | bdl | bdl
WL | WL12 | po | Grt-Bt gneiss | 7 | Diss | metased. |  | WL96-166 | 558.91 | 471940 | 5965806 | 596429 | (6479) | 7085 | 76.6 | bdl | bdl | 31.0 | bdl | bdl | bdl | bdl | bdl | bdl | bdl | (4.5) | bdl | (5.5) | bdl | bdl | bdl | bdl | bdl | (88.9) | bdl | bdl | bdl | bdl | bdl | (21.3) | bdl | bdl | bdl | bdl
WL | WL12 | po | Grt-Bt gneiss | 7 | Diss | metased. |  | WL96-166 | 558.91 | 471940 | 5965806 | 598256 | (6775) | 7206 | (52.0) | (16.4) | bdl | 26.6 | bdl | bdl | bdl | bdl | bdl | (4.0) | bdl | bdl | bdl | bdl | bdl | bdl | bdl | bdl | (15.3) | bdl | bdl | bdl | bdl | bdl | (22.4) | bdl | bdl | bdl | bdl | bdl
WL | WL12 | po | Grt-Bt gneiss | 7 | Diss | metased. |  | WL96-166 | 558.91 | 471940 | 5965806 | 595973 | (6726) | 6598 | (48.5) | bdl | (6.2) | 30.3 | bdl | (5.4) | bdl | bdl | bdl | bdl | bdl | (4.5) | bdl | bdl | bdl | bdl | bdl | bdl | bdl | (78.4) | bdl | bdl | bdl | (24.2) | bdl | bdl | bdl | bdl | bdl | bdl
1D | 1D01 | po | Grt-Bt schist | 1 | Diss | metased. | 39025 N |  | 3400 | 575769.9334 | 6178273.8922 | 606435 | 8325 | 2083 | (18.9) | bdl | (7.9) | 19.7 | bdl | bdl | bdl | bdl | bdl | bdl | bdl | bdl | bdl | bdl | bdl | bdl | bdl | bdl | (15.8) | (35.8) | bdl | bdl | bdl | bdl | (19.6) | bdl | bdl | bdl | bdl | bdl
1D | 1D01 | po | Grt-Bt schist | 1 | Diss | metased. | 39025 N |  | 3400 | 575769.9334 | 6178273.8922 | 608160 | (7526) | 1909 | 92.9 | bdl | (5.1) | 20.3 | bdl | bdl | bdl | bdl | bdl | bdl | bdl | bdl | bdl | bdl | bdl | bdl | bdl | bdl | (19.4) | bdl | bdl | bdl | bdl | (19.6) | (20.5) | (21.5) | bdl | bdl | bdl | bdl
T1 | T119 | po | MS horizon in Bt schist | 80 | Massive | Remob. sulf. in metased. | 22700 N |  | 870 | 572482.1448 | 6174459.7357 | 597658 | (7104) | 11426 | (61.3) | (15.9) | (6.1) | 40.1 | bdl | bdl | bdl | bdl | bdl | bdl | bdl | (6.8) | bdl | bdl | bdl | (7.1) | bdl | bdl | bdl | bdl | bdl | bdl | bdl | (23.0) | bdl | (21.4) | bdl | bdl | bdl | bdl