## 10
Sample | Site | Depth_m | Mineral | Na2O_% | K2O_% | CaO_% | FeO_% | MgO_% | Al2O3_% | MnO_% | TiO2_% | Cr2O3_% | SiO2_% | Total_%
2111 | 111 | 1 | Cr-diopside | 0.91 | 0 | 23.5 | 5.17 | 14.23 | 1.7 | 0.18 | 0.09 | 0.7 | 53.44 | 99.91
2123 | 123 | 0.9 | G3 | 0.01 | 0.01 | 11.52 | 20.8 | 5.98 | 21.68 | 1.62 | 0.15 | 0.02 | 39.25 | 101.01
2127 | 127 | 1 | DI Chromite | 0 | 0 | 0 | 14.64 | 13.1 | 9.38 | 0.35 | 0.11 | 60.58 | 0.05 | 98.21
2136 | 136 | 0.6 | G3 | 0 | 0 | 9.31 | 26.97 | 4.36 | 20.87 | 0.75 | 0.16 | 0.03 | 38.58 | 101.03
2833 | 145 | 4.5 | Mg-ilmenite | 0.01 | 0.02 | 0.06 | 30.51 | 3 | 0.13 | 0.32 | 58.23 | 0.37 | 0.12 | 92.77
2835 | 146 | 2.2 | DI Chromite | 0.01 | 0 | 0 | 14.95 | 12.83 | 11.45 | 0.36 | 0.12 | 59.21 | 0.02 | 98.94
5007 | A | 16.4 | Cr-diopside | 1.09 | 0 | 22.48 | 3.04 | 15.19 | 2.37 | 0.03 | 0.14 | 1.52 | 52.82 | 98.68
4005 | A | 22.4 | G9 | 0.02 | 0 | 5.48 | 8.61 | 19.4 | 18.87 | 0.51 | 0.07 | 4.85 | 41.69 | 99.5
4026 | C | 18.2 | Cr-diopside | 0.2 | 0 | 17.4 | 5.68 | 19.4 | 3.04 | 0.12 | 0.19 | 1 | 52.44 | 99.45
4033 | C | 31 | Cr-diopside | 0.44 | 0 | 23.89 | 2.43 | 16.29 | 1.91 | 0.05 | 0.14 | 1.35 | 52.68 | 99.19
4034 | C | 32.2 | Cr-diopside | 0.38 | 0 | 23.15 | 3.09 | 16.89 | 1.87 | 0.04 | 0.07 | 1.34 | 52.34 | 99.16
5016 | D | 30.8 | G9 | 0.04 | 0.01 | 5.19 | 7.02 | 20.49 | 18.3 | 0.42 | 0.21 | 5.78 | 41.85 | 99.31
5026 | E | 56.9 | G3 | 0.02 | 0 | 6 | 24.38 | 8.68 | 21.18 | 0.65 | 0.19 | 0.03 | 38.85 | 99.98
5027 | E | 58.7 | Cr-diopside | 1.45 | 0 | 20.09 | 2.57 | 15.42 | 6.1 | 0.02 | 0.23 | 1.11 | 51.25 | 98.24
4099 | G | 46.7 | Cr-diopside | 0.6 | 0.01 | 23.33 | 4.25 | 15.76 | 1.41 | 0.12 | 0.04 | 0.49 | 53.81 | 99.79
4099 | G | 46.7 | G3 | 0.03 | 0 | 9.97 | 25.48 | 4.85 | 20.97 | 0.63 | 0.2 | 0.02 | 38.68 | 100.83
4101 | H | 13 | G9 | 0.03 | 0 | 5.03 | 7.4 | 20.63 | 19.71 | 0.36 | 0.23 | 3.4 | 41.84 | 98.62
4101 | H | 13 | G9 | 0.03 | 0 | 4.51 | 8.11 | 20.31 | 20.24 | 0.55 | 0.02 | 3.44 | 42.12 | 99.32
4101 | H | 13 | G9 | 0.01 | 0 | 7.07 | 6.94 | 19.44 | 17.23 | 0.37 | 0.01 | 7.99 | 41.21 | 100.27
5061 | I | 17.7 | G9 | 0.05 | 0 | 4.6 | 7.35 | 20.93 | 19.76 | 0.39 | 0.15 | 3.97 | 42.11 | 99.31
5061 | I | 17.7 | Cr-diopside | 0.77 | 0 | 23.46 | 2.82 | 16.01 | 1.85 | 0 | 0.09 | 1 | 52.43 | 98.44
5063 | I | 22.1 | Cr-diopside | 0.72 | 0 | 23.96 | 3.56 | 15.69 | 1.05 | 0.07 | 0 | 0.54 | 53.43 | 99.02
5065 | I | 27.7 | Cr-diopside | 0.84 | 0 | 22.78 | 2.8 | 16.37 | 2.05 | 0.06 | 0.1 | 1.52 | 53.5 | 100.01
4118 | J | 24.5 | G3 | 0.02 | 0 | 6.59 | 24.41 | 8.24 | 21.07 | 0.7 | 0.17 | 0.1 | 38.71 | 100
4128 | K | 12 | G3 | 0.02 | 0 | 5.99 | 24.25 | 8.67 | 21.35 | 0.58 | 0.15 | 0.05 | 39.03 | 100.1
4128 | K | 12 | G9 | 0.02 | 0 | 4.12 | 8.27 | 20.73 | 21.46 | 0.62 | 0.01 | 2.47 | 42.41 | 100.1
4129 | K | 14 | Cr-omphacite | 3.28 | 0 | 18.86 | 5.98 | 12.12 | 0.55 | 0.14 | 0.27 | 3.87 | 53.37 | 98.44
4133 | K | 21.9 | G3 | 0.01 | 0 | 6.39 | 25.41 | 7.6 | 21.45 | 0.81 | 0.17 | 0 | 39.29 | 101.13
4133 | K | 21.9 | Cr-diopside | 1.99 | 0.15 | 21.16 | 5.47 | 13.37 | 2.33 | 0.14 | 0.11 | 1.66 | 52.84 | 99.21
5078 | K | 27.3 | G3 | 0.01 | 0 | 6.1 | 26.34 | 7.53 | 21.25 | 0.71 | 0.2 | 0.03 | 39.13 | 101.3
5079 | K | 34.9 | Cr-diopside | 1.53 | 0 | 19.52 | 2.41 | 15.88 | 5.21 | 0 | 0.61 | 1.41 | 52.31 | 98.88
4146 | L | 28.2 | G3 | 0 | 0.01 | 10.82 | 22.59 | 6.35 | 21.26 | 0.4 | 0.2 | 0 | 38.98 | 100.59
5089 | M | 18.1 | G3 | 0.05 | 0.01 | 12.48 | 22.85 | 4.39 | 21.08 | 0.77 | 0.22 | 0 | 38.86 | 100.7
5097 | M | 38.1 | DI Chromite | 0 | 0.01 | 0 | 14.54 | 13.57 | 9.81 | 0.3 | 0.19 | 59.74 | 0.12 | 98.28
5101 | M | 46.2 | Cr-diopside | 1.17 | 0 | 22.92 | 3.98 | 15.23 | 1.78 | 0.08 | 0.14 | 0.69 | 54.02 | 100.02
5102 | M | 48 | G3 | 0.01 | 0.01 | 10.72 | 23.71 | 4.44 | 21.16 | 2.03 | 0.21 | 0.29 | 38.61 | 101.19
5157 | P | 55 | Cr-diopside | 0.67 | 0 | 23.23 | 3.6 | 15.88 | 1.26 | 0.05 | 0.1 | 1.07 | 53.2 | 99.05
4206 | P | 69.4 | Cr-diopside | 0.45 | 0 | 22.72 | 5.55 | 15.23 | 1.79 | 0.17 | 0.16 | 0.42 | 53.06 | 99.55
4206 | P | 69.4 | Cr-diopside | 0.91 | 0 | 22.54 | 4.67 | 14.85 | 2.3 | 0.11 | 0.23 | 0.83 | 53.27 | 99.71
5164 | Q | 22.4 | Mg-ilmenite | 0.02 | 0.02 | 0.02 | 33.74 | 7.67 | 0 | 5.36 | 52.28 | 0.03 | 0.03 | 99.18
4218 | Q | 40.1 | Cr-diopside | 0.49 | 0 | 23.53 | 4.97 | 15 | 2.3 | 0.13 | 0.19 | 0.59 | 52.27 | 99.47
4219 | Q | 42.1 | Cr-diopside | 0.68 | 0 | 23.39 | 2.58 | 16.42 | 1.49 | 0 | 0.01 | 0.49 | 54.03 | 99.09
4220 | Q | 45.9 | Cr-diopside | 0.49 | 0 | 21.76 | 4.44 | 17.38 | 0.75 | 0.06 | 0 | 0.9 | 54.44 | 100.22
4221 | Q | 47.6 | DI Chromite | 0.01 | 0.01 | 0.01 | 15.93 | 11.89 | 9.43 | 0.86 | 0.23 | 60.84 | 0.06 | 99.29
4231 | R | 15.7 | Cr-diopside | 0.23 | 0 | 19.2 | 5.14 | 18.31 | 3.12 | 0.05 | 0.16 | 1.04 | 52.29 | 99.54
5169 | T | 10.9 | Cr-diopside | 0.94 | 0 | 23.17 | 2.88 | 15.75 | 1.97 | 0 | 0.15 | 0.92 | 53.48 | 99.25
4243 | T | 21.6 | Cr-diopside | 0.93 | 0 | 22.86 | 4.47 | 14.93 | 2.09 | 0.02 | 0.05 | 0.94 | 53.23 | 99.52
4264 | U | 44.7 | Cr-diopside | 0.71 | 0 | 23.19 | 2.86 | 16.26 | 1.51 | 0.02 | 0 | 0.7 | 53.04 | 98.3
4266 | U | 48.3 | Cr-diopside | 0.73 | 0 | 22.79 | 5.32 | 15.09 | 1.45 | 0.12 | 0.02 | 0.51 | 53.59 | 99.62
4278 | V | 17.2 | G3 | 0.03 | 0 | 6.28 | 28.29 | 5.89 | 21.32 | 0.72 | 0.18 | 0 | 38.78 | 101.48
4286 | V | 35.2 | Cr-diopside | 0.77 | 0 | 22.63 | 3.86 | 15.78 | 1.78 | 0.07 | 0.19 | 0.68 | 53.04 | 98.79
4286 | V | 35.2 | Cr-diopside | 0.85 | 0 | 22.85 | 3 | 16.01 | 1.74 | 0.07 | 0.1 | 1.17 | 53.08 | 98.85
4287 | V | 36.8 | Cr-diopside | 0.89 | 0 | 22.71 | 4.41 | 14.9 | 2.71 | 0.12 | 0.07 | 0.54 | 52.68 | 99
4287 | V | 36.8 | Cr-diopside | 0.93 | 0 | 22.78 | 4.49 | 14.8 | 2.62 | 0.12 | 0.07 | 0.59 | 52.67 | 99.08
4289 | W | 1.6 | Cr-diopside | 0.46 | 0.04 | 22.96 | 3.42 | 16.6 | 1.06 | 0.13 | 0.01 | 0.58 | 53.97 | 99.23