## 98ricp
Appendix 2
Rock Geochemistry: Inductively Coupled Plasma-Atomic Emission Spectrometry (ICP-AES), Hydrogen Ion (H+), Specific Conductance (K) and Hg (FIMS) Analyses.
Sample Site | UTM |  | Mo | Cu | Pb | Zn | Ag | Ni | Mn | Sr | Cd | Bi | V | Ca | P | Mg | Ti | Al | K | Y | Be | S | K | H+ | Hg
| Easting | Northing | ppm | ppm | ppm | ppm | ppm | ppm | ppm | ppm | ppm | ppm | ppm | % | % | % | % | % | % | ppm | ppm | % | mhos cm-1 | ppb | ppb
98R-1 | 422175 | 6047885 | 1 | 88 | 2.5 | 91 | 0.2 | 105 | 1728 | 41 | 0.5 | 2.5 | 278 | 10 | 0.027 | 1.91 | 0.67 | 8.49 | 0.05 | 23 | 1 | 0.2 | 23.9 | -1.9 | 2.5
98R-2 | 419789 | 6046717 | 1 | 134 | 2.5 | 83 | 0.2 | 109 | 1060 | 50 | 0.25 | 2.5 | 282 | 5.81 | 0.019 | 2.65 | 0.6 | 8.1 | 0.09 | 20 | 1 | 0.26 | 15.4 | -1.9 | 2.5
98R-3 | 419903 | 6044273 | 1 | 13 | 2.5 | 24 | 0.5 | 45 | 458 | 107 | 0.25 | 2.5 | 91 | 3.2 | 0.053 | 0.25 | 0.35 | 8.11 | 0.4 | 8 | 1 | 0.05 | 15.8 | -1.9 | 2.5
98R-4-1 | 424854 | 6040934 | 1 | 52 | 2.5 | 37 | 0.2 | 27 | 658 | 151 | 0.25 | 2.5 | 111 | 4.5 | 0.081 | 1.42 | 0.42 | 8.42 | 0.12 | 18 | 1 | 0.13 | 9 | -1.9 | 2.5
98R-4-2 | 424854 | 6040934 | 1 | 80 | 2.5 | 40 | 0.4 | 28 | 902 | 115 | 0.25 | 2.5 | 92 | 4.21 | 0.081 | 1.12 | 0.38 | 8.04 | 0.21 | 18 | 1 | 0.71 | 35.8 | -0.25 | 2.5
98R-5 | 423967 | 6040083 | 1 | 396 | 5 | 20 | 0.7 | 4 | 401 | 388 | 0.25 | 2.5 | 59 | 4.26 | 0.219 | 1.07 | 0.28 | 6.07 | 0.28 | 11 | 1 | 0.62 | 42.6 | -1.8 | 2.5
98R-6 | 423110.5 | 6036780.5 | 1 | 2 | 21 | 36 | 0.7 | 3 | 132 | 242 | 0.25 | 2.5 | 13 | 1.51 | 0.022 | 0.25 | 0.13 | 7.33 | 2.41 | 4 | 1 | 0.01 | 7.5 | -1.9 | 2.5
98R-8 | 415727 | 6042908 | 1 | 30 | 5 | 75 | 0.2 | 26 | 655 | 229 | 0.25 | 2.5 | 121 | 4.86 | 0.12 | 1.22 | 0.53 | 8.83 | 1.01 | 19 | 1 | 0.17 | 23.6 | -1.9 | 2.5
98R-9 | 415673 | 6042377 | 1 | 131 | 2.5 | 84 | 0.2 | 161 | 1444 | 140 | 0.25 | 2.5 | 183 | 9.79 | 0.013 | 5.63 | 0.3 | 7.57 | 0.23 | 14 | 1 | 0.09 | 5.3 | -1.9 | 19.5189
98R-10 | 413976 | 6041879 | 1 | 129 | 2.5 | 82 | 0.2 | 82 | 1732 | 115 | 0.25 | 2.5 | 282 | 9.06 | 0.02 | 2.7 | 0.54 | 8.07 | 0.38 | 19 | 1 | 0.17 | 26.6 | -1.9 | 4.513
98R-12 | 411756 | 6042217 | 1 | 239 | 10 | 432 | 0.2 | 142 | 1299 | 105 | 1.7 | 2.5 | 226 | 6.16 | 0.027 | 3.73 | 0.5 | 7.91 | 1.04 | 18 | 1 | 1.64 | 64.8 | 2.8 | 14.0849
98R-13 | 410273 | 6047753 | 1 | 94 | 32 | 64 | 1 | 37 | 533 | 1321 | 0.25 | 2.5 | 117 | 2.93 | 0.203 | 1.65 | 0.41 | 9.69 | 1.86 | 20 | 2 | 0.31 | 24.9 | -1.9 | 2.5
98R-14 | 403125.4375 | 6011007.5 | 1 | 111 | 6 | 134 | 0.4 | 16 | 2237 | 117 | 0.25 | 2.5 | 292 | 5.81 | 0.044 | 2.09 | 0.74 | 6.86 | 1.18 | 34 | 1 | 0.1 | 11.9 | -1.9 | 2.5
98R-17 | 408555.375 | 6014841.5 | 2 | 44 | 7 | 42 | 0.2 | 9 | 305 | 33 | 0.25 | 2.5 | 53 | 0.97 | 0.017 | 0.78 | 0.17 | 3.19 | 0.59 | 4 | 1 | 0.05 | 8.7 | -1.9 | 2.5
98R-18 | 415078.0938 | 6012325 | 2 | 186 | 7 | 238 | 0.2 | 59 | 1854 | 42 | 0.7 | 2.5 | 75 | 3.42 | 0.038 | 1.68 | 0.21 | 5.87 | 1.45 | 13 | 3 | 0.48 | 25.5 | -1.8 | 2.5
98R-19 | 414432.1562 | 6013288 | 1 | 147 | 2.5 | 277 | 0.2 | 48 | 1391 | 141 | 0.6 | 2.5 | 258 | 6.31 | 0.047 | 3.16 | 0.76 | 7.93 | 0.39 | 30 | 1 | 0.13 | 13.4 | -1.9 | 2.5
98R-20 | 409312.3438 | 6013691.5 | 1 | 89 | 2.5 | 125 | 0.4 | 21 | 1350 | 81 | 0.25 | 2.5 | 278 | 4.64 | 0.048 | 2.29 | 0.74 | 7.61 | 0.61 | 36 | 1 | 0.04 | 22.7 | -1.9 | 2.5
98R-21 | 389429 | 6018411 | 1 | 252 | 5 | 124 | 0.2 | 68 | 2085 | 81 | 0.6 | 2.5 | 302 | 6.02 | 0.054 | 2.07 | 1.2 | 6.86 | 0.4 | 38 | 1 | 0.6 | 20.6 | -1.8 | 5.1997
98R-22 | 389344 | 6016674 | 3 | 30 | 891 | 81 | 10.8 | 4 | 556 | 59 | 1.1 | 17 | 8 | 1.52 | 0.002 | 0.36 | 0.15 | 7.07 | 1.28 | 25 | 2 | 0.94 | 13.5 | -1.9 | 2.5
98R-23 | 392288 | 6014396 | 1 | 161 | 2.5 | 100 | 0.5 | 111 | 1564 | 259 | 0.25 | 2.5 | 171 | 6.22 | 0.06 | 2.96 | 0.73 | 7.1 | 0.54 | 20 | 1 | 0.04 | 5.4 | -1.9 | 2.5
98R-25 | 377057 | 6026670 | 1 | 35 | 2.5 | 43 | 0.2 | 120 | 946 | 93 | 0.25 | 2.5 | 141 | 10.08 | 0.007 | 5.57 | 0.19 | 7.7 | 0.17 | 8 | 1 | 0.06 | 2.7 | -1.9 | 2.5
98R-26 | 374339 | 6028062 | 1 | 34 | 2.5 | 103 | 0.2 | 126 | 1292 | 44 | 0.25 | 2.5 | 48 | 8.09 | 0.016 | 2.3 | 0.13 | 5.27 | 0.17 | 10 | 1 | 0.08 | 4.6 | -1.9 | 2.5
98R-27 | 375906 | 6025997 | 1 | 59 | 2.5 | 2 | 0.2 | 9 | 18 | 2 | 0.25 | 2.5 | 2 | 0.01 | 0.004 | 0.03 | 0.01 | 0.2 | 0.11 | 2 | 1 | 0.11 | 6.4 | -1.3 | 2.5
98R-28 | 374248 | 6028877 | 1 | 2 | 29 | 27 | 0.2 | 2 | 114 | 4 | 0.25 | 2.5 | 2 | 0.5 | 0.011 | 0.02 | 0.01 | 6.18 | 1.77 | 13 | 4 | 0.01 | 2.9 | -1.9 | 2.5
98R-29 | 374547 | 6029138 | 2 | 590 | 2.5 | 64 | 0.2 | 151 | 806 | 170 | 0.5 | 2.5 | 145 | 9.74 | 0.019 | 1.61 | 0.23 | 6.68 | 0.07 | 13 | 1 | 2.69 | 71.4 | 10.9 | 2.5
98R-30 | 374926 | 6026839 | 1 | 542 | 44 | 158 | 1 | 96 | 774 | 121 | 0.25 | 2.5 | 105 | 2.63 | 0.017 | 1.11 | 0.36 | 8.57 | 1.44 | 19 | 3 | 1.59 | 38.6 | -1.7 | 2.5
RE 98R-30 | 374926 | 6026839 | 1 | 566 | 42 | 159 | 1 | 97 | 808 | 128 | 0.25 | 2.5 | 106 | 2.7 | 0.017 | 1.15 | 0.37 | 8.89 | 1.48 | 19 | 3 | 1.63
98R-31 | 372780 | 6028156 | 1 | 157 | 2.5 | 56 | 0.2 | 74 | 1288 | 94 | 0.25 | 2.5 | 239 | 8.48 | 0.021 | 3.88 | 0.45 | 7.34 | 0.25 | 14 | 1 | 0.19 | 6.7 | -1.9 | 2.5
98R-32 | 372307 | 6028232 | 374 | 33 | 11 | 5 | 0.2 | 2 | 544 | 219 | 0.25 | 2.5 | 6 | 4.28 | 0.002 | 0.1 | 0.03 | 10.26 | 0.49 | 59 | 22 | 0.07 | 3.4 | -1.9 | 2.5
98R-33 | 372056 | 6029102 | 1 | 928 | 2.5 | 24 | 0.4 | 48 | 564 | 64 | 0.25 | 2.5 | 114 | 5.14 | 0.01 | 2.24 | 0.19 | 4.21 | 0.21 | 8 | 1 | 0.37 | 46.8 | -1.9 | 2.5
98R-34 | 372498 | 6030016 | 1 | 811 | 5 | 68 | 0.2 | 29 | 1356 | 137 | 0.25 | 2.5 | 252 | 10.36 | 0.03 | 2.69 | 0.54 | 7.64 | 0.13 | 22 | 1 | 0.63 | 34.2 | -1.9 | 2.5
98R-36 | 371637 | 6030765 | 1 | 21 | 7 | 23 | 0.5 | 27 | 441 | 384 | 0.25 | 2.5 | 76 | 4.91 | 0.044 | 0.95 | 0.28 | 9.18 | 0.71 | 12 | 1 | 0.04 | 3.6 | -1.9 | 2.5
98R-39 | 319606.9688 | 6040534 | 1 | 2 | 2.5 | 4 | 0.2 | 11 | 104 | 2 | 0.25 | 2.5 | 12 | 0.4 | 0.002 | 0.36 | 0.01 | 0.39 | 0.07 | 2 | 1 | 0.01 | 4.8 | -1.9 | 2.5
98R-40 | 317629 | 6040882.5 | 1 | 221 | 2.5 | 65 | 0.2 | 31 | 1245 | 90 | 0.25 | 2.5 | 303 | 8.15 | 0.038 | 3.24 | 0.61 | 6.36 | 0.05 | 22 | 1 | 0.26 | 26.9 | -1.9 | 2.5
98R-41 | 317884 | 6042024.5 | 1 | 3591 | 2.5 | 123 | 4 | 75 | 1402 | 96 | 0.5 | 2.5 | 278 | 7.58 | 0.027 | 1.34 | 0.51 | 7.27 | 0.46 | 23 | 1 | 0.32 | 15.7 | -1.9 | 5.0602
98R-42 | 320886.9375 | 6039672 | 1 | 156 | 2.5 | 120 | 0.2 | 15 | 1941 | 234 | 0.6 | 2.5 | 345 | 7.3 | 0.036 | 2.85 | 1.39 | 5.58 | 0.55 | 10 | 1 | 0.07 | 4.4 | -1.9 | 2.5
98R-44 | 320323.9688 | 6041882 | 1 | 89 | 2.5 | 564 | 0.9 | 23 | 6934 | 22 | 2.3 | 2.5 | 29 | 4.42 | 0.045 | 1.98 | 0.11 | 4.48 | 0.16 | 12 | 1 | 0.18 | 18.9 | -1.8 | 2.5
98R-45 | 324338.875 | 6040074 | 1 | 172 | 2.5 | 88 | 0.2 | 51 | 1267 | 42 | 0.25 | 2.5 | 270 | 6.94 | 0.013 | 4.59 | 0.39 | 8.44 | 0.17 | 18 | 1 | 0.19 | 13.4 | -1.9 | 2.5
98R-46 | 324880.8438 | 6038786 | 1 | 144 | 2.5 | 107 | 0.2 | 41 | 2577 | 95 | 0.6 | 2.5 | 379 | 12.7 | 0.062 | 0.93 | 1.02 | 7.31 | 0.08 | 37 | 1 | 0.1 | 7.1 | -1.9 | 2.5
98R-47 | 325306.875 | 6039999 | 4 | 142 | 5 | 88 | 0.2 | 26 | 1454 | 115 | 0.25 | 2.5 | 284 | 8.69 | 0.045 | 3.86 | 0.63 | 5.93 | 0.15 | 24 | 1 | 0.56 | 23.6 | -1.9 | 2.5
98R-48 | 328136.8438 | 6040488 | 12 | 123 | 2.5 | 69 | 0.2 | 74 | 1357 | 113 | 0.5 | 2.5 | 226 | 11.32 | 0.017 | 3.52 | 0.38 | 7.48 | 0.1 | 17 | 1 | 0.14 | 7.9 | -1.9 | 2.5
98R-49 | 314291 | 6039571.5 | 1 | 72 | 10 | 1223 | 0.2 | 4 | 2068 | 124 | 7.4 | 2.5 | 81 | 6.73 | 0.129 | 1.79 | 1.06 | 5.86 | 0.64 | 62 | 1 | 0.24 | 28.1 | -1.8 | 2.5
98R-50 | 317241.9688 | 6039935.5 | 1 | 526 | 2.5 | 80 | 0.4 | 31 | 1510 | 362 | 0.25 | 2.5 | 354 | 7.97 | 0.024 | 2.74 | 1.03 | 6.8 | 0.56 | 6 | 1 | 0.22 | 18.6 | -1.8 | 2.5
98R-51 | 318170.9688 | 6039892.5 | 1 | 43 | 5 | 32 | 0.6 | 16 | 349 | 164 | 0.25 | 2.5 | 47 | 2.71 | 0.034 | 0.79 | 0.24 | 7.29 | 1.39 | 8 | 1 | 0.23 | 18.4 | -1.8 | 2.5
98R-52 | 424658 | 6042698 | 2 | 14 | 2.5 | 17 | 0.2 | 2 | 167 | 165 | 0.25 | 2.5 | 6 | 2.24 | 0.008 | 0.23 | 0.13 | 6.53 | 0.5 | 32 | 1 | 0.07 | 8.6 | -1.9 | 2.5
98R-54 | 422577 | 6040642 | 1 | 101 | 2.5 | 84 | 0.2 | 115 | 1395 | 79 | 0.25 | 2.5 | 266 | 6.44 | 0.024 | 2.89 | 0.53 | 6.98 | 0.3 | 11 | 1 | 0.1 | 33.6 | -1.9 | 2.5
98R-55 | 426549 | 6042653 | 1 | 78 | 2.5 | 92 | 0.2 | 74 | 1393 | 96 | 0.25 | 2.5 | 334 | 8.64 | 0.019 | 3.12 | 0.73 | 8.46 | 0.26 | 23 | 1 | 0.16 | 10 | -1.9 | 2.5
98R-58-1 | 422017.5938 | 6039578.5 | 3 | 144 | 2.5 | 105 | 0.2 | 68 | 4097 | 8 | 0.6 | 2.5 | 288 | 8.12 | 0.011 | 3.87 | 0.48 | 6.76 | 0.37 | 19 | 1 | 0.1 | 7.4 | -1.9 | 2.5
98R-58-2 | 422017.5938 | 6039578.5 | 2 | 20 | 2.5 | 12 | 0.2 | 7 | 330 | 10 | 0.25 | 2.5 | 68 | 1.8 | 0.012 | 0.31 | 0.04 | 1.01 | 0.02 | 2 | 1 | 0.02 | 7.2 | -1.9 | 2.5
98R-59 | 420543 | 6039880 | 1 | 15 | 8 | 22 | 0.2 | 5 | 142 | 268 | 0.25 | 2.5 | 12 | 1.94 | 0.014 | 0.26 | 0.09 | 7.57 | 0.43 | 2 | 1 | 0.07 | 23.1 | -1.9 | 2.5
98R-60 | 419349 | 6041198 | 1 | 98 | 2.5 | 79 | 0.2 | 94 | 1287 | 39 | 0.25 | 2.5 | 250 | 6.5 | 0.024 | 3.33 | 0.58 | 7.57 | 0.07 | 22 | 1 | 0.04 | 36.8 | -1.9 | 2.5
98R-61 | 428648 | 6042511 | 1 | 97 | 2.5 | 87 | 0.2 | 92 | 1402 | 89 | 0.25 | 2.5 | 359 | 8.5 | 0.014 | 3.53 | 0.75 | 8 | 0.39 | 17 | 1 | 0.15 | 9.8 | -1.9 | 2.5
98R-62 | 428719 | 6043536 | 1 | 35 | 5 | 44 | 0.2 | 4 | 333 | 144 | 0.25 | 2.5 | 25 | 2.46 | 0.024 | 0.34 | 0.15 | 7.11 | 1.21 | 10 | 1 | 0.02 | 4 | -1.9 | 2.5
98R-64 | 430255 | 6047124 | 1 | 48 | 2.5 | 80 | 0.2 | 32 | 893 | 143 | 0.25 | 2.5 | 136 | 6.16 | 0.073 | 2.2 | 0.45 | 7.64 | 2.03 | 22 | 1 | 0.04 | 9.6 | -1.9 | 2.5
98R-66-1 | 425278 | 6047515 | 1 | 6 | 10 | 36 | 0.5 | 4 | 150 | 455 | 0.25 | 2.5 | 17 | 1.86 | 0.02 | 0.28 | 0.11 | 8.11 | 1.36 | 2 | 1 | 0.03 | 19 | -1.9 | 2.5
98R-66-2 | 425278 | 6047515 | 2 | 96 | 2.5 | 109 | 0.2 | 114 | 1420 | 231 | 0.25 | 2.5 | 161 | 7.18 | 0.094 | 2.98 | 0.59 | 8.35 | 0.69 | 20 | 1 | 0.33 | 12.3 | -1.9 | 2.5
98R-67 | 424531 | 6048166 | 1 | 28 | 2.5 | 59 | 0.2 | 57 | 1284 | 732 | 0.25 | 2.5 | 244 | 10.21 | 0.027 | 3.61 | 0.42 | 8.07 | 0.01 | 19 | 1 | 0.08 | 6 | -1.9 | 2.5
98R-68 | 423147 | 6050489 | 1 | 85 | 2.5 | 54 | 0.2 | 50 | 1495 | 95 | 0.25 | 2.5 | 343 | 7.88 | 0.052 | 3.21 | 0.85 | 7.32 | 0.1 | 34 | 1 | 0.17 | 5 | -1.9 | 2.5
98R-69 | 421846 | 6049098 | 1 | 116 | 2.5 | 91 | 0.2 | 95 | 1402 | 89 | 0.25 | 2.5 | 281 | 9.07 | 0.019 | 2.77 | 0.58 | 8.44 | 0.11 | 20 | 1 | 0.14 | 32 | -1.9 | 2.5
98R-71 | 412676 | 6045877 | 2 | 29 | 11 | 28 | 0.6 | 25 | 673 | 341 | 0.25 | 2.5 | 57 | 3.59 | 0.027 | 0.82 | 0.18 | 5.93 | 0.47 | 14 | 1 | 0.06 | 36.6 | -1.9 | 5.335
RE 98R-71 | 412676 | 6045877 | 2 | 29 | 12 | 29 | 0.6 | 24 | 677 | 345 | 0.25 | 2.5 | 58 | 3.61 | 0.027 | 0.82 | 0.18 | 6.01 | 0.47 | 14 | 1 | 0.07
98R-72 | 413024 | 6047216 | 1 | 86 | 2.5 | 77 | 0.2 | 75 | 1046 | 173 | 0.25 | 2.5 | 216 | 3.5 | 0.028 | 2 | 0.43 | 8.54 | 0.77 | 19 | 1 | 0.12 | 31.3 | -1.9 | 2.5
98R-73 | 411549 | 6043862 | 2 | 16 | 8 | 41 | 0.4 | 10 | 294 | 321 | 0.25 | 2.5 | 23 | 2.08 | 0.036 | 0.72 | 0.13 | 6.48 | 1.86 | 6 | 1 | 0.3 | 26.6 | -1.9 | 2.5
98R-75 | 422108 | 6041765 | 1 | 384 | 2.5 | 129 | 0.2 | 49 | 2003 | 198 | 0.25 | 2.5 | 329 | 7.06 | 0.042 | 2.32 | 1.23 | 7.09 | 0.31 | 23 | 1 | 0.45 | 98.3 | 0.56 | 2.5
98R-77 | 432746 | 6042736 | 1 | 61 | 2.5 | 104 | 0.2 | 39 | 1059 | 403 | 0.25 | 2.5 | 252 | 7.42 | 0.164 | 2.51 | 0.74 | 8.74 | 0.57 | 17 | 1 | 0.12 | 4.5 | -1.9 | 2.5
98R-78 | 431930 | 6043534 | 1 | 6 | 5 | 32 | 0.4 | 3 | 256 | 155 | 0.25 | 2.5 | 22 | 2.48 | 0.023 | 0.29 | 0.14 | 7.44 | 1.05 | 8 | 1 | 0.03 | 5.7 | -1.9 | 2.5
98R-79 | 432599 | 6044519 | 2 | 75 | 2.5 | 72 | 0.2 | 216 | 1272 | 253 | 0.25 | 2.5 | 209 | 9.92 | 0.012 | 3.08 | 0.41 | 10.75 | 0.65 | 14 | 1 | 0.23 | 23.7 | -1.9 | 2.5
98R-81 | 432096 | 6047105 | 1 | 73 | 2.5 | 85 | 0.2 | 91 | 1421 | 63 | 0.25 | 2.5 | 276 | 9.18 | 0.03 | 4.03 | 0.61 | 7.16 | 0.17 | 20 | 1 | 0.08 | 12.7 | -1.9 | 2.5
98R-82 | 431155 | 6045908 | 1 | 72 | 2.5 | 100 | 0.2 | 84 | 1668 | 125 | 0.25 | 2.5 | 295 | 9.35 | 0.032 | 3.87 | 0.63 | 7.57 | 0.29 | 23 | 1 | 0.16 | 3.6 | -1.9 | 2.5
98R-91 | 439048.0312 | 6040825.5 | 1 | 2 | 9 | 30 | 0.5 | 2 | 142 | 575 | 0.25 | 2.5 | 14 | 1.92 | 0.027 | 0.22 | 0.11 | 8.19 | 1.43 | 4 | 1 | 0.02 | 3.1 | -1.9 | 2.5
98R-93 | 410621 | 6049058 | 1 | 80 | 2.5 | 67 | 0.2 | 45 | 1139 | 147 | 0.25 | 2.5 | 214 | 7.44 | 0.021 | 4.26 | 0.35 | 7.79 | 0.33 | 17 | 1 | 0.22 | 27 | -1.9 | 2.5
98R-94 | 413909 | 6049263 | 1 | 101 | 2.5 | 75 | 0.2 | 70 | 1441 | 139 | 0.25 | 2.5 | 324 | 7.8 | 0.026 | 4.05 | 0.63 | 7.45 | 0.31 | 25 | 1 | 0.36 | 28 | -1.9 | 5.8086
98R-95 | 407798 | 6049007 | 1 | 25 | 9 | 77 | 0.4 | 69 | 694 | 670 | 0.25 | 2.5 | 104 | 4.24 | 0.098 | 2.66 | 0.28 | 8.16 | 1.48 | 8 | 1 | 0.03 | 28.9 | -1.9 | 2.5
98R-96 | 409899 | 6046556 | 1 | 72 | 9 | 77 | 0.2 | 110 | 783 | 826 | 0.25 | 2.5 | 144 | 6.82 | 0.177 | 2.31 | 0.52 | 11.04 | 0.88 | 17 | 1 | 0.05 | 11.7 | -1.9 | 2.5
98R-97 | 418140 | 6045082 | 1 | 106 | 2.5 | 85 | 0.2 | 110 | 1318 | 65 | 0.25 | 2.5 | 277 | 7.36 | 0.023 | 2.96 | 0.58 | 8.19 | 0.15 | 22 | 1 | 0.11 | 24.4 | -1.9 | 2.5
98R-99 | 429858.1562 | 6033292.5 | 1 | 75 | 2.5 | 66 | 0.2 | 75 | 1023 | 167 | 0.25 | 2.5 | 208 | 8.93 | 0.024 | 3.64 | 0.38 | 8.08 | 0.4 | 14 | 1 | 0.07 | 14.4 | -1.9 | 2.5
98R-103 | 425307.375 | 6035317.5 | 1 | 110 | 2.5 | 81 | 0.2 | 73 | 1247 | 171 | 0.25 | 2.5 | 219 | 9.17 | 0.017 | 3.92 | 0.43 | 7.97 | 0.08 | 16 | 1 | 0.09 | 26 | -1.9 | 2.5
98R-104 | 423848.4688 | 6036518.5 | 1 | 2 | 21 | 32 | 0.8 | 3 | 132 | 295 | 0.25 | 2.5 | 13 | 1.62 | 0.022 | 0.23 | 0.12 | 8.27 | 2.68 | 4 | 1 | 0.01 | 7.1 | -1.9 | 2.5
98R-105 | 421335.5312 | 6036410.5 | 1 | 24 | 5 | 38 | 0.2 | 10 | 369 | 209 | 0.25 | 2.5 | 57 | 3.02 | 0.032 | 0.81 | 0.23 | 8.56 | 1.22 | 8 | 1 | 0.06 | 25.4 | -1.9 | 2.5
98R-107 | 420147.625 | 6037637.5 | 1 | 62 | 5 | 63 | 0.2 | 66 | 1167 | 147 | 0.25 | 2.5 | 185 | 8.88 | 0.027 | 3.3 | 0.4 | 7.88 | 0.33 | 17 | 1 | 0.07 | 20 | -1.9 | 2.5
98R-109 | 423732.4062 | 6034418.5 | 62 | 49 | 2.5 | 80 | 0.2 | 51 | 830 | 267 | 0.25 | 2.5 | 139 | 5.28 | 0.046 | 1.83 | 0.61 | 9.28 | 0.76 | 10 | 1 | 0.08 | 6.1 | -1.9 | 2.5
98R-111 | 422790.4688 | 6035391.5 | 1 | 255 | 2.5 | 61 | 0.2 | 31 | 966 | 71 | 0.25 | 2.5 | 269 | 5.82 | 0.03 | 2.76 | 0.64 | 5.96 | 0.34 | 25 | 1 | 0.11 | 32.7 | -1.9 | 2.5
98R-112 | 422413.5 | 6036539.5 | 1 | 113 | 2.5 | 141 | 0.2 | 77 | 2483 | 152 | 0.25 | 2.5 | 289 | 10.92 | 0.042 | 2.45 | 0.73 | 7.44 | 0.19 | 29 | 1 | 0.42 | 47.2 | -1.9 | 2.5
98R-113 | 419846.5938 | 6036918.5 | 1 | 29 | 2.5 | 55 | 0.2 | 16 | 514 | 298 | 0.25 | 2.5 | 78 | 4.12 | 0.042 | 1 | 0.28 | 9.3 | 0.75 | 11 | 1 | 0.04 | 8 | -1.9 | 2.5
98R-116 | 417811.7188 | 6039129.5 | 1 | 71 | 2.5 | 73 | 0.2 | 52 | 1002 | 186 | 0.25 | 2.5 | 193 | 5.84 | 0.031 | 3.09 | 0.42 | 7.97 | 0.52 | 17 | 1 | 0.28 | 34.1 | -1.9 | 2.5
98R-121 | 407150 | 6045862 | 1 | 72 | 9 | 73 | 0.2 | 28 | 743 | 459 | 0.25 | 2.5 | 208 | 4.76 | 0.056 | 2.01 | 0.45 | 8.63 | 0.94 | 13 | 1 | 0.73 | 22.7 | -1.9 | 2.5
98R-123 | 410744 | 6043110 | 1 | 141 | 21319 | 81 | 0.2 | 76 | 1060 | 92 | 0.25 | 2.5 | 304 | 8.39 | 0.034 | 3.42 | 0.7 | 8.04 | 0.3 | 28 | 1 | 0.84 | 19.1 | -1.9 | 2.5
98R-126-1 | 413132.1875 | 6012836 | 2 | 823 | 49 | 4691 | 1.5 | 223 | 760 | 22 | 9.6 | 2.5 | 70 | 0.41 | 0.013 | 1.86 | 0.36 | 5.97 | 2.54 | 41 | 1 | 6.65 | 93.7 | 38.8 | 2.5
98R-126-2 | 413132.1875 | 6012836 | 2 | 278 | 6 | 317 | 0.2 | 43 | 2779 | 22 | 0.9 | 2.5 | 68 | 3.61 | 0.017 | 1.64 | 0.23 | 4.53 | 0.25 | 18 | 1 | 1.09 | 99.9 | 95.8 | 2.5
98R-126-3 | 413132.1875 | 6012836 | 1 | 117 | 2.5 | 5 | 0.2 | 23 | 23 | 3 | 0.25 | 2.5 | 7 | 0.07 | 0.008 | 0.05 | 0.02 | 0.28 | 0.09 | 2 | 1 | 0.84 | 29.9 | 81.2 | 2.5
98R-126-4 | 413132.1875 | 6012836 | 1 | 162 | 2.5 | 194 | 0.2 | 20 | 1496 | 5 | 0.25 | 2.5 | 11 | 5.1 | 0.026 | 1.16 | 0.04 | 0.38 | 0.04 | 8 | 1 | 0.52 | 51.2 | 64.1 | 2.5
98R-131 | 410227.2812 | 6012701.5 | 1 | 80 | 2.5 | 93 | 0.2 | 190 | 1408 | 123 | 0.25 | 2.5 | 201 | 8.52 | 0.031 | 4.73 | 0.54 | 8.71 | 0.2 | 22 | 1 | 0.11 | 5.8 | -1.9 | 2.5
98R-132 | 407970.375 | 6013576.5 | 1 | 131 | 2.5 | 108 | 0.5 | 48 | 1466 | 154 | 0.25 | 2.5 | 320 | 7.15 | 0.087 | 2.7 | 0.98 | 7.29 | 0.4 | 35 | 1 | 0.28 | 24.6 | -1.9 | 2.5
98R-133 | 407131.375 | 6012572.5 | 1 | 112 | 2.5 | 90 | 0.2 | 346 | 1724 | 17 | 0.25 | 2.5 | 178 | 7.62 | 0.016 | 8.77 | 0.32 | 4.59 | 0.06 | 13 | 1 | 0.11 | 15 | -1.9 | 2.5
98R-135 | 408359.3125 | 6012394.5 | 1 | 121 | 6 | 92 | 0.2 | 59 | 1180 | 170 | 0.25 | 2.5 | 169 | 7.94 | 0.03 | 3.17 | 0.34 | 7.8 | 0.46 | 16 | 1 | 0.07 | 9.5 | -1.9 | 2.5
98R-136 | 405675.375 | 6011926.5 | 1 | 146 | 2.5 | 124 | 0.2 | 103 | 1761 | 127 | 0.25 | 2.5 | 246 | 9.97 | 0.04 | 2.16 | 0.71 | 8.5 | 0.19 | 28 | 1 | 0.3 | 39.2 | -1.9 | 2.5
98R-139 | 402538.5312 | 6013989.5 | 1 | 133 | 2.5 | 87 | 0.4 | 39 | 1302 | 666 | 0.25 | 2.5 | 169 | 8.18 | 0.042 | 1.68 | 0.64 | 6.87 | 0.22 | 14 | 1 | 0.09 | 32.3 | -1.9 | 2.5
98R-140 | 399933 | 6014368 | 1 | 112 | 2.5 | 117 | 0.2 | 61 | 1694 | 149 | 0.25 | 2.5 | 315 | 6.49 | 0.066 | 3.94 | 0.98 | 8.46 | 0.1 | 38 | 1 | 0.16 | 8.7 | -1.9 | 2.5
98R-141 | 395466 | 6012618 | 1 | 103 | 2.5 | 89 | 0.2 | 52 | 1377 | 100 | 0.25 | 2.5 | 287 | 8.11 | 0.046 | 3.29 | 0.8 | 7.81 | 0.3 | 30 | 1 | 0.88 | 75.3 | 27.5622 | 2.5
98R-146 | 392335 | 6021175 | 1 | 47 | 2.5 | 13 | 0.2 | 9 | 206 | 8 | 0.25 | 2.5 | 32 | 0.88 | 0.003 | 0.51 | 0.06 | 0.83 | 0.02 | 2 | 1 | 0.02 | 8.6 | -1.9 | 2.5
RE 98R-146 | 392335 | 6021175 | 1 | 46 | 2.5 | 13 | 0.2 | 10 | 208 | 9 | 0.25 | 2.5 | 33 | 0.88 | 0.003 | 0.51 | 0.06 | 0.83 | 0.02 | 2 | 1 | 0.02
98R-148 | 403100.4688 | 6012742.5 | 8 | 113 | 8 | 179 | 1.4 | 5 | 1317 | 129 | 0.25 | 2.5 | 18 | 3.22 | 0.199 | 0.55 | 0.97 | 6.7 | 0.26 | 90 | 1 | 0.63 | 40.8 | 5.8 | 2.5
98R-149 | 401935 | 6012422 | 1 | 90 | 2.5 | 121 | 0.4 | 45 | 1643 | 187 | 0.5 | 2.5 | 378 | 7.78 | 0.07 | 2.54 | 1.13 | 7.98 | 0.5 | 37 | 1 | 0.14 | 9.6 | -1.9 | 2.5
98R-150 | 400497 | 6013199 | 1 | 93 | 2.5 | 94 | 0.2 | 65 | 1498 | 123 | 0.25 | 2.5 | 281 | 8.95 | 0.041 | 2.54 | 0.74 | 8.02 | 0.19 | 26 | 1 | 0.1 | 32.2 | -1.9 | 2.5
98R-151 | 399476 | 6015250 | 2 | 25 | 2.5 | 180 | 0.9 | 7 | 2315 | 137 | 0.25 | 2.5 | 49 | 6.44 | 0.166 | 1.69 | 1.35 | 6.66 | 0.39 | 78 | 1 | 0.09 | 5.1 | -1.9 | 2.5
98R-152 | 395886 | 6015171 | 1 | 122 | 2.5 | 88 | 0.2 | 145 | 1840 | 71 | 0.25 | 2.5 | 236 | 11.34 | 0.028 | 3 | 0.57 | 7.61 | 0.38 | 25 | 1 | 0.26 | 50.1 | -3.3 | 2.5
98R-153 | 394104 | 6017050 | 1 | 4 | 2.5 | 2 | 0.2 | 2 | 82 | 3 | 0.25 | 2.5 | 5 | 0.3 | 0.002 | 0.02 | 0.01 | 0.04 | 0.01 | 2 | 1 | 0.01 | 16.7 | -3.3 | 2.5
98R-157 | 405746.3125 | 6009647.5 | 1 | 42 | 2.5 | 135 | 0.2 | 161 | 1724 | 96 | 0.5 | 2.5 | 210 | 8.58 | 0.03 | 5.26 | 0.54 | 7.29 | 0.59 | 17 | 1 | 0.06 | 5.7 | -3.3 | 2.5
98R-163 | 388677 | 6018912 | 1 | 71 | 2.5 | 99 | 0.2 | 93 | 1439 | 166 | 0.25 | 2.5 | 259 | 7.1 | 0.06 | 3.48 | 0.85 | 8.44 | 0.12 | 34 | 1 | 0.07 | 5.6 | -3.3 | 2.5
98R-164 | 386509 | 6018460 | 1 | 26 | 2.5 | 539 | 0.2 | 30 | 10984 | 2 | 3.2 | 6 | 24 | 3.22 | 0.007 | 3.38 | 0.07 | 0.88 | 0.02 | 30 | 1 | 0.06 | 4.2 | -2.8 | 2.5
98R-165 | 383945 | 6021656 | 1 | 28 | 8 | 29 | 0.6 | 32 | 634 | 64 | 0.25 | 2.5 | 50 | 2.68 | 0.007 | 1 | 0.15 | 4.46 | 1.43 | 8 | 1 | 0.13 | 13 | -3.3 | 2.5
98R-167 | 384775 | 6020830 | 1 | 2 | 10 | 14 | 1 | 2 | 129 | 36 | 0.25 | 2.5 | 2 | 1.06 | 0.002 | 0.51 | 0.09 | 5.89 | 0.62 | 44 | 2 | 0.01 | 4.4 | -3.3 | 2.5
98R-168 | 389115 | 6015922 | 1 | 100 | 15 | 107 | 0.2 | 114 | 1476 | 142 | 0.25 | 2.5 | 232 | 7.97 | 0.065 | 3.9 | 0.79 | 8.29 | 0.48 | 25 | 1 | 0.06 | 6.5 | -3.3 | 2.5
98R-170 | 384273 | 6016794 | 2 | 9 | 34 | 41 | 1.8 | 2 | 232 | 75 | 0.25 | 2.5 | 3 | 1.03 | 0.032 | 0.58 | 0.18 | 5.69 | 2.3 | 29 | 1 | 1.1 | 28.1 | -1.2 | 2.5
98R-171 | 383788 | 6015968 | 1 | 103 | 13 | 149 | 0.6 | 84 | 1693 | 103 | 0.25 | 2.5 | 269 | 4.72 | 0.128 | 3.74 | 1.27 | 7.66 | 0.16 | 38 | 1 | 0.5 | 22.8 | -3.3 | 2.5
98R-172 | 385394 | 6015986 | 1 | 205 | 7 | 356 | 0.5 | 97 | 4316 | 65 | 1.8 | 2.5 | 297 | 8.08 | 0.058 | 2.55 | 0.92 | 6.19 | 0.32 | 37 | 1 | 0.79 | 17.2 | -2.1632 | 2.5
98R-173 | 387942 | 6015283 | 2 | 63 | 23 | 96 | 0.9 | 82 | 2100 | 33 | 0.25 | 2.5 | 60 | 0.12 | 0.026 | 0.48 | 0.19 | 4.63 | 0.92 | 13 | 1 | 2.79 | 65 | 106.3 | 13.1526
98R-177 | 321735.9688 | 6041833 | 1 | 8 | 2.5 | 133 | 0.2 | 651 | 1481 | 19 | 0.25 | 2.5 | 274 | 2.87 | 0.016 | 10.2 | 0.49 | 9.57 | 0.05 | 11 | 1 | 0.04 | 6.2 | -3.3 | 5.5278
98R-178 | 323967.9375 | 6041833 | 1 | 48 | 7 | 66 | 0.6 | 28 | 830 | 494 | 0.25 | 2.5 | 114 | 6.35 | 0.088 | 1.56 | 0.48 | 9.03 | 0.57 | 18 | 1 | 0.09 | 25.3 | -3.3 | 2.5
98R-181 | 326531.875 | 6040989 | 1 | 105 | 2.5 | 49 | 0.2 | 209 | 1073 | 135 | 0.25 | 2.5 | 135 | 10.37 | 0.006 | 6.06 | 0.2 | 8.59 | 0.15 | 7 | 1 | 0.08 | 8.7 | -3.3 | 2.5
98R-182 | 329630.8125 | 6040599 | 1 | 104 | 2.5 | 66 | 0.2 | 78 | 1481 | 82 | 0.25 | 2.5 | 255 | 8.93 | 0.017 | 3.79 | 0.43 | 8 | 0.2 | 18 | 1 | 0.1 | 9.6 | -3.3 | 2.5
98R-185 | 328134.8438 | 6041330 | 23 | 70 | 5 | 93 | 0.2 | 100 | 1557 | 79 | 0.25 | 2.5 | 174 | 9.77 | 0.027 | 3.08 | 0.34 | 7.82 | 1.5 | 14 | 1 | 0.24 | 13.9 | -3.3 | 2.5
98R-189 | 350083.375 | 6040090 | 1 | 2 | 28 | 27 | 0.7 | 2 | 197 | 70 | 0.25 | 2.5 | 7 | 0.62 | 0.009 | 0.11 | 0.08 | 6.72 | 3.95 | 13 | 2 | 0.01 | 6.7 | -3.3 | 2.5
98R-198 | 343762.5312 | 6040329 | 1 | 282 | 2.5 | 105 | 0.2 | 50 | 1527 | 121 | 0.25 | 2.5 | 305 | 10 | 0.027 | 2.69 | 0.56 | 7.55 | 0.42 | 25 | 1 | 0.16 | 25.3 | -3.3 | 2.5
98R-202 | 345340.4062 | 6037467 | 1 | 35 | 5 | 63 | 0.2 | 39 | 833 | 118 | 0.25 | 2.5 | 127 | 4.82 | 0.042 | 1.84 | 0.4 | 6.27 | 0.33 | 12 | 1 | 0.05 | 6.4 | -3.3 | 2.5
98R-204 | 349428.375 | 6039387 | 1 | 2 | 2.5 | 42 | 0.4 | 30 | 1350 | 1495 | 0.5 | 2.5 | 202 | 15.49 | 0.038 | 3.09 | 0.44 | 8.91 | 0.04 | 22 | 4 | 0.21 | 30 | -3.3 | 2.5
98R-205 | 337801.7188 | 6042848 | 1 | 2 | 36 | 43 | 1.3 | 2 | 325 | 88 | 0.25 | 2.5 | 14 | 0.86 | 0.025 | 0.23 | 0.13 | 6.92 | 3.88 | 19 | 2 | 0.01 | 8.3 | -3.3 | 2.5
98R-206-1 | 338357.6562 | 6040821 | 1 | 1220 | 2.5 | 61 | 0.7 | 538 | 848 | 58 | 0.25 | 2.5 | 100 | 11 | 0.002 | 6.85 | 0.09 | 8.47 | 0.17 | 4 | 1 | 0.32 | 22.8 | -3.3 | 2.5
98R-206-2 | 338357.6562 | 6040821 | 1 | 260 | 2.5 | 139 | 0.2 | 345 | 923 | 46 | 0.25 | 2.5 | 111 | 10.75 | 0.002 | 7.8 | 0.09 | 8.62 | 0.26 | 5 | 1 | 0.12 | 17 | -3.3 | 2.5