## Input Sheet
Project Information |  |  |  | Section # | PRSQ ($) | PTH / PR | Work Order # | Location | Contract Area (Sq. m) | Number of Lots | Total Length (lane-km) | Lot Size (lane-km) | Total QA samples | Total Appeal samples
Contract # |  | Contractor |  | 1
2
Sieve Size |  | Type II specifications |  | 3
4
|  | Minimum | Maximum | 5
12.50 mm |  | 100 | 100 | 6
9.50 mm |  | 90 | 100 | 7
4.75 mm |  | 0 | 30 | 8
0.600 mm |  | 0 | 2 | 9
0.425 mm |  | - | - | 10
0.075 mm |  | 0 | 1 | 11
Note: Input aggregate requirements from '823 - Construction specifications for emulsified asphalt chip seals' as specified in the Contract. Verify the correct specification, type I or Type II, is used. |  |  |  | 12
13
14
15
Specification |  |  |  | 16
17
Type I |  | Type II |  | 18
Minimum | Maximum | Minimum | Maximum | 19
100 | 100 | 100 | 100 | 20
75 | 100 | 90 | 100 | 21
5 | 30 | 0 | 30 | 22
- | - | 0 | 2 | 23
1 | 10 | - | - | 24
1 | 4 | 0 | 1 | 25
|  |  |  | Note: Minimum three samples per Lot | [7 empty] | Total samples | 0 | 0
Type
Type I Specifications | Type II specifications
Note on H2: Unit Price
Note on H3: Input unit price per Square Meter
Note on H4: Input unit price per Square Meter
Note on H5: Input unit price per Square Meter
Note on H6: Input unit price per Square Meter
Note on H7: Input unit price per Square Meter
Note on H8: Input unit price per Square Meter
Note on H9: Input unit price per Square Meter
Note on H10: Input unit price per Square Meter
Note on H11: Input unit price per Square Meter
Note on H12: Input unit price per Square Meter
Note on H13: Input unit price per Square Meter
Note on H14: Input unit price per Square Meter
Note on H15: Input unit price per Square Meter
Note on H16: Input unit price per Square Meter
Note on H17: Input unit price per Square Meter
Note on H18: Input unit price per Square Meter
Note on H19: Input unit price per Square Meter
Note on H20: Input unit price per Square Meter
Note on H21: Input unit price per Square Meter
Note on H22: Input unit price per Square Meter
Note on H23: Input unit price per Square Meter
Note on H24: Input unit price per Square Meter
Note on H25: Input unit price per Square Meter
Note on H26: Input unit price per Square Meter
Note on H27: Input unit price per Square Meter

## Summary
Project Information
Contract # | 0 |  | Contractor | 0
Chip Seal Pay Adjustment Summary
Section | Lot Number | Work Order # | Percent Reduction (%) |  | Lot Quantity (m/sq) | Lot Price | Lot Price Reduction | Adjusted Lot Price | Corrective Action Required
0 | 0 |  | 0 |  |  | 0 | 0 | 0 | No
0 | 0 |  | 0 |  |  | 0 | 0 | 0 | No
0 | 0 |  | 0 |  |  | 0 | 0 | 0 | No
0 | 0 |  | 0 |  |  | 0 | 0 | 0 | No
0 | 0 |  | 0 |  |  | 0 | 0 | 0 | No
0 | 0 |  | 0 |  |  | 0 | 0 | 0 | No
0 | 0 |  | 0 |  |  | 0 | 0 | 0 | No
0 | 0 |  | 0 |  |  | 0 | 0 | 0 | No
0 | 0 |  | 0 |  |  | 0 | 0 | 0 | No
0 | 0 |  | 0 |  |  | 0 | 0 | 0 | No
0 | 0 |  | 0 |  |  | 0 | 0 | 0 | No
0 | 0 |  | 0 |  |  | 0 | 0 | 0 | No
0 | 0 |  | 0 |  |  | 0 | 0 | 0 | No
0 | 0 |  | 0 |  |  | 0 | 0 | 0 | No
0 | 0 |  | 0 |  |  | 0 | 0 | 0 | No
0 | 0 |  | 0 |  |  | 0 | 0 | 0 | No
0 | 0 |  | 0 |  |  | 0 | 0 | 0 | No
0 | 0 |  | 0 |  |  | 0 | 0 | 0 | No
0 | 0 |  | 0 |  |  | 0 | 0 | 0 | No
0 | 0 |  | 0 |  |  | 0 | 0 | 0 | No
0 | 0 |  | 0 |  |  | 0 | 0 | 0 | No
0 | 0 |  | 0 |  |  | 0 | 0 | 0 | No
0 | 0 |  | 0 |  |  | 0 | 0 | 0 | No
0 | 0 |  | 0 |  |  | 0 | 0 | 0 | No
0 | 0 |  | 0 |  |  | 0 | 0 | 0 | No
0 | 0 |  | 0 |  |  | 0 | 0 | 0 | No
0 | 0 |  | 0 |  |  | 0 | 0 | 0 | No
0 | 0 |  | 0 |  |  | 0 | 0 | 0 | No
0 | 0 |  | 0 |  |  | 0 | 0 | 0 | No
0 | 0 |  | 0 |  |  | 0 | 0 | 0 | No
0 | 0 |  | 0 |  |  | 0 | 0 | 0 | No
0 | 0 |  | 0 |  |  | 0 | 0 | 0 | No
0 | 0 |  | 0 |  |  | 0 | 0 | 0 | No
0 | 0 |  | 0 |  |  | 0 | 0 | 0 | No
0 | 0 |  | 0 |  |  | 0 | 0 | 0 | No
0 | 0 |  | 0 |  |  | 0 | 0 | 0 | No
0 | 0 |  | 0 |  |  | 0 | 0 | 0 | No
0 | 0 |  | 0 |  |  | 0 | 0 | 0 | No
0 | 0 |  | 0 |  |  | 0 | 0 | 0 | No
0 | 0 |  | 0 |  |  | 0 | 0 | 0 | No
|  |  | Totals |  | 0 | 0 | 0 | 0

## 1
Project Information
Contract # | 0 | PTH/PR | 0 | Contract Section Number
Contractor | 0 | Location | 0 | Lot Number
Sieve Size | Sample ID# |  |  | Mean | Mean Deviation | Percent Reduction (%)
| # | # | #
12.50 mm |  |  |  | #DIV/0! | #DIV/0! | 0
9.50 mm |  |  |  | #DIV/0! | #DIV/0! | 0
4.75 mm |  |  |  | #DIV/0! | #DIV/0! | 0
0.600 mm |  |  |  | #DIV/0! | #DIV/0! | 0
0.425 mm |  |  |  | #DIV/0! | #DIV/0! | 0
0.075 mm (I) |  |  |  | #DIV/0! | #DIV/0! | 0
0.075 mm (II) |  |  |  | #DIV/0! | #DIV/0! | 0
|  |  |  | Total Unit Price Reduction per Square Meter (%) |  | 0
Note: 1) Three test results required to apply the unit price adjustment 2) Chain of Custody Sample ID# Naming Convention: Contract # - Section # - Lot # - Sample # "A" for QA Samples or "B" for Appeals samples ie. 7000-1-1-1A
Note on C7: Input Chain of Custody Sample #
Note on D7: Input Chain of Custody Sample #
Note on E7: Input Chain of Custody Sample #

## 2
Project Information
Contract # | 0 | PTH/PR | 0 | Contract Section Number
Contractor | 0 | Location | 0 | Lot Number
Sieve Size | Sample ID# |  |  | Mean | Mean Deviation | Percent Reduction (%)
| # | # | #
12.50 mm |  |  |  | #DIV/0! | #DIV/0! | 0
9.50 mm |  |  |  | #DIV/0! | #DIV/0! | 0
4.75 mm |  |  |  | #DIV/0! | #DIV/0! | 0
0.600 mm |  |  |  | #DIV/0! | #DIV/0! | 0
0.425 mm |  |  |  | #DIV/0! | #DIV/0! | 0
0.075 mm (I) |  |  |  | #DIV/0! | #DIV/0! | 0
0.075 mm (II) |  |  |  | #DIV/0! | #DIV/0! | 0
|  |  |  | Total Unit Price Reduction per Square Meter (%) |  | 0
Note: 1) Three test results required to apply the unit price adjustment 2) Chain of Custody Sample ID# Naming Convention: Contract # - Section # - Lot # - Sample # "A" for QA Samples or "B" for Appeals samples ie. 7000-1-1-1A
Note on C7: Input Chain of Custody Sample #
Note on D7: Input Chain of Custody Sample #
Note on E7: Input Chain of Custody Sample #
Note on F7: Input Chain of Custody Sample #

## 3
Project Information
Contract # | 0 | PTH/PR | 0 | Contract Section Number
Contractor | 0 | Location | 0 | Lot Number
Sieve Size | Sample ID# |  |  | Mean | Mean Deviation | Percent Reduction (%)
| # | # | #
12.50 mm |  |  |  | #DIV/0! | #DIV/0! | 0
9.50 mm |  |  |  | #DIV/0! | #DIV/0! | 0
4.75 mm |  |  |  | #DIV/0! | #DIV/0! | 0
0.600 mm |  |  |  | #DIV/0! | #DIV/0! | 0
0.425 mm |  |  |  | #DIV/0! | #DIV/0! | 0
0.075 mm (I) |  |  |  | #DIV/0! | #DIV/0! | 0
0.075 mm (II) |  |  |  | #DIV/0! | #DIV/0! | 0
|  |  |  | Total Unit Price Reduction per Square Meter (%) |  | 0
Note: 1) Three test results required to apply the unit price adjustment 2) Chain of Custody Sample ID# Naming Convention: Contract # - Section # - Lot # - Sample # "A" for QA Samples or "B" for Appeals samples ie. 7000-1-1-1A
Note on C7: Input Chain of Custody Sample #
Note on D7: Input Chain of Custody Sample #
Note on E7: Input Chain of Custody Sample #
Note on F7: Input Chain of Custody Sample #

## 4
Project Information
Contract # | 0 | PTH/PR | 0 | Contract Section Number
Contractor | 0 | Location | 0 | Lot Number
Sieve Size | Sample ID# |  |  | Mean | Mean Deviation | Percent Reduction (%)
| # | # | #
12.50 mm |  |  |  | #DIV/0! | #DIV/0! | 0
9.50 mm |  |  |  | #DIV/0! | #DIV/0! | 0
4.75 mm |  |  |  | #DIV/0! | #DIV/0! | 0
0.600 mm |  |  |  | #DIV/0! | #DIV/0! | 0
0.425 mm |  |  |  | #DIV/0! | #DIV/0! | 0
0.075 mm (I) |  |  |  | #DIV/0! | #DIV/0! | 0
0.075 mm (II) |  |  |  | #DIV/0! | #DIV/0! | 0
|  |  |  | Total Unit Price Reduction per Square Meter (%) |  | 0
Note: 1) Three test results required to apply the unit price adjustment 2) Chain of Custody Sample ID# Naming Convention: Contract # - Section # - Lot # - Sample # "A" for QA Samples or "B" for Appeals samples ie. 7000-1-1-1A
Note on C7: Input Chain of Custody Sample #
Note on D7: Input Chain of Custody Sample #
Note on E7: Input Chain of Custody Sample #
Note on F7: Input Chain of Custody Sample #

## 5
Project Information
Contract # | 0 | PTH/PR | 0 | Contract Section Number
Contractor | 0 | Location | 0 | Lot Number
Sieve Size | Sample ID# |  |  | Mean | Mean Deviation | Percent Reduction (%)
| # | # | #
12.50 mm |  |  |  | #DIV/0! | #DIV/0! | 0
9.50 mm |  |  |  | #DIV/0! | #DIV/0! | 0
4.75 mm |  |  |  | #DIV/0! | #DIV/0! | 0
0.600 mm |  |  |  | #DIV/0! | #DIV/0! | 0
0.425 mm |  |  |  | #DIV/0! | #DIV/0! | 0
0.075 mm (I) |  |  |  | #DIV/0! | #DIV/0! | 0
0.075 mm (II) |  |  |  | #DIV/0! | #DIV/0! | 0
|  |  |  | Total Unit Price Reduction per Square Meter (%) |  | 0
Note: 1) Three test results required to apply the unit price adjustment 2) Chain of Custody Sample ID# Naming Convention: Contract # - Section # - Lot # - Sample # "A" for QA Samples or "B" for Appeals samples ie. 7000-1-1-1A
Note on C7: Input Chain of Custody Sample #
Note on D7: Input Chain of Custody Sample #
Note on E7: Input Chain of Custody Sample #
Note on F7: Input Chain of Custody Sample #

## 6
Project Information
Contract # | 0 | PTH/PR | 0 | Contract Section Number
Contractor | 0 | Location | 0 | Lot Number
Sieve Size | Sample ID# |  |  | Mean | Mean Deviation | Percent Reduction (%)
| # | # | #
12.50 mm |  |  |  | #DIV/0! | #DIV/0! | 0
9.50 mm |  |  |  | #DIV/0! | #DIV/0! | 0
4.75 mm |  |  |  | #DIV/0! | #DIV/0! | 0
0.600 mm |  |  |  | #DIV/0! | #DIV/0! | 0
0.425 mm |  |  |  | #DIV/0! | #DIV/0! | 0
0.075 mm (I) |  |  |  | #DIV/0! | #DIV/0! | 0
0.075 mm (II) |  |  |  | #DIV/0! | #DIV/0! | 0
|  |  |  | Total Unit Price Reduction per Square Meter (%) |  | 0
Note: 1) Three test results required to apply the unit price adjustment 2) Chain of Custody Sample ID# Naming Convention: Contract # - Section # - Lot # - Sample # "A" for QA Samples or "B" for Appeals samples ie. 7000-1-1-1A
Note on C7: Input Chain of Custody Sample #
Note on D7: Input Chain of Custody Sample #
Note on E7: Input Chain of Custody Sample #
Note on F7: Input Chain of Custody Sample #

## 7
Project Information
Contract # | 0 | PTH/PR | 0 | Contract Section Number
Contractor | 0 | Location | 0 | Lot Number
Sieve Size | Sample ID# |  |  | Mean | Mean Deviation | Percent Reduction (%)
| # | # | #
12.50 mm |  |  |  | #DIV/0! | #DIV/0! | 0
9.50 mm |  |  |  | #DIV/0! | #DIV/0! | 0
4.75 mm |  |  |  | #DIV/0! | #DIV/0! | 0
0.600 mm |  |  |  | #DIV/0! | #DIV/0! | 0
0.425 mm |  |  |  | #DIV/0! | #DIV/0! | 0
0.075 mm (I) |  |  |  | #DIV/0! | #DIV/0! | 0
0.075 mm (II) |  |  |  | #DIV/0! | #DIV/0! | 0
|  |  |  | Total Unit Price Reduction per Square Meter (%) |  | 0
Note: 1) Three test results required to apply the unit price adjustment 2) Chain of Custody Sample ID# Naming Convention: Contract # - Section # - Lot # - Sample # "A" for QA Samples or "B" for Appeals samples ie. 7000-1-1-1A
Note on C7: Input Chain of Custody Sample #
Note on D7: Input Chain of Custody Sample #
Note on E7: Input Chain of Custody Sample #
Note on F7: Input Chain of Custody Sample #

## 8
Project Information
Contract # | 0 | PTH/PR | 0 | Contract Section Number
Contractor | 0 | Location | 0 | Lot Number
Sieve Size | Sample ID# |  |  | Mean | Mean Deviation | Percent Reduction (%)
| # | # | #
12.50 mm |  |  |  | #DIV/0! | #DIV/0! | 0
9.50 mm |  |  |  | #DIV/0! | #DIV/0! | 0
4.75 mm |  |  |  | #DIV/0! | #DIV/0! | 0
0.600 mm |  |  |  | #DIV/0! | #DIV/0! | 0
0.425 mm |  |  |  | #DIV/0! | #DIV/0! | 0
0.075 mm (I) |  |  |  | #DIV/0! | #DIV/0! | 0
0.075 mm (II) |  |  |  | #DIV/0! | #DIV/0! | 0
|  |  |  | Total Unit Price Reduction per Square Meter (%) |  | 0
Note: 1) Three test results required to apply the unit price adjustment 2) Chain of Custody Sample ID# Naming Convention: Contract # - Section # - Lot # - Sample # "A" for QA Samples or "B" for Appeals samples ie. 7000-1-1-1A
Note on C7: Input Chain of Custody Sample #
Note on D7: Input Chain of Custody Sample #
Note on E7: Input Chain of Custody Sample #
Note on F7: Input Chain of Custody Sample #

## 9
Project Information
Contract # | 0 | PTH/PR | 0 | Contract Section Number
Contractor | 0 | Location | 0 | Lot Number
Sieve Size | Sample ID# |  |  | Mean | Mean Deviation | Percent Reduction (%)
| # | # | #
12.50 mm |  |  |  | #DIV/0! | #DIV/0! | 0
9.50 mm |  |  |  | #DIV/0! | #DIV/0! | 0
4.75 mm |  |  |  | #DIV/0! | #DIV/0! | 0
0.600 mm |  |  |  | #DIV/0! | #DIV/0! | 0
0.425 mm |  |  |  | #DIV/0! | #DIV/0! | 0
0.075 mm (I) |  |  |  | #DIV/0! | #DIV/0! | 0
0.075 mm (II) |  |  |  | #DIV/0! | #DIV/0! | 0
|  |  |  | Total Unit Price Reduction per Square Meter (%) |  | 0
Note: 1) Three test results required to apply the unit price adjustment 2) Chain of Custody Sample ID# Naming Convention: Contract # - Section # - Lot # - Sample # "A" for QA Samples or "B" for Appeals samples ie. 7000-1-1-1A
Note on C7: Input Chain of Custody Sample #
Note on D7: Input Chain of Custody Sample #
Note on E7: Input Chain of Custody Sample #
Note on F7: Input Chain of Custody Sample #

## 10
Project Information
Contract # | 0 | PTH/PR | 0 | Contract Section Number
Contractor | 0 | Location | 0 | Lot Number
Sieve Size | Sample ID# |  |  | Mean | Mean Deviation | Percent Reduction (%)
| # | # | #
12.50 mm |  |  |  | #DIV/0! | #DIV/0! | 0
9.50 mm |  |  |  | #DIV/0! | #DIV/0! | 0
4.75 mm |  |  |  | #DIV/0! | #DIV/0! | 0
0.600 mm |  |  |  | #DIV/0! | #DIV/0! | 0
0.425 mm |  |  |  | #DIV/0! | #DIV/0! | 0
0.075 mm (I) |  |  |  | #DIV/0! | #DIV/0! | 0
0.075 mm (II) |  |  |  | #DIV/0! | #DIV/0! | 0
|  |  |  | Total Unit Price Reduction per Square Meter (%) |  | 0
Note: 1) Three test results required to apply the unit price adjustment 2) Chain of Custody Sample ID# Naming Convention: Contract # - Section # - Lot # - Sample # "A" for QA Samples or "B" for Appeals samples ie. 7000-1-1-1A
Note on C7: Input Chain of Custody Sample #
Note on D7: Input Chain of Custody Sample #
Note on E7: Input Chain of Custody Sample #
Note on F7: Input Chain of Custody Sample #

## 11
Project Information
Contract # | 0 | PTH/PR | 0 | Contract Section Number
Contractor | 0 | Location | 0 | Lot Number
Sieve Size | Sample ID# |  |  | Mean | Mean Deviation | Percent Reduction (%)
| # | # | #
12.50 mm |  |  |  | #DIV/0! | #DIV/0! | 0
9.50 mm |  |  |  | #DIV/0! | #DIV/0! | 0
4.75 mm |  |  |  | #DIV/0! | #DIV/0! | 0
0.600 mm |  |  |  | #DIV/0! | #DIV/0! | 0
0.425 mm |  |  |  | #DIV/0! | #DIV/0! | 0
0.075 mm (I) |  |  |  | #DIV/0! | #DIV/0! | 0
0.075 mm (II) |  |  |  | #DIV/0! | #DIV/0! | 0
|  |  |  | Total Unit Price Reduction per Square Meter (%) |  | 0
Note: 1) Three test results required to apply the unit price adjustment 2) Chain of Custody Sample ID# Naming Convention: Contract # - Section # - Lot # - Sample # "A" for QA Samples or "B" for Appeals samples ie. 7000-1-1-1A
Note on C7: Input Chain of Custody Sample #
Note on D7: Input Chain of Custody Sample #
Note on E7: Input Chain of Custody Sample #
Note on F7: Input Chain of Custody Sample #

## 12
Project Information
Contract # | 0 | PTH/PR | 0 | Contract Section Number
Contractor | 0 | Location | 0 | Lot Number
Sieve Size | Sample ID# |  |  | Mean | Mean Deviation | Percent Reduction (%)
| # | # | #
12.50 mm |  |  |  | #DIV/0! | #DIV/0! | 0
9.50 mm |  |  |  | #DIV/0! | #DIV/0! | 0
4.75 mm |  |  |  | #DIV/0! | #DIV/0! | 0
0.600 mm |  |  |  | #DIV/0! | #DIV/0! | 0
0.425 mm |  |  |  | #DIV/0! | #DIV/0! | 0
0.075 mm (I) |  |  |  | #DIV/0! | #DIV/0! | 0
0.075 mm (II) |  |  |  | #DIV/0! | #DIV/0! | 0
|  |  |  | Total Unit Price Reduction per Square Meter (%) |  | 0
Note: 1) Three test results required to apply the unit price adjustment 2) Chain of Custody Sample ID# Naming Convention: Contract # - Section # - Lot # - Sample # "A" for QA Samples or "B" for Appeals samples ie. 7000-1-1-1A
Note on C7: Input Chain of Custody Sample #
Note on D7: Input Chain of Custody Sample #
Note on E7: Input Chain of Custody Sample #
Note on F7: Input Chain of Custody Sample #

## 13
Project Information
Contract # | 0 | PTH/PR | 0 | Contract Section Number
Contractor | 0 | Location | 0 | Lot Number
Sieve Size | Sample ID# |  |  | Mean | Mean Deviation | Percent Reduction (%)
| # | # | #
12.50 mm |  |  |  | #DIV/0! | #DIV/0! | 0
9.50 mm |  |  |  | #DIV/0! | #DIV/0! | 0
4.75 mm |  |  |  | #DIV/0! | #DIV/0! | 0
0.600 mm |  |  |  | #DIV/0! | #DIV/0! | 0
0.425 mm |  |  |  | #DIV/0! | #DIV/0! | 0
0.075 mm (I) |  |  |  | #DIV/0! | #DIV/0! | 0
0.075 mm (II) |  |  |  | #DIV/0! | #DIV/0! | 0
|  |  |  | Total Unit Price Reduction per Square Meter (%) |  | 0
Note: 1) Three test results required to apply the unit price adjustment 2) Chain of Custody Sample ID# Naming Convention: Contract # - Section # - Lot # - Sample # "A" for QA Samples or "B" for Appeals samples ie. 7000-1-1-1A
Note on C7: Input Chain of Custody Sample #
Note on D7: Input Chain of Custody Sample #
Note on E7: Input Chain of Custody Sample #
Note on F7: Input Chain of Custody Sample #

## 14
Project Information
Contract # | 0 | PTH/PR | 0 | Contract Section Number
Contractor | 0 | Location | 0 | Lot Number
Sieve Size | Sample ID# |  |  | Mean | Mean Deviation | Percent Reduction (%)
| # | # | #
12.50 mm |  |  |  | #DIV/0! | #DIV/0! | 0
9.50 mm |  |  |  | #DIV/0! | #DIV/0! | 0
4.75 mm |  |  |  | #DIV/0! | #DIV/0! | 0
0.600 mm |  |  |  | #DIV/0! | #DIV/0! | 0
0.425 mm |  |  |  | #DIV/0! | #DIV/0! | 0
0.075 mm (I) |  |  |  | #DIV/0! | #DIV/0! | 0
0.075 mm (II) |  |  |  | #DIV/0! | #DIV/0! | 0
|  |  |  | Total Unit Price Reduction per Square Meter (%) |  | 0
Note: 1) Three test results required to apply the unit price adjustment 2) Chain of Custody Sample ID# Naming Convention: Contract # - Section # - Lot # - Sample # "A" for QA Samples or "B" for Appeals samples ie. 7000-1-1-1A
Note on C7: Input Chain of Custody Sample #
Note on D7: Input Chain of Custody Sample #
Note on E7: Input Chain of Custody Sample #
Note on F7: Input Chain of Custody Sample #

## 15
Project Information
Contract # | 0 | PTH/PR | 0 | Contract Section Number
Contractor | 0 | Location | 0 | Lot Number
Sieve Size | Sample ID# |  |  | Mean | Mean Deviation | Percent Reduction (%)
| # | # | #
12.50 mm |  |  |  | #DIV/0! | #DIV/0! | 0
9.50 mm |  |  |  | #DIV/0! | #DIV/0! | 0
4.75 mm |  |  |  | #DIV/0! | #DIV/0! | 0
0.600 mm |  |  |  | #DIV/0! | #DIV/0! | 0
0.425 mm |  |  |  | #DIV/0! | #DIV/0! | 0
0.075 mm (I) |  |  |  | #DIV/0! | #DIV/0! | 0
0.075 mm (II) |  |  |  | #DIV/0! | #DIV/0! | 0
|  |  |  | Total Unit Price Reduction per Square Meter (%) |  | 0
Note: 1) Three test results required to apply the unit price adjustment 2) Chain of Custody Sample ID# Naming Convention: Contract # - Section # - Lot # - Sample # "A" for QA Samples or "B" for Appeals samples ie. 7000-1-1-1A
Note on C7: Input Chain of Custody Sample #
Note on D7: Input Chain of Custody Sample #
Note on E7: Input Chain of Custody Sample #
Note on F7: Input Chain of Custody Sample #

## 16
Project Information
Contract # | 0 | PTH/PR | 0 | Contract Section Number
Contractor | 0 | Location | 0 | Lot Number
Sieve Size | Sample ID# |  |  | Mean | Mean Deviation | Percent Reduction (%)
| # | # | #
12.50 mm |  |  |  | #DIV/0! | #DIV/0! | 0
9.50 mm |  |  |  | #DIV/0! | #DIV/0! | 0
4.75 mm |  |  |  | #DIV/0! | #DIV/0! | 0
0.600 mm |  |  |  | #DIV/0! | #DIV/0! | 0
0.425 mm |  |  |  | #DIV/0! | #DIV/0! | 0
0.075 mm (I) |  |  |  | #DIV/0! | #DIV/0! | 0
0.075 mm (II) |  |  |  | #DIV/0! | #DIV/0! | 0
|  |  |  | Total Unit Price Reduction per Square Meter (%) |  | 0
Note: 1) Three test results required to apply the unit price adjustment 2) Chain of Custody Sample ID# Naming Convention: Contract # - Section # - Lot # - Sample # "A" for QA Samples or "B" for Appeals samples ie. 7000-1-1-1A
Note on C7: Input Chain of Custody Sample #
Note on D7: Input Chain of Custody Sample #
Note on E7: Input Chain of Custody Sample #
Note on F7: Input Chain of Custody Sample #

## 17
Project Information
Contract # | 0 | PTH/PR | 0 | Contract Section Number
Contractor | 0 | Location | 0 | Lot Number
Sieve Size | Sample ID# |  |  | Mean | Mean Deviation | Percent Reduction (%)
| # | # | #
12.50 mm |  |  |  | #DIV/0! | #DIV/0! | 0
9.50 mm |  |  |  | #DIV/0! | #DIV/0! | 0
4.75 mm |  |  |  | #DIV/0! | #DIV/0! | 0
0.600 mm |  |  |  | #DIV/0! | #DIV/0! | 0
0.425 mm |  |  |  | #DIV/0! | #DIV/0! | 0
0.075 mm (I) |  |  |  | #DIV/0! | #DIV/0! | 0
0.075 mm (II) |  |  |  | #DIV/0! | #DIV/0! | 0
|  |  |  | Total Unit Price Reduction per Square Meter (%) |  | 0
Note: 1) Three test results required to apply the unit price adjustment 2) Chain of Custody Sample ID# Naming Convention: Contract # - Section # - Lot # - Sample # "A" for QA Samples or "B" for Appeals samples ie. 7000-1-1-1A
Note on C7: Input Chain of Custody Sample #
Note on D7: Input Chain of Custody Sample #
Note on E7: Input Chain of Custody Sample #
Note on F7: Input Chain of Custody Sample #

## 18
Project Information
Contract # | 0 | PTH/PR | 0 | Contract Section Number
Contractor | 0 | Location | 0 | Lot Number
Sieve Size | Sample ID# |  |  | Mean | Mean Deviation | Percent Reduction (%)
| # | # | #
12.50 mm |  |  |  | #DIV/0! | #DIV/0! | 0
9.50 mm |  |  |  | #DIV/0! | #DIV/0! | 0
4.75 mm |  |  |  | #DIV/0! | #DIV/0! | 0
0.600 mm |  |  |  | #DIV/0! | #DIV/0! | 0
0.425 mm |  |  |  | #DIV/0! | #DIV/0! | 0
0.075 mm (I) |  |  |  | #DIV/0! | #DIV/0! | 0
0.075 mm (II) |  |  |  | #DIV/0! | #DIV/0! | 0
|  |  |  | Total Unit Price Reduction per Square Meter (%) |  | 0
Note: 1) Three test results required to apply the unit price adjustment 2) Chain of Custody Sample ID# Naming Convention: Contract # - Section # - Lot # - Sample # "A" for QA Samples or "B" for Appeals samples ie. 7000-1-1-1A
Note on C7: Input Chain of Custody Sample #
Note on D7: Input Chain of Custody Sample #
Note on E7: Input Chain of Custody Sample #
Note on F7: Input Chain of Custody Sample #

## 19
Project Information
Contract # | 0 | PTH/PR | 0 | Contract Section Number
Contractor | 0 | Location | 0 | Lot Number
Sieve Size | Sample ID# |  |  | Mean | Mean Deviation | Percent Reduction (%)
| # | # | #
12.50 mm |  |  |  | #DIV/0! | #DIV/0! | 0
9.50 mm |  |  |  | #DIV/0! | #DIV/0! | 0
4.75 mm |  |  |  | #DIV/0! | #DIV/0! | 0
0.600 mm |  |  |  | #DIV/0! | #DIV/0! | 0
0.425 mm |  |  |  | #DIV/0! | #DIV/0! | 0
0.075 mm (I) |  |  |  | #DIV/0! | #DIV/0! | 0
0.075 mm (II) |  |  |  | #DIV/0! | #DIV/0! | 0
|  |  |  | Total Unit Price Reduction per Square Meter (%) |  | 0
Note: 1) Three test results required to apply the unit price adjustment 2) Chain of Custody Sample ID# Naming Convention: Contract # - Section # - Lot # - Sample # "A" for QA Samples or "B" for Appeals samples ie. 7000-1-1-1A
Note on C7: Input Chain of Custody Sample #
Note on D7: Input Chain of Custody Sample #
Note on E7: Input Chain of Custody Sample #
Note on F7: Input Chain of Custody Sample #

## 20
Project Information
Contract # | 0 | PTH/PR | 0 | Contract Section Number
Contractor | 0 | Location | 0 | Lot Number
Sieve Size | Sample ID# |  |  | Mean | Mean Deviation | Percent Reduction (%)
| # | # | #
12.50 mm |  |  |  | #DIV/0! | #DIV/0! | 0
9.50 mm |  |  |  | #DIV/0! | #DIV/0! | 0
4.75 mm |  |  |  | #DIV/0! | #DIV/0! | 0
0.600 mm |  |  |  | #DIV/0! | #DIV/0! | 0
0.425 mm |  |  |  | #DIV/0! | #DIV/0! | 0
0.075 mm (I) |  |  |  | #DIV/0! | #DIV/0! | 0
0.075 mm (II) |  |  |  | #DIV/0! | #DIV/0! | 0
|  |  |  | Total Unit Price Reduction per Square Meter (%) |  | 0
Note: 1) Three test results required to apply the unit price adjustment 2) Chain of Custody Sample ID# Naming Convention: Contract # - Section # - Lot # - Sample # "A" for QA Samples or "B" for Appeals samples ie. 7000-1-1-1A
Note on C7: Input Chain of Custody Sample #
Note on D7: Input Chain of Custody Sample #
Note on E7: Input Chain of Custody Sample #
Note on F7: Input Chain of Custody Sample #

## 21
Project Information
Contract # | 0 | PTH/PR | 0 | Contract Section Number
Contractor | 0 | Location | 0 | Lot Number
Sieve Size | Sample ID# |  |  | Mean | Mean Deviation | Percent Reduction (%)
| # | # | #
12.50 mm |  |  |  | #DIV/0! | #DIV/0! | 0
9.50 mm |  |  |  | #DIV/0! | #DIV/0! | 0
4.75 mm |  |  |  | #DIV/0! | #DIV/0! | 0
0.600 mm |  |  |  | #DIV/0! | #DIV/0! | 0
0.425 mm |  |  |  | #DIV/0! | #DIV/0! | 0
0.075 mm (I) |  |  |  | #DIV/0! | #DIV/0! | 0
0.075 mm (II) |  |  |  | #DIV/0! | #DIV/0! | 0
|  |  |  | Total Unit Price Reduction per Square Meter (%) |  | 0
Note: 1) Three test results required to apply the unit price adjustment 2) Chain of Custody Sample ID# Naming Convention: Contract # - Section # - Lot # - Sample # "A" for QA Samples or "B" for Appeals samples ie. 7000-1-1-1A
Note on C7: Input Chain of Custody Sample #
Note on D7: Input Chain of Custody Sample #
Note on E7: Input Chain of Custody Sample #
Note on F7: Input Chain of Custody Sample #

## 22
Project Information
Contract # | 0 | PTH/PR | 0 | Contract Section Number
Contractor | 0 | Location | 0 | Lot Number
Sieve Size | Sample ID# |  |  | Mean | Mean Deviation | Percent Reduction (%)
| # | # | #
12.50 mm |  |  |  | #DIV/0! | #DIV/0! | 0
9.50 mm |  |  |  | #DIV/0! | #DIV/0! | 0
4.75 mm |  |  |  | #DIV/0! | #DIV/0! | 0
0.600 mm |  |  |  | #DIV/0! | #DIV/0! | 0
0.425 mm |  |  |  | #DIV/0! | #DIV/0! | 0
0.075 mm (I) |  |  |  | #DIV/0! | #DIV/0! | 0
0.075 mm (II) |  |  |  | #DIV/0! | #DIV/0! | 0
|  |  |  | Total Unit Price Reduction per Square Meter (%) |  | 0
Note: 1) Three test results required to apply the unit price adjustment 2) Chain of Custody Sample ID# Naming Convention: Contract # - Section # - Lot # - Sample # "A" for QA Samples or "B" for Appeals samples ie. 7000-1-1-1A
Note on C7: Input Chain of Custody Sample #
Note on D7: Input Chain of Custody Sample #
Note on E7: Input Chain of Custody Sample #
Note on F7: Input Chain of Custody Sample #

## 23
Project Information
Contract # | 0 | PTH/PR | 0 | Contract Section Number
Contractor | 0 | Location | 0 | Lot Number
Sieve Size | Sample ID# |  |  | Mean | Mean Deviation | Percent Reduction (%)
| # | # | #
12.50 mm |  |  |  | #DIV/0! | #DIV/0! | 0
9.50 mm |  |  |  | #DIV/0! | #DIV/0! | 0
4.75 mm |  |  |  | #DIV/0! | #DIV/0! | 0
0.600 mm |  |  |  | #DIV/0! | #DIV/0! | 0
0.425 mm |  |  |  | #DIV/0! | #DIV/0! | 0
0.075 mm (I) |  |  |  | #DIV/0! | #DIV/0! | 0
0.075 mm (II) |  |  |  | #DIV/0! | #DIV/0! | 0
|  |  |  | Total Unit Price Reduction per Square Meter (%) |  | 0
Note: 1) Three test results required to apply the unit price adjustment 2) Chain of Custody Sample ID# Naming Convention: Contract # - Section # - Lot # - Sample # "A" for QA Samples or "B" for Appeals samples ie. 7000-1-1-1A
Note on C7: Input Chain of Custody Sample #
Note on D7: Input Chain of Custody Sample #
Note on E7: Input Chain of Custody Sample #
Note on F7: Input Chain of Custody Sample #

## 24
Project Information
Contract # | 0 | PTH/PR | 0 | Contract Section Number
Contractor | 0 | Location | 0 | Lot Number
Sieve Size | Sample ID# |  |  | Mean | Mean Deviation | Percent Reduction (%)
| # | # | #
12.50 mm |  |  |  | #DIV/0! | #DIV/0! | 0
9.50 mm |  |  |  | #DIV/0! | #DIV/0! | 0
4.75 mm |  |  |  | #DIV/0! | #DIV/0! | 0
0.600 mm |  |  |  | #DIV/0! | #DIV/0! | 0
0.425 mm |  |  |  | #DIV/0! | #DIV/0! | 0
0.075 mm (I) |  |  |  | #DIV/0! | #DIV/0! | 0
0.075 mm (II) |  |  |  | #DIV/0! | #DIV/0! | 0
|  |  |  | Total Unit Price Reduction per Square Meter (%) |  | 0
Note: 1) Three test results required to apply the unit price adjustment 2) Chain of Custody Sample ID# Naming Convention: Contract # - Section # - Lot # - Sample # "A" for QA Samples or "B" for Appeals samples ie. 7000-1-1-1A
Note on C7: Input Chain of Custody Sample #
Note on D7: Input Chain of Custody Sample #
Note on E7: Input Chain of Custody Sample #
Note on F7: Input Chain of Custody Sample #

## 25
Project Information
Contract # | 0 | PTH/PR | 0 | Contract Section Number
Contractor | 0 | Location | 0 | Lot Number
Sieve Size | Sample ID# |  |  | Mean | Mean Deviation | Percent Reduction (%)
| # | # | #
12.50 mm |  |  |  | #DIV/0! | #DIV/0! | 0
9.50 mm |  |  |  | #DIV/0! | #DIV/0! | 0
4.75 mm |  |  |  | #DIV/0! | #DIV/0! | 0
0.600 mm |  |  |  | #DIV/0! | #DIV/0! | 0
0.425 mm |  |  |  | #DIV/0! | #DIV/0! | 0
0.075 mm (I) |  |  |  | #DIV/0! | #DIV/0! | 0
0.075 mm (II) |  |  |  | #DIV/0! | #DIV/0! | 0
|  |  |  | Total Unit Price Reduction per Square Meter (%) |  | 0
Note: 1) Three test results required to apply the unit price adjustment 2) Chain of Custody Sample ID# Naming Convention: Contract # - Section # - Lot # - Sample # "A" for QA Samples or "B" for Appeals samples ie. 7000-1-1-1A
Note on C7: Input Chain of Custody Sample #
Note on D7: Input Chain of Custody Sample #
Note on E7: Input Chain of Custody Sample #
Note on F7: Input Chain of Custody Sample #

## 26
Project Information
Contract # | 0 | PTH/PR | 0 | Contract Section Number
Contractor | 0 | Location | 0 | Lot Number
Sieve Size | Sample ID# |  |  | Mean | Mean Deviation | Percent Reduction (%)
| # | # | #
12.50 mm |  |  |  | #DIV/0! | #DIV/0! | 0
9.50 mm |  |  |  | #DIV/0! | #DIV/0! | 0
4.75 mm |  |  |  | #DIV/0! | #DIV/0! | 0
0.600 mm |  |  |  | #DIV/0! | #DIV/0! | 0
0.425 mm |  |  |  | #DIV/0! | #DIV/0! | 0
0.075 mm (I) |  |  |  | #DIV/0! | #DIV/0! | 0
0.075 mm (II) |  |  |  | #DIV/0! | #DIV/0! | 0
|  |  |  | Total Unit Price Reduction per Square Meter (%) |  | 0
Note: 1) Three test results required to apply the unit price adjustment 2) Chain of Custody Sample ID# Naming Convention: Contract # - Section # - Lot # - Sample # "A" for QA Samples or "B" for Appeals samples ie. 7000-1-1-1A
Note on C7: Input Chain of Custody Sample #
Note on D7: Input Chain of Custody Sample #
Note on E7: Input Chain of Custody Sample #
Note on F7: Input Chain of Custody Sample #

## 27
Project Information
Contract # | 0 | PTH/PR | 0 | Contract Section Number
Contractor | 0 | Location | 0 | Lot Number
Sieve Size | Sample ID# |  |  | Mean | Mean Deviation | Percent Reduction (%)
| # | # | #
12.50 mm |  |  |  | #DIV/0! | #DIV/0! | 0
9.50 mm |  |  |  | #DIV/0! | #DIV/0! | 0
4.75 mm |  |  |  | #DIV/0! | #DIV/0! | 0
0.600 mm |  |  |  | #DIV/0! | #DIV/0! | 0
0.425 mm |  |  |  | #DIV/0! | #DIV/0! | 0
0.075 mm (I) |  |  |  | #DIV/0! | #DIV/0! | 0
0.075 mm (II) |  |  |  | #DIV/0! | #DIV/0! | 0
|  |  |  | Total Unit Price Reduction per Square Meter (%) |  | 0
Note: 1) Three test results required to apply the unit price adjustment 2) Chain of Custody Sample ID# Naming Convention: Contract # - Section # - Lot # - Sample # "A" for QA Samples or "B" for Appeals samples ie. 7000-1-1-1A
Note on C7: Input Chain of Custody Sample #
Note on D7: Input Chain of Custody Sample #
Note on E7: Input Chain of Custody Sample #
Note on F7: Input Chain of Custody Sample #

## 28
Project Information
Contract # | 0 | PTH/PR | 0 | Contract Section Number
Contractor | 0 | Location | 0 | Lot Number
Sieve Size | Sample ID# |  |  | Mean | Mean Deviation | Percent Reduction (%)
| # | # | #
12.50 mm |  |  |  | #DIV/0! | #DIV/0! | 0
9.50 mm |  |  |  | #DIV/0! | #DIV/0! | 0
4.75 mm |  |  |  | #DIV/0! | #DIV/0! | 0
0.600 mm |  |  |  | #DIV/0! | #DIV/0! | 0
0.425 mm |  |  |  | #DIV/0! | #DIV/0! | 0
0.075 mm (I) |  |  |  | #DIV/0! | #DIV/0! | 0
0.075 mm (II) |  |  |  | #DIV/0! | #DIV/0! | 0
|  |  |  | Total Unit Price Reduction per Square Meter (%) |  | 0
Note: 1) Three test results required to apply the unit price adjustment 2) Chain of Custody Sample ID# Naming Convention: Contract # - Section # - Lot # - Sample # "A" for QA Samples or "B" for Appeals samples ie. 7000-1-1-1A
Note on C7: Input Chain of Custody Sample #
Note on D7: Input Chain of Custody Sample #
Note on E7: Input Chain of Custody Sample #
Note on F7: Input Chain of Custody Sample #

## 29
Project Information
Contract # | 0 | PTH/PR | 0 | Contract Section Number
Contractor | 0 | Location | 0 | Lot Number
Sieve Size | Sample ID# |  |  | Mean | Mean Deviation | Percent Reduction (%)
| # | # | #
12.50 mm |  |  |  | #DIV/0! | #DIV/0! | 0
9.50 mm |  |  |  | #DIV/0! | #DIV/0! | 0
4.75 mm |  |  |  | #DIV/0! | #DIV/0! | 0
0.600 mm |  |  |  | #DIV/0! | #DIV/0! | 0
0.425 mm |  |  |  | #DIV/0! | #DIV/0! | 0
0.075 mm (I) |  |  |  | #DIV/0! | #DIV/0! | 0
0.075 mm (II) |  |  |  | #DIV/0! | #DIV/0! | 0
|  |  |  | Total Unit Price Reduction per Square Meter (%) |  | 0
Note: 1) Three test results required to apply the unit price adjustment 2) Chain of Custody Sample ID# Naming Convention: Contract # - Section # - Lot # - Sample # "A" for QA Samples or "B" for Appeals samples ie. 7000-1-1-1A
Note on C7: Input Chain of Custody Sample #
Note on D7: Input Chain of Custody Sample #
Note on E7: Input Chain of Custody Sample #
Note on F7: Input Chain of Custody Sample #

## 30
Project Information
Contract # | 0 | PTH/PR | 0 | Contract Section Number
Contractor | 0 | Location | 0 | Lot Number
Sieve Size | Sample ID# |  |  | Mean | Mean Deviation | Percent Reduction (%)
| # | # | #
12.50 mm |  |  |  | #DIV/0! | #DIV/0! | 0
9.50 mm |  |  |  | #DIV/0! | #DIV/0! | 0
4.75 mm |  |  |  | #DIV/0! | #DIV/0! | 0
0.600 mm |  |  |  | #DIV/0! | #DIV/0! | 0
0.425 mm |  |  |  | #DIV/0! | #DIV/0! | 0
0.075 mm (I) |  |  |  | #DIV/0! | #DIV/0! | 0
0.075 mm (II) |  |  |  | #DIV/0! | #DIV/0! | 0
|  |  |  | Total Unit Price Reduction per Square Meter (%) |  | 0
Note: 1) Three test results required to apply the unit price adjustment 2) Chain of Custody Sample ID# Naming Convention: Contract # - Section # - Lot # - Sample # "A" for QA Samples or "B" for Appeals samples ie. 7000-1-1-1A
Note on C7: Input Chain of Custody Sample #
Note on D7: Input Chain of Custody Sample #
Note on E7: Input Chain of Custody Sample #
Note on F7: Input Chain of Custody Sample #

## 31
Project Information
Contract # | 0 | PTH/PR | 0 | Contract Section Number
Contractor | 0 | Location | 0 | Lot Number
Sieve Size | Sample ID# |  |  | Mean | Mean Deviation | Percent Reduction (%)
| # | # | #
12.50 mm |  |  |  | #DIV/0! | #DIV/0! | 0
9.50 mm |  |  |  | #DIV/0! | #DIV/0! | 0
4.75 mm |  |  |  | #DIV/0! | #DIV/0! | 0
0.600 mm |  |  |  | #DIV/0! | #DIV/0! | 0
0.425 mm |  |  |  | #DIV/0! | #DIV/0! | 0
0.075 mm (I) |  |  |  | #DIV/0! | #DIV/0! | 0
0.075 mm (II) |  |  |  | #DIV/0! | #DIV/0! | 0
|  |  |  | Total Unit Price Reduction per Square Meter (%) |  | 0
Note: 1) Three test results required to apply the unit price adjustment 2) Chain of Custody Sample ID# Naming Convention: Contract # - Section # - Lot # - Sample # "A" for QA Samples or "B" for Appeals samples ie. 7000-1-1-1A
Note on F6: Input Chain of Custody Sample #
Note on C7: Input Chain of Custody Sample #
Note on D7: Input Chain of Custody Sample #
Note on E7: Input Chain of Custody Sample #

## 32
Project Information
Contract # | 0 | PTH/PR | 0 | Contract Section Number
Contractor | 0 | Location | 0 | Lot Number
Sieve Size | Sample ID# |  |  | Mean | Mean Deviation | Percent Reduction (%)
| # | # | #
12.50 mm |  |  |  | #DIV/0! | #DIV/0! | 0
9.50 mm |  |  |  | #DIV/0! | #DIV/0! | 0
4.75 mm |  |  |  | #DIV/0! | #DIV/0! | 0
0.600 mm |  |  |  | #DIV/0! | #DIV/0! | 0
0.425 mm |  |  |  | #DIV/0! | #DIV/0! | 0
0.075 mm (I) |  |  |  | #DIV/0! | #DIV/0! | 0
0.075 mm (II) |  |  |  | #DIV/0! | #DIV/0! | 0
|  |  |  | Total Unit Price Reduction per Square Meter (%) |  | 0
Note: 1) Three test results required to apply the unit price adjustment 2) Chain of Custody Sample ID# Naming Convention: Contract # - Section # - Lot # - Sample # "A" for QA Samples or "B" for Appeals samples ie. 7000-1-1-1A
Note on F6: Input Chain of Custody Sample #
Note on C7: Input Chain of Custody Sample #
Note on D7: Input Chain of Custody Sample #
Note on E7: Input Chain of Custody Sample #

## 33
Project Information
Contract # | 0 | PTH/PR | 0 | Contract Section Number
Contractor | 0 | Location | 0 | Lot Number
Sieve Size | Sample ID# |  |  | Mean | Mean Deviation | Percent Reduction (%)
| # | # | #
12.50 mm |  |  |  | #DIV/0! | #DIV/0! | 0
9.50 mm |  |  |  | #DIV/0! | #DIV/0! | 0
4.75 mm |  |  |  | #DIV/0! | #DIV/0! | 0
0.600 mm |  |  |  | #DIV/0! | #DIV/0! | 0
0.425 mm |  |  |  | #DIV/0! | #DIV/0! | 0
0.075 mm (I) |  |  |  | #DIV/0! | #DIV/0! | 0
0.075 mm (II) |  |  |  | #DIV/0! | #DIV/0! | 0
|  |  |  | Total Unit Price Reduction per Square Meter (%) |  | 0
Note: 1) Three test results required to apply the unit price adjustment 2) Chain of Custody Sample ID# Naming Convention: Contract # - Section # - Lot # - Sample # "A" for QA Samples or "B" for Appeals samples ie. 7000-1-1-1A
Note on F6: Input Chain of Custody Sample #
Note on C7: Input Chain of Custody Sample #
Note on D7: Input Chain of Custody Sample #
Note on E7: Input Chain of Custody Sample #

## 34
Project Information
Contract # | 0 | PTH/PR | 0 | Contract Section Number
Contractor | 0 | Location | 0 | Lot Number
Sieve Size | Sample ID# |  |  | Mean | Mean Deviation | Percent Reduction (%)
| # | # | #
12.50 mm |  |  |  | #DIV/0! | #DIV/0! | 0
9.50 mm |  |  |  | #DIV/0! | #DIV/0! | 0
4.75 mm |  |  |  | #DIV/0! | #DIV/0! | 0
0.600 mm |  |  |  | #DIV/0! | #DIV/0! | 0
0.425 mm |  |  |  | #DIV/0! | #DIV/0! | 0
0.075 mm (I) |  |  |  | #DIV/0! | #DIV/0! | 0
0.075 mm (II) |  |  |  | #DIV/0! | #DIV/0! | 0
|  |  |  | Total Unit Price Reduction per Square Meter (%) |  | 0
Note: 1) Three test results required to apply the unit price adjustment 2) Chain of Custody Sample ID# Naming Convention: Contract # - Section # - Lot # - Sample # "A" for QA Samples or "B" for Appeals samples ie. 7000-1-1-1A
Note on F6: Input Chain of Custody Sample #
Note on C7: Input Chain of Custody Sample #
Note on D7: Input Chain of Custody Sample #
Note on E7: Input Chain of Custody Sample #

## 35
Project Information
Contract # | 0 | PTH/PR | 0 | Contract Section Number
Contractor | 0 | Location | 0 | Lot Number
Sieve Size | Sample ID# |  |  | Mean | Mean Deviation | Percent Reduction (%)
| # | # | #
12.50 mm |  |  |  | #DIV/0! | #DIV/0! | 0
9.50 mm |  |  |  | #DIV/0! | #DIV/0! | 0
4.75 mm |  |  |  | #DIV/0! | #DIV/0! | 0
0.600 mm |  |  |  | #DIV/0! | #DIV/0! | 0
0.425 mm |  |  |  | #DIV/0! | #DIV/0! | 0
0.075 mm (I) |  |  |  | #DIV/0! | #DIV/0! | 0
0.075 mm (II) |  |  |  | #DIV/0! | #DIV/0! | 0
|  |  |  | Total Unit Price Reduction per Square Meter (%) |  | 0
Note: 1) Three test results required to apply the unit price adjustment 2) Chain of Custody Sample ID# Naming Convention: Contract # - Section # - Lot # - Sample # "A" for QA Samples or "B" for Appeals samples ie. 7000-1-1-1A
Note on F6: Input Chain of Custody Sample #
Note on C7: Input Chain of Custody Sample #
Note on D7: Input Chain of Custody Sample #
Note on E7: Input Chain of Custody Sample #

## 36
Project Information
Contract # | 0 | PTH/PR | 0 | Contract Section Number
Contractor | 0 | Location | 0 | Lot Number
Sieve Size | Sample ID# |  |  | Mean | Mean Deviation | Percent Reduction (%)
| # | # | #
12.50 mm |  |  |  | #DIV/0! | #DIV/0! | 0
9.50 mm |  |  |  | #DIV/0! | #DIV/0! | 0
4.75 mm |  |  |  | #DIV/0! | #DIV/0! | 0
0.600 mm |  |  |  | #DIV/0! | #DIV/0! | 0
0.425 mm |  |  |  | #DIV/0! | #DIV/0! | 0
0.075 mm (I) |  |  |  | #DIV/0! | #DIV/0! | 0
0.075 mm (II) |  |  |  | #DIV/0! | #DIV/0! | 0
|  |  |  | Total Unit Price Reduction per Square Meter (%) |  | 0
Note: 1) Three test results required to apply the unit price adjustment 2) Chain of Custody Sample ID# Naming Convention: Contract # - Section # - Lot # - Sample # "A" for QA Samples or "B" for Appeals samples ie. 7000-1-1-1A
Note on F6: Input Chain of Custody Sample #
Note on C7: Input Chain of Custody Sample #
Note on D7: Input Chain of Custody Sample #
Note on E7: Input Chain of Custody Sample #

## 37
Project Information
Contract # | 0 | PTH/PR | 0 | Contract Section Number
Contractor | 0 | Location | 0 | Lot Number
Sieve Size | Sample ID# |  |  | Mean | Mean Deviation | Percent Reduction (%)
| # | # | #
12.50 mm |  |  |  | #DIV/0! | #DIV/0! | 0
9.50 mm |  |  |  | #DIV/0! | #DIV/0! | 0
4.75 mm |  |  |  | #DIV/0! | #DIV/0! | 0
0.600 mm |  |  |  | #DIV/0! | #DIV/0! | 0
0.425 mm |  |  |  | #DIV/0! | #DIV/0! | 0
0.075 mm (I) |  |  |  | #DIV/0! | #DIV/0! | 0
0.075 mm (II) |  |  |  | #DIV/0! | #DIV/0! | 0
|  |  |  | Total Unit Price Reduction per Square Meter (%) |  | 0
Note: 1) Three test results required to apply the unit price adjustment 2) Chain of Custody Sample ID# Naming Convention: Contract # - Section # - Lot # - Sample # "A" for QA Samples or "B" for Appeals samples ie. 7000-1-1-1A
Note on F6: Input Chain of Custody Sample #
Note on C7: Input Chain of Custody Sample #
Note on D7: Input Chain of Custody Sample #
Note on E7: Input Chain of Custody Sample #

## 38
Project Information
Contract # | 0 | PTH/PR | 0 | Contract Section Number
Contractor | 0 | Location | 0 | Lot Number
Sieve Size | Sample ID# |  |  | Mean | Mean Deviation | Percent Reduction (%)
| # | # | #
12.50 mm |  |  |  | #DIV/0! | #DIV/0! | 0
9.50 mm |  |  |  | #DIV/0! | #DIV/0! | 0
4.75 mm |  |  |  | #DIV/0! | #DIV/0! | 0
0.600 mm |  |  |  | #DIV/0! | #DIV/0! | 0
0.425 mm |  |  |  | #DIV/0! | #DIV/0! | 0
0.075 mm (I) |  |  |  | #DIV/0! | #DIV/0! | 0
0.075 mm (II) |  |  |  | #DIV/0! | #DIV/0! | 0
|  |  |  | Total Unit Price Reduction per Square Meter (%) |  | 0
Note: 1) Three test results required to apply the unit price adjustment 2) Chain of Custody Sample ID# Naming Convention: Contract # - Section # - Lot # - Sample # "A" for QA Samples or "B" for Appeals samples ie. 7000-1-1-1A
Note on F6: Input Chain of Custody Sample #
Note on C7: Input Chain of Custody Sample #
Note on D7: Input Chain of Custody Sample #
Note on E7: Input Chain of Custody Sample #

## 39
Project Information
Contract # | 0 | PTH/PR | 0 | Contract Section Number
Contractor | 0 | Location | 0 | Lot Number
Sieve Size | Sample ID# |  |  | Mean | Mean Deviation | Percent Reduction (%)
| # | # | #
12.50 mm |  |  |  | #DIV/0! | #DIV/0! | 0
9.50 mm |  |  |  | #DIV/0! | #DIV/0! | 0
4.75 mm |  |  |  | #DIV/0! | #DIV/0! | 0
0.600 mm |  |  |  | #DIV/0! | #DIV/0! | 0
0.425 mm |  |  |  | #DIV/0! | #DIV/0! | 0
0.075 mm (I) |  |  |  | #DIV/0! | #DIV/0! | 0
0.075 mm (II) |  |  |  | #DIV/0! | #DIV/0! | 0
|  |  |  | Total Unit Price Reduction per Square Meter (%) |  | 0
Note: 1) Three test results required to apply the unit price adjustment 2) Chain of Custody Sample ID# Naming Convention: Contract # - Section # - Lot # - Sample # "A" for QA Samples or "B" for Appeals samples ie. 7000-1-1-1A
Note on F6: Input Chain of Custody Sample #
Note on C7: Input Chain of Custody Sample #
Note on D7: Input Chain of Custody Sample #
Note on E7: Input Chain of Custody Sample #

## 40
Project Information
Contract # | 0 | PTH/PR | 0 | Contract Section Number
Contractor | 0 | Location | 0 | Lot Number
Sieve Size | Sample ID# |  |  | Mean | Mean Deviation | Percent Reduction (%)
| # | # | #
12.50 mm |  |  |  | #DIV/0! | #DIV/0! | 0
9.50 mm |  |  |  | #DIV/0! | #DIV/0! | 0
4.75 mm |  |  |  | #DIV/0! | #DIV/0! | 0
0.600 mm |  |  |  | #DIV/0! | #DIV/0! | 0
0.425 mm |  |  |  | #DIV/0! | #DIV/0! | 0
0.075 mm (I) |  |  |  | #DIV/0! | #DIV/0! | 0
0.075 mm (II) |  |  |  | #DIV/0! | #DIV/0! | 0
|  |  |  | Total Unit Price Reduction per Square Meter (%) |  | 0
Note: 1) Three test results required to apply the unit price adjustment 2) Chain of Custody Sample ID# Naming Convention: Contract # - Section # - Lot # - Sample # "A" for QA Samples or "B" for Appeals samples ie. 7000-1-1-1A
Note on F6: Input Chain of Custody Sample #
Note on C7: Input Chain of Custody Sample #
Note on D7: Input Chain of Custody Sample #
Note on E7: Input Chain of Custody Sample #